## sigma升序
file name | AAO length | AAO diameter | BT voltage | third etch | Pb ED | CVD time (min) | CVD temperature (C) | material | PMMA | Ag thickness | running bias | contact type | wait between cyles | compliance current | sigma | usability_updated | monotonicity | lenet mnist
I-V_data_1.5um_length_200nm_diameter_BT_4V_NA_third_etch_10min_Pb_ED_1h_180C_MAI_no_100nm_Ag_memory_8V_carbon_paste_no_wait_2.xlsx | 1.5um | 200nm | 4V | NA | 10min | 1h | 180C | MAI | no | 100nm | 8V | carbon | no | 0.1 | 0.06283342 | 0.28172997 | 0.3 | 0.981524398
I-V_data_1.5um_length_200nm_diameter_BT_2V_NA_third_etch_15min_Pb_ED_3h_180C_MAI_no_200nm_Ag_memory_4V_carbon_paste_wait_1min.xlsx | 1.5um | 200nm | 2V | NA | 15min | 3h | 180C | MAI | no | 200nm | 4V | carbon | 1min | 1e-05 | 0.1033485 | 0.22545316 | 0.25 | 0.981813908
I-V_data_1.8um_length_50nm_diameter_BT_4V_NA_third_etch_20min_Pb_ED_3h_180C_MAI_no_200nm_Ag_memory_6V_carbon_paste_no_wait.xlsx | 1.8um | 50nm | 4V | NA | 20min | 3h | 180C | MAI | no | 200nm | 6V | carbon | no | 1e-05 | 0.110513 | 0.34919612 | 0.39 | 0.982412052
I-V_data_1.5um_length_200nm_diameter_BT_4V_NA_third_etch_15min_Pb_ED_3h_180C_MAI_no_200nm_Ag_memory_6V_carbon_paste_no_wait.xlsx | 1.5um | 200nm | 4V | NA | 15min | 3h | 180C | MAI | no | 200nm | 6V | carbon | no | 1e-05 | 0.1141342 | 0.18734903 | 0.21 | 0.980541052
I-V_data_1.5um_length_200nm_diameter_BT_2V_NA_third_etch_15min_Pb_ED_3h_180C_MAI_no_200nm_Ag_memory_6V_carbon_paste_no_wait.xlsx | 1.5um | 200nm | 2V | NA | 15min | 3h | 180C | MAI | no | 200nm | 6V | carbon | no | 2.70228e-05 | 0.1279357 | 0.32556668 | 0.37 | 0.981744122
I-V_data_2um_length_300nm_diameter_BT_4V_NA_third_etch_15min_Pb_ED_1h_180C_MAI_no_100nm_Ag_memory_6V_carbon_paste_no_wait.xlsx | 2um | 300nm | 4V | NA | 15min | 1h | 180C | MAI | no | 100nm | 6V | carbon | no | 0.001 | 0.150001 | 0.18935557 | 0.22 | 0.979619026
I-V_data_1.2um_length_250nm_diameter_BT_4V_10s_third_etch_15min_Pb_ED_3h_180C_MAI_no_200nm_Ag_memory_6V_carbon_paste_no_wait.xlsx | 1.2um | 250nm | 4V | 10s | 15min | 3h | 180C | MAI | no | 200nm | 6V | carbon | no | 2.70228e-05 | 0.2285912 | 0.1511742 | 0.19 | 0.974938538
I-V_data_1.5um_length_200nm_diameter_BT_4V_NA_third_etch_10min_Pb_ED_1h_180C_MAI_no_100nm_Ag_memory_8V_carbon_paste_no_wait.xlsx | 1.5um | 200nm | 4V | NA | 10min | 1h | 180C | MAI | no | 100nm | 8V | carbon | no | 0.0027 | 0.2656063 | 0.18401783 | 0.24 | 0.398158032
I-V_data_1.2um_length_250nm_diameter_BT_4V_NA_third_etch_15min_Pb_ED_3h_180C_MAI_no_600nm_Ag_memory_6V_carbon_paste_no_wait.xlsx | 1.2um | 250nm | 4V | NA | 15min | 3h | 180C | MAI | no | 600nm | 6V | carbon | no | 2.70228e-05 | 0.2675818 | 0.14539327 | 0.19 | 0.974898898
I-V_data_1.2um_length_250nm_diameter_BT_4V_NA_third_etch_15min_Pb_ED_3h_180C_MAI_PMMA_600nm_Ag_memory_6V_carbon_paste_no_wait.xlsx | 1.2um | 250nm | 4V | NA | 15min | 3h | 180C | MAI | PMMA | 600nm | 6V | carbon | no | 2.70228e-05 | 0.2986868 | 0.12610459 | 0.17 | 0.9744483
I-V_data_1.2um_length_200nm_diameter_BT_4V_NA_third_etch_15min_Pb_ED_1h_180C_MAI_no_100nm_Ag_memory_5V_carbon_paste_no_wait.xlsx | 1.2um | 200nm | 4V | NA | 15min | 1h | 180C | MAI | no | 100nm | 5V | carbon | no | 0.00264 | 0.3441841 | 0.14884768 | 0.21 | 0.965252196
I-V_data_1.2um_length_200nm_diameter_BT_4V_NA_third_etch_25min_Pb_ED_1h_180C_MAI_no_100nm_Ag_memory_8V_carbon_paste_no_wait.xlsx | 1.2um | 200nm | 4V | NA | 25min | 1h | 180C | MAI | no | 100nm | 8V | carbon | no | 0.00264 | 0.3561844 | 0.22410992 | 0.32 | 0.90049305
I-V_data_1.6um_length_250nm_diameter_BT_4V_NA_third_etch_15min_Pb_ED_3h_180C_MAI_no_100nm_Ag_memory_8V_carbon_paste_no_wait.xlsx | 1.6um | 250nm | 4V | NA | 15min | 3h | 180C | MAI | no | 100nm | 8V | carbon | no | 0.0027 | 0.3668149 | 0.17323447 | 0.25 | 0.970200038
I-V_data_2.5um_length_200nm_diameter_BT_4V_NA_third_etch_25min_Pb_ED_1h_180C_MAI_no_100nm_Ag_memory_5V_silver_paste_no_wait.xlsx | 2.5um | 200nm | 4V | NA | 25min | 1h | 180C | MAI | no | 100nm | 5V | silver | no | 0.0027 | 0.3879574 | 0.06105971 | 0.09 | 0.961040448
I-V_data_2um_length_250nm_diameter_BT_4V_NA_third_etch_15min_Pb_ED_3h_180C_MAI_no_200nm_Ag_memory_6V_carbon_paste_no_wait.xlsx | 2um | 250nm | 4V | NA | 15min | 3h | 180C | MAI | no | 200nm | 6V | carbon | no | 2.70228e-05 | 0.4032026 | 0.10022651 | 0.15 | 0.94797063
I-V_data_2um_length_200nm_diameter_BT_4V_NA_third_etch_15min_Pb_ED_3h_370+450C_CsPbI3_no_200nm_Ag_memory_6V_probe_wait_1min.xlsx | 2um | 200nm | 4V | NA | 15min | 3h | 370+450C | CsPbI3 | no | 200nm | 6V | probe | 1min | 1e-05 | 0.4750544 | 0.07462215 | 0.12 | 0.897078314
I-V_data_0.7um_length_200nm_diameter_BT_4V_NA_third_etch_10min_Pb_ED_1h_180C_MAI_no_100nm_Ag_memory_5V_silver_paste_no_wait.xlsx | 0.7um | 200nm | 4V | NA | 10min | 1h | 180C | MAI | no | 100nm | 5V | silver | no | 0.00264 | 0.4798596 | 0.08045314 | 0.13 | 0.930819822
I-V_data_1.6um_length_250nm_diameter_BT_4V_NA_third_etch_15min_Pb_ED_3h_180C_MAI_PMMA_100nm_Ag_memory_6V_carbon_paste_no_wait.xlsx | 1.6um | 250nm | 4V | NA | 15min | 3h | 180C | MAI | PMMA | 100nm | 6V | carbon | no | 2.70228e-05 | 0.4864824 | 0.09836563 | 0.16 | 0.934587072
I-V_data_1.2um_length_200nm_diameter_BT_4V_NA_third_etch_15min_Pb_ED_3h_210C_MABr_PMMA_200nm_Ag_memory_6V_probe_no_wait.xlsx | 1.2um | 200nm | 4V | NA | 15min | 3h | 210C | MABr | PMMA | 200nm | 6V | probe | no | 2.70228e-05 | 0.4977943 | 0.12157399 | 0.2 | 0.937240862
I-V_data_0.7um_length_200nm_diameter_BT_4V_NA_third_etch_10min_Pb_ED_1h_180C_MAI_no_100nm_Ag_memory_1V_probe_no_wait.xlsx | 0.7um | 200nm | 4V | NA | 10min | 1h | 180C | MAI | no | 100nm | 1V | probe | no | 0.00264 | 0.5089266 | 0.09618248 | 0.16 | 0.811337222
I-V_data_1.5um_length_5nm_diameter_BT_4V_NA_third_etch_8min_Pb_ED_3h_180C_MAI_no_150nm_Ag_memory_6V_carbon_paste_no_wait.xlsx | 1.5um | 5nm | 4V | NA | 8min | 3h | 180C | MAI | no | 150nm | 6V | carbon | no | 0.001 | 0.5569352 | 0.12032211 | 0.21 | 0.835489952
I-V_data_3um_length_50nm_diameter_BT_4V_NA_third_etch_20min_Pb_ED_3h_180C_MAI_no_200nm_Ag_memory_6V_carbon_paste_no_wait.xlsx | 3um | 50nm | 4V | NA | 20min | 3h | 180C | MAI | no | 200nm | 6V | carbon | no | 2.70228e-05 | 0.5869547 | 0.11676377 | 0.21 | 0.9147879
I-V_data_1.5um_length_200nm_diameter_BT_4V_annealing_500C_5hrs_NA_third_etch_15min_Pb_ED_3h_180C_MAI_no_200nm_Ag_memory_6V_carbon_paste_no_wait.xlsx | 1.5um | 200nm | 4V | NA | 15min | 3h | 180C | MAI | no | 200nm | 6V | carbon | no | 1e-05 | 0.6323926 | 0.20190124 | 0.38 | 0.809236934
I-V_data_2.5um_length_200nm_diameter_BT_4V_NA_third_etch_25min_Pb_ED_1h_180C_MAI_no_100nm_Ag_memory_8V_silver_paste_no_wait.xlsx | 2.5um | 200nm | 4V | NA | 25min | 1h | 180C | MAI | no | 100nm | 8V | silver | no | 0.00264 | 0.7826798 | 0.14629735 | 0.32 | 0.288434004
I-V_data_1.2um_length_200nm_diameter_BT_4V_NA_third_etch_15min_Pb_ED_10h_180+210C_FAI_no_200nm_Ag_memory_6V_silver_paste_no_wait.xlsx | 1.2um | 200nm | 4V | NA | 15min | 10h | 180+210C | FAI | no | 200nm | 6V | silver | no | 2.70228e-05 | 0.8238809 | 0.09651965 | 0.22 | 0.638933826
I-V_data_1.2um_length_200nm_diameter_BT_4V_NA_third_etch_15min_Pb_ED_3h_210C_MABr_no_200nm_Ag_memory_6V_probe_no_wait.xlsx | 1.2um | 200nm | 4V | NA | 15min | 3h | 210C | MABr | no | 200nm | 6V | probe | no | 2.70228e-05 | 0.9714238 | 0.06813786 | 0.18 | 0.402988984
I-V_data_1.2um_length_200nm_diameter_BT_4V_NA_third_etch_15min_Pb_ED_10h_180+210C_FAI_PMMA_200nm_Ag_memory_6V_probe_no_wait.xlsx | 1.2um | 200nm | 4V | NA | 15min | 10h | 180+210C | FAI | PMMA | 200nm | 6V | probe | no | 2.70228e-05 | 0.9991286 | 0.07364003 | 0.2 | 0.388287304
I-V_data_1.2um_length_200nm_diameter_BT_4V_NA_third_etch_15min_Pb_ED_3h_210C_MABr_PMMA_200nm_Ag_memory_6V_silver_paste_no_wait.xlsx | 1.2um | 200nm | 4V | NA | 15min | 3h | 210C | MABr | PMMA | 200nm | 6V | silver | no | 2.70228e-05 | 1.020578 | 0.0828889 | 0.23 | 0.401048826
I-V_data_1.2um_length_200nm_diameter_BT_4V_NA_third_etch_15min_Pb_ED_10h_180+210C_FAI_no_200nm_Ag_memory_6V_probe_no_wait.xlsx | 1.2um | 200nm | 4V | NA | 15min | 10h | 180+210C | FAI | no | 200nm | 6V | probe | no | 2.70228e-05 | 1.08546 | 0.05403941 | 0.16 | 0.325609808
I-V_data_2um_length_200nm_diameter_BT_4V_NA_third_etch_18min_Pb_ED_3h_210C_MABr_no_200nm_Ag_memory_6V_silver_paste_no_wait.xlsx | 2um | 200nm | 4V | NA | 18min | 3h | 210C | MABr | no | 200nm | 6V | silver | no | 2.70228e-05 | 1.11094 | 0.0460949 | 0.14 | 0.261069186
I-V_data_0.7um_length_200nm_diameter_BT_4V_NA_third_etch_25min_Pb_ED_1h_180C_MAI_no_100nm_Ag_memory_8V_carbon_paste_no_wait.xlsx | 0.7um | 200nm | 4V | NA | 25min | 1h | 180C | MAI | no | 100nm | 8V | carbon | no | 0.02 | 1.13621 | 0.04173435 | 0.13 | 0.24612713
I-V_data_2um_length_200nm_diameter_BT_4V_NA_third_etch_18min_Pb_ED_10h_180+210C_FAI_no_200nm_Ag_memory_6V_silver_paste_no_wait.xlsx | 2um | 200nm | 4V | NA | 18min | 10h | 180+210C | FAI | no | 200nm | 6V | silver | no | 2.70228e-05 | 1.290084 | 0.02752477 | 0.1 | 0.192410796
I-V_data_1.2um_length_250nm_diameter_BT_4V_20s_third_etch_15min_Pb_ED_3h_180C_MAI_no_200nm_Ag_memory_6V_carbon_paste_no_wait.xlsx | 1.2um | 250nm | 4V | 20s | 15min | 3h | 180C | MAI | no | 200nm | 6V | carbon | no | 2.70228e-05 | 1.319326 | 0.03742414 | 0.14 | 0.169946502
I-V_data_1.2um_length_200nm_diameter_BT_4V_NA_third_etch_15min_Pb_ED_3h_210C_MABr_no_200nm_Ag_memory_6V_silver_paste_no_wait.xlsx | 1.2um | 200nm | 4V | NA | 15min | 3h | 210C | MABr | no | 200nm | 6V | silver | no | 2.70228e-05 | 1.325855 | 0.05311517 | 0.2 | 0.15667314
I-V_data_1.2um_length_200nm_diameter_BT_4V_NA_third_etch_15min_Pb_ED_10h_180+210C_FAI_PMMA_200nm_Ag_memory_6V_silver_paste_no_wait.xlsx | 1.2um | 200nm | 4V | NA | 15min | 10h | 180+210C | FAI | PMMA | 200nm | 6V | silver | no | 2.70228e-05 | 1.348308 | 0.02856473 | 0.11 | 0.175706602
I-V_data_2.5um_length_200nm_diameter_BT_4V_NA_third_etch_25min_Pb_ED_1h_180C_MAI_no_100nm_Ag_memory_3V_carbon_paste_no_wait.xlsx | 2.5um | 200nm | 4V | NA | 25min | 1h | 180C | MAI | no | 100nm | 3V | carbon | no | 0.001 | 1.482458 | 0.03179103 | 0.14 | 0.129578288
I-V_data_0.7um_length_200nm_diameter_BT_4V_NA_third_etch_10min_Pb_ED_1h_180C_MAI_no_100nm_Ag_memory_1V_carbon_paste_no_wait.xlsx | 0.7um | 200nm | 4V | NA | 10min | 1h | 180C | MAI | no | 100nm | 1V | carbon | no | 0.00264 | 1.605308 | 0.05020692 | 0.25 | 0.132949478
I-V_data_2um_length_300nm_diameter_BT_4V_NA_third_etch_10min_Pb_ED_1h_180C_MAI_no_100nm_Ag_memory_4V_carbon_paste_no_wait.xlsx | 2um | 300nm | 4V | NA | 10min | 1h | 180C | MAI | no | 100nm | 4V | carbon | no | 0.00264 | 1.665901 | 0.01512163 | 0.08 | 0.1224881075
I-V_data_1.2um_length_200nm_diameter_BT_4V_NA_third_etch_15min_Pb_ED_1h_180C_MAI_no_100nm_Ag_memory_5V_carbon_paste_no_wait_2.xlsx | 1.2um | 200nm | 4V | NA | 15min | 1h | 180C | MAI | no | 100nm | 5V | carbon | no | 0.00264 | 1.725279 | 0.04453083 | 0.25 | 0.105784082
I-V_data_2um_length_200nm_diameter_BT_4V_NA_third_etch_18min_Pb_ED_3h_210C_MABr_no_200nm_Ag_memory_8V_probe_no_wait.xlsx | 2um | 200nm | 4V | NA | 18min | 3h | 210C | MABr | no | 200nm | 8V | probe | no | 2.70228e-05 | 1.777962 | 0.01858805 | 0.11 | 0.117847652
I-V_data_1um_length_200nm_diameter_BT_4V_NA_third_etch_10min_Pb_ED_1h_180C_MAI_no_100nm_Ag_memory_8V_carbon_paste_no_wait.xlsx | 1um | 200nm | 4V | NA | 10min | 1h | 180C | MAI | no | 100nm | 8V | carbon | no | 0.00264 | 1.85252 | 0.0219578 | 0.14 | 0.114635364
I-V_data_0.7um_length_200nm_diameter_BT_4V_NA_third_etch_10min_Pb_ED_1h_180C_MAI_no_100nm_Ag_memory_1V_silver_paste_no_wait.xlsx | 0.7um | 200nm | 4V | NA | 10min | 1h | 180C | MAI | no | 100nm | 1V | silver | no | 0.00264 | 1.924371 | 0.03503222 | 0.24 | 0.121630862
I-V_data_1um_length_200nm_diameter_BT_4V_NA_third_etch_25min_Pb_ED_1h_180C_MAI_no_100nm_Ag_memory_8V_carbon_paste_no_wait.xlsx | 1um | 200nm | 4V | NA | 25min | 1h | 180C | MAI | no | 100nm | 8V | carbon | no | 0.00264 | 2.064868 | 0.0177569 | 0.14 | 0.10213461