## Sheet1
voltage | current_cycle1 | current_cycle2 | current_cycle3 | current_cycle4 | current_cycle5 | current_cycle6 | current_cycle7 | current_cycle8 | current_cycle9 | current_cycle10 | current_cycle11 | current_cycle12 | current_cycle13 | current_cycle14 | current_cycle15 | current_cycle16 | current_cycle17 | current_cycle18 | current_cycle19 | current_cycle20 | current_cycle21 | current_cycle22 | current_cycle23 | current_cycle24 | current_cycle25
0 | 1.862645e-08 | 1.862645e-08 | 1.862645e-08 | 4.097819e-08 | 7.338822e-07 | 5.066395e-07 | 2.421439e-08 | 6.426126e-07 | 2.086163e-07 | 7.897615e-07 | 3.371388e-07 | 5.7742e-08 | 4.470348e-08 | 5.159527e-07 | 4.656613e-08 | 6.724149e-07 | 4.097819e-08 | 8.326024e-07 | 4.470348e-08 | 1.048669e-06 | 1.041219e-06 | 4.321337e-07 | 5.401671e-08 | 9.462237e-07 | 9.164214e-07
0.1 | 4.339963e-07 | 5.58794e-09 | 0 | 2.239645e-05 | 0.0008095317 | 0.0005541779 | 5.58794e-09 | 0.000699766 | 0.0001810566 | 0.0007747617 | 0.0003195517 | 1.795031e-05 | 1.676381e-08 | 0.0004159324 | 1.862645e-08 | 0.0006379206 | 0 | 0.0007905588 | 2.235174e-08 | 0.001018807 | 0.0009679813 | 0.0003500581 | 2.421439e-08 | 0.0008391924 | 0.0008815881
0.2 | 9.573996e-07 | 7.586554e-06 | 7.45058e-09 | 0.0001476426 | 0.001710515 | 0.001146626 | 1.86265e-09 | 0.001474392 | 0.0003208593 | 0.001546644 | 0.0008786581 | 0.0001056343 | 1.490116e-08 | 0.0009831917 | 1.117587e-08 | 0.001202827 | 4.854053e-06 | 0.001580345 | 1.452118e-05 | 0.002032166 | 0.001938334 | 0.0007096883 | 2.793968e-08 | 0.001782356 | 0.001777826
0.3 | 1.059845e-06 | 7.878058e-05 | 1.676381e-08 | 0.000579847 | 0.002649428 | 0.001793321 | 1.117587e-08 | 0.00226994 | 0.0004342347 | 0.002377022 | 0.001734119 | 0.0004126392 | 3.72529e-09 | 0.001785364 | 1.490116e-08 | 0.001862122 | 2.896041e-05 | 0.002556229 | 3.159977e-05 | 0.002662603 | 0.002661359 | 0.001374966 | 8.467585e-06 | 0.002659762 | 0.002658289
0.4 | 5.215406e-08 | 0.0008543525 | 1.303852e-08 | 0.0009057224 | 0.002665829 | 0.002406381 | 5.58794e-09 | 0.002662063 | 0.0008727498 | 0.002662526 | 0.00258553 | 0.001044679 | 3.72529e-09 | 0.002660513 | 1.676381e-08 | 0.00265638 | 0.0002423264 | 0.00266346 | 4.716963e-05 | 0.002665577 | 0.002664689 | 0.002415569 | 5.941838e-06 | 0.002664372 | 0.002664031
0.5 | 5.401671e-08 | 0.00156437 | 2.235174e-08 | 0.001024919 | 0.002667667 | 0.002663001 | 2.896413e-06 | 0.002664594 | 0.001597805 | 0.002665045 | 0.002662716 | 0.002092689 | 3.72529e-09 | 0.002663579 | 9.31323e-09 | 0.002662918 | 0.0004856214 | 0.00266538 | 5.747192e-05 | 0.002667001 | 0.002666185 | 0.002662292 | 0.000131255 | 0.002665989 | 0.002665874
0.6 | 4.284084e-07 | 0.002407208 | 2.235174e-08 | 0.001110308 | 0.002668556 | 0.002664803 | 1.34334e-05 | 0.002665909 | 0.002491206 | 0.002666714 | 0.002664879 | 0.002651604 | 3.397278e-05 | 0.002665315 | 7.679313e-05 | 0.002664529 | 0.000613559 | 0.002666553 | 9.318627e-05 | 0.002667835 | 0.002667047 | 0.002664289 | 0.0002215859 | 0.002666948 | 0.002667019
0.7 | 8.195639e-08 | 0.002660289 | 2.980232e-08 | 0.001326261 | 0.002669109 | 0.002665965 | 3.680959e-05 | 0.002666794 | 0.002659107 | 0.002667569 | 0.002666207 | 0.002659127 | 0.0001248196 | 0.002666252 | 0.0002592485 | 0.002665656 | 0.0004349332 | 0.002667321 | 0.0001184661 | 0.002668323 | 0.002667598 | 0.002665285 | 0.0001664329 | 0.002667509 | 0.002667753
0.8 | 1.005828e-07 | 0.002663318 | 4.842877e-08 | 0.002300171 | 0.002669629 | 0.002666673 | 1.095235e-06 | 0.002667282 | 0.002660595 | 0.00266823 | 0.002666904 | 0.002661183 | 8.361414e-06 | 0.002666982 | 0.0002016351 | 0.002666341 | 0.0006381758 | 0.002667764 | 0.0001956094 | 0.002668753 | 0.002668075 | 0.002665939 | 8.345023e-05 | 0.002668099 | 0.002668248
0.9 | 1.285225e-07 | 0.00266486 | 9.509176e-05 | 0.001715673 | 0.002670038 | 0.002667252 | 2.421439e-08 | 0.002667917 | 0.002662074 | 0.002668604 | 0.002667394 | 0.002662692 | 1.209043e-05 | 0.002667388 | 9.566545e-05 | 0.002666838 | 0.0004293267 | 0.00266815 | 5.104207e-05 | 0.002669115 | 0.002668425 | 0.002666304 | 2.938323e-05 | 0.002668472 | 0.002668681
1 | 1.769513e-07 | 0.002665659 | 0.0002747048 | 0.0004509203 | 0.00267051 | 0.002667794 | 2.15508e-06 | 0.002668424 | 0.002663622 | 0.002668999 | 0.002667811 | 0.002663169 | 5.847216e-05 | 0.002667729 | 0.0001810938 | 0.002667256 | 0.0001300015 | 0.002668398 | 2.587587e-05 | 0.002669383 | 0.002668699 | 0.002666669 | 6.796047e-05 | 0.002668794 | 0.00266899
1.1 | 1.625158e-05 | 0.002666892 | 1.844019e-07 | 0.0002024174 | 0.002670839 | 0.002668258 | 1.825392e-07 | 0.002668759 | 0.0026637 | 0.002669301 | 0.002668224 | 0.0026634 | 3.673695e-05 | 0.002668031 | 0.0002122112 | 0.002667578 | 0.0001599174 | 0.002668627 | 2.637506e-06 | 0.002669636 | 0.002668932 | 0.002666868 | 3.458001e-05 | 0.00266902 | 0.002669344
1.2 | 9.158999e-05 | 0.00266738 | 8.413568e-06 | 0.0007309839 | 0.002671001 | 0.002668671 | 1.657754e-07 | 0.002669033 | 0.002663743 | 0.002669588 | 0.002668548 | 0.002663121 | 7.247552e-06 | 0.002668323 | 5.869195e-05 | 0.002667932 | 0.0002095252 | 0.002668886 | 6.208196e-06 | 0.002669845 | 0.002669154 | 0.002667191 | 0.0002213679 | 0.002669241 | 0.002669612
1.3 | 0.0001566429 | 0.002667688 | 2.970919e-06 | 0.0008154567 | 0.002671132 | 0.002668949 | 3.861263e-06 | 0.002669265 | 0.002664307 | 0.002669834 | 0.0026688 | 0.002663657 | 1.578592e-05 | 0.002668617 | 6.709062e-05 | 0.002668254 | 4.93899e-05 | 0.002669064 | 0.0001289323 | 0.002670048 | 0.002669349 | 0.002667448 | 0.0001628269 | 0.002669521 | 0.002669785
1.4 | 0.0002084449 | 0.002667973 | 1.528487e-05 | 0.0009993818 | 0.002671245 | 0.002669109 | 1.85892e-06 | 0.002669521 | 0.002664676 | 0.002670059 | 0.002669051 | 0.002663646 | 1.236424e-05 | 0.002668841 | 5.956739e-06 | 0.002668507 | 4.74304e-05 | 0.002669247 | 0.0002828836 | 0.002670266 | 0.002669528 | 0.002667658 | 2.645329e-05 | 0.002669761 | 0.002669983
1.5 | 0.0001225006 | 0.002668271 | 4.045665e-06 | 0.0003449824 | 0.002671363 | 0.00266964 | 9.424984e-07 | 0.002669759 | 0.002665328 | 0.002670225 | 0.002669288 | 0.002664085 | 1.556054e-05 | 0.002669085 | 0.0001742709 | 0.002668723 | 1.599826e-05 | 0.002669511 | 0.0002996605 | 0.00267045 | 0.002669694 | 0.00266777 | 6.454065e-06 | 0.002669981 | 0.002670206
1.6 | 0.0004108548 | 0.002668528 | 4.45731e-06 | 0.0004574843 | 0.002671529 | 0.002669867 | 7.157773e-05 | 0.002669943 | 0.00266551 | 0.00267042 | 0.002669474 | 0.002664737 | 4.130416e-05 | 0.00266932 | 2.28174e-06 | 0.002668932 | 1.384132e-05 | 0.002669683 | 5.031563e-05 | 0.00267064 | 0.002669832 | 0.002668245 | 2.628192e-06 | 0.002670201 | 0.002670433
1.7 | 0.0001114495 | 0.002668915 | 1.842156e-06 | 7.900968e-05 | 0.002671644 | 0.002670012 | 0.0001325309 | 0.002670143 | 0.002665345 | 0.002670607 | 0.002669629 | 0.002665505 | 1.228228e-05 | 0.002669521 | 8.361414e-06 | 0.0026691 | 3.341585e-06 | 0.002669878 | 0.0002235658 | 0.002670808 | 0.002669988 | 0.002668623 | 3.188848e-06 | 0.002670391 | 0.002670612
1.8 | 1.911074e-06 | 0.002669247 | 7.972121e-07 | 1.289323e-05 | 0.002671782 | 0.002670143 | 0.0001989845 | 0.002670396 | 0.002665218 | 0.002670767 | 0.00266977 | 0.00266562 | 9.484589e-06 | 0.002669718 | 3.696606e-05 | 0.002669243 | 6.476417e-06 | 0.002670094 | 0.0002870318 | 0.002670975 | 0.002670132 | 0.002668757 | 6.120652e-06 | 0.002670581 | 0.002670772
1.9 | 0.0002237614 | 0.002669556 | 7.729977e-07 | 1.561269e-05 | 0.002672 | 0.002670325 | 0.0002850723 | 0.00267061 | 0.002665721 | 0.002670918 | 0.002669962 | 0.002666339 | 5.13643e-05 | 0.002669878 | 2.140366e-05 | 0.002669428 | 3.254041e-06 | 0.002670277 | 5.135126e-05 | 0.002671126 | 0.002670251 | 0.002668856 | 4.401058e-05 | 0.002670731 | 0.002670933
2 | 0.0001685657 | 0.00266975 | 8.326024e-07 | 3.154762e-05 | 0.002672127 | 0.002670605 | 0.0001894459 | 0.002670791 | 0.00266587 | 0.002671035 | 0.002670135 | 0.002666602 | 5.745329e-05 | 0.002670027 | 9.207055e-06 | 0.002669569 | 0.0001793876 | 0.002670476 | 4.844926e-05 | 0.00267127 | 0.00267037 | 0.002668966 | 4.91105e-05 | 0.002670867 | 0.00267113
2.1 | 0.0001816824 | 0.002669914 | 1.637265e-06 | 0.0002815779 | 0.002672268 | 0.002670677 | 2.304837e-05 | 0.002670959 | 0.002666311 | 0.002671173 | 0.002670301 | 0.002666725 | 5.160831e-05 | 0.002670182 | 6.621704e-06 | 0.002669707 | 0.000157686 | 0.002670569 | 1.015514e-05 | 0.0026714 | 0.00267053 | 0.002669079 | 6.309524e-05 | 0.002671016 | 0.002671275
2.2 | 0.0002325177 | 0.002670202 | 1.994893e-06 | 0.0003054664 | 0.002672398 | 0.002670819 | 7.272698e-05 | 0.002671249 | 0.002666814 | 0.002671298 | 0.002670456 | 0.002666933 | 9.140559e-05 | 0.002670355 | 4.633889e-05 | 0.002669856 | 4.182942e-05 | 0.00267061 | 0.0001522675 | 0.002671542 | 0.002670689 | 0.002669282 | 7.835962e-05 | 0.002671162 | 0.002671385
2.3 | 0.0002047438 | 0.002670379 | 1.601875e-06 | 0.0004259888 | 0.002672503 | 0.002670933 | 0.0002821833 | 0.002671428 | 0.002667548 | 0.002671439 | 0.00267061 | 0.002667317 | 0.0001055822 | 0.002670486 | 8.246489e-05 | 0.002669992 | 5.54882e-06 | 0.002670702 | 0.0002355538 | 0.002671668 | 0.002670815 | 0.002669476 | 0.0001011062 | 0.002671279 | 0.002671506
2.4 | 0.00028155 | 0.002670554 | 2.775341e-06 | 0.0004062429 | 0.002672607 | 0.002671057 | 0.000125939 | 0.002671594 | 0.002667459 | 0.002671579 | 0.00267075 | 0.002667474 | 0.000180712 | 0.002670571 | 0.0002414323 | 0.002670107 | 1.961924e-05 | 0.002670864 | 0.0001341756 | 0.002671774 | 0.002670934 | 0.002669612 | 0.0001544077 | 0.002671404 | 0.002671614
2.5 | 0.0002453644 | 0.002670664 | 5.969778e-06 | 0.0001482815 | 0.002672687 | 0.00267126 | 0.0001478158 | 0.002671709 | 0.002667448 | 0.002671696 | 0.002670873 | 0.002667703 | 0.000128679 | 0.002670763 | 6.50771e-05 | 0.002670243 | 1.955964e-05 | 0.002670994 | 6.253645e-05 | 0.002671901 | 0.002671041 | 0.002669744 | 0.0001437739 | 0.002671482 | 0.002671767
2.6 | 9.695813e-05 | 0.002670683 | 5.96419e-05 | 0.0001000147 | 0.002672769 | 0.002671363 | 0.0001734663 | 0.002671817 | 0.002667718 | 0.002671793 | 0.002671018 | 0.002667775 | 0.0001142044 | 0.002670882 | 9.473599e-05 | 0.002670322 | 2.778694e-05 | 0.002671108 | 0.0001732484 | 0.002672037 | 0.002671141 | 0.002669796 | 0.0001937579 | 0.002671583 | 0.002671877
2.7 | 6.57253e-05 | 0.00267072 | 0.0001229011 | 0.0001150761 | 0.002672851 | 0.002671493 | 0.0001666881 | 0.002671916 | 0.002668019 | 0.002671901 | 0.002671106 | 0.002667628 | 0.0004426185 | 0.002671001 | 0.0002194196 | 0.002670471 | 5.179085e-05 | 0.002671201 | 0.0001238454 | 0.002672115 | 0.002671227 | 0.002669979 | 0.0001185481 | 0.002671732 | 0.002671959
2.8 | 7.754751e-05 | 0.002670808 | 3.457442e-05 | 0.0001820028 | 0.002672944 | 0.002671625 | 0.000134645 | 0.002672013 | 0.002668021 | 0.002671991 | 0.002671186 | 0.002667854 | 0.0004623868 | 0.002671124 | 6.445497e-05 | 0.002670582 | 4.654191e-05 | 0.002671268 | 9.283982e-05 | 0.002672216 | 0.0026713 | 0.002670135 | 0.0001556184 | 0.002671806 | 0.002672002
2.9 | 5.207211e-05 | 0.002671005 | 5.652942e-05 | 0.000214288 | 0.002673024 | 0.002671715 | 0.0002412889 | 0.0026721 | 0.002667788 | 0.002672084 | 0.00267127 | 0.002667572 | 0.0004609749 | 0.002671214 | 7.95573e-05 | 0.002670672 | 5.093403e-05 | 0.00267138 | 9.126589e-05 | 0.002672311 | 0.002671398 | 0.002670439 | 9.186938e-05 | 0.002671866 | 0.002672048
3 | 0.0001435783 | 0.002671232 | 7.721037e-05 | 0.0001047105 | 0.002673091 | 0.002671782 | 0.0001316722 | 0.002672181 | 0.002668111 | 0.002672156 | 0.002671363 | 0.002667768 | 0.0002448298 | 0.00267126 | 9.009428e-05 | 0.002670769 | 6.559491e-05 | 0.002671465 | 7.270463e-05 | 0.002672402 | 0.002671488 | 0.002670577 | 0.0001119394 | 0.002671989 | 0.002672145
3.1 | 0.0002819207 | 0.0026714 | 7.937662e-05 | 6.226264e-05 | 0.002673127 | 0.002671836 | 0.0001222808 | 0.002672251 | 0.002668114 | 0.002672264 | 0.002671484 | 0.002667911 | 9.217486e-05 | 0.002671311 | 0.000132326 | 0.002670858 | 6.914511e-05 | 0.002671523 | 7.446855e-05 | 0.002672466 | 0.002671584 | 0.002670607 | 0.0001257379 | 0.00267211 | 0.002672238
3.2 | 0.0002654828 | 0.002671424 | 8.035079e-05 | 8.194149e-05 | 0.002673175 | 0.00267194 | 0.0001465641 | 0.002672324 | 0.002668222 | 0.002672369 | 0.002671553 | 0.002668021 | 0.0001794714 | 0.002671428 | 6.387755e-05 | 0.002670927 | 4.528463e-05 | 0.002671594 | 0.0001098793 | 0.002672538 | 0.002671657 | 0.002670601 | 0.000125654 | 0.00267219 | 0.00267233
3.3 | 0.0002832618 | 0.002671523 | 2.918206e-05 | 5.476549e-05 | 0.00267317 | 0.002672037 | 0.0001333766 | 0.002672413 | 0.002668412 | 0.002672454 | 0.002671666 | 0.002668025 | 0.0001524165 | 0.002671499 | 3.518909e-05 | 0.002671042 | 5.064346e-05 | 0.002671666 | 0.0001412667 | 0.002672609 | 0.002671732 | 0.002670679 | 0.0001308359 | 0.00267224 | 0.002672417
3.4 | 0.0001218803 | 0.00267165 | 6.213225e-05 | 8.080341e-05 | 0.002673233 | 0.002672156 | 0.0001657903 | 0.002672473 | 0.002668211 | 0.002672544 | 0.002671791 | 0.002668181 | 0.0001740903 | 0.00267156 | 5.045533e-05 | 0.002671141 | 3.898703e-05 | 0.002671739 | 7.926486e-05 | 0.002672687 | 0.002671791 | 0.002670743 | 7.509813e-05 | 0.002672281 | 0.002672479
3.5 | 0.0001114346 | 0.002671804 | 1.38972e-05 | 5.712546e-05 | 0.002673257 | 0.00267224 | 0.0001525655 | 0.002672523 | 0.002668001 | 0.002672613 | 0.002671892 | 0.002668444 | 0.0001531653 | 0.002671637 | 9.17688e-05 | 0.002671216 | 4.018284e-05 | 0.002671799 | 0.0001129229 | 0.002672769 | 0.002671866 | 0.002670791 | 6.569736e-05 | 0.002672413 | 0.002672553
3.6 | 0.0001289621 | 0.002671972 | 1.369976e-05 | 5.733036e-05 | 0.002673283 | 0.002672324 | 0.0001285076 | 0.002672579 | 0.002668569 | 0.002672691 | 0.00267197 | 0.002668245 | 0.0001089144 | 0.002671732 | 2.632663e-05 | 0.002671285 | 4.22094e-05 | 0.002671842 | 9.420328e-05 | 0.002672851 | 0.002671925 | 0.002670869 | 8.281693e-05 | 0.002672443 | 0.002672616
3.7 | 0.0001660734 | 0.002672056 | 1.550466e-05 | 7.245503e-05 | 0.0026733 | 0.002672328 | 0.0001202598 | 0.00267265 | 0.002668908 | 0.002672758 | 0.002672045 | 0.002668105 | 2.690777e-05 | 0.002671797 | 2.3406e-05 | 0.002671363 | 4.716218e-05 | 0.002671896 | 8.277409e-05 | 0.00267292 | 0.002671981 | 0.002670946 | 6.469898e-05 | 0.002672497 | 0.002672674
3.8 | 7.199496e-05 | 0.002672026 | 1.777522e-05 | 7.25314e-05 | 0.002673263 | 0.002672438 | 0.000152301 | 0.002672715 | 0.002669118 | 0.002672831 | 0.002672097 | 0.002668539 | 5.651824e-05 | 0.002671888 | 2.597086e-05 | 0.002671465 | 5.928427e-05 | 0.002671931 | 7.383712e-05 | 0.002673013 | 0.002672035 | 0.002671028 | 6.722286e-05 | 0.002672561 | 0.002672765
3.9 | 8.776784e-05 | 0.002671851 | 2.849288e-05 | 6.986782e-05 | 0.002673242 | 0.002672514 | 0.0001539309 | 0.002672791 | 0.002669225 | 0.002672885 | 0.002672149 | 0.002668761 | 6.603077e-05 | 0.002671948 | 5.880184e-05 | 0.002671476 | 8.145161e-05 | 0.002672002 | 7.929653e-05 | 0.002673073 | 0.002672089 | 0.0026711 | 7.65007e-05 | 0.002672622 | 0.002672825
4 | 0.0001002718 | 0.002671732 | 3.16333e-05 | 7.462315e-05 | 0.002673198 | 0.002672613 | 0.0001590662 | 0.002672851 | 0.002669396 | 0.002672935 | 0.002672203 | 0.002668826 | 4.39249e-05 | 0.002671959 | 5.062856e-05 | 0.002671514 | 0.0001012478 | 0.002672065 | 8.263811e-05 | 0.002673104 | 0.002672162 | 0.002671203 | 7.130392e-05 | 0.002672667 | 0.002672883
4.1 | 9.804778e-05 | 0.002671966 | 2.903864e-05 | 9.331107e-05 | 0.002673045 | 0.002672674 | 7.739477e-05 | 0.002672885 | 0.002669636 | 0.002672985 | 0.002672264 | 0.002668936 | 5.108863e-05 | 0.002672032 | 3.607012e-05 | 0.002671588 | 9.097904e-05 | 0.002672125 | 7.410347e-05 | 0.002673153 | 0.002672208 | 0.002671298 | 8.921139e-05 | 0.002672723 | 0.002672935
4.2 | 9.243377e-05 | 0.002672043 | 3.082864e-05 | 9.351224e-05 | 0.002673421 | 0.002672745 | 0.0001086798 | 0.00267294 | 0.002669677 | 0.002673049 | 0.002672333 | 0.002669249 | 7.647648e-05 | 0.002672059 | 5.611219e-05 | 0.002671655 | 9.292178e-05 | 0.002672175 | 8.411519e-05 | 0.002673175 | 0.002672244 | 0.002671303 | 8.710101e-05 | 0.002672791 | 0.002672985
4.3 | 8.675642e-05 | 0.0026721 | 3.482774e-05 | 9.62615e-05 | 0.002673805 | 0.002672806 | 0.0002054367 | 0.002673021 | 0.002669748 | 0.00267311 | 0.002672419 | 0.002669258 | 7.735938e-05 | 0.002672086 | 7.073767e-05 | 0.002671698 | 0.0001732502 | 0.00267222 | 8.732267e-05 | 0.002673212 | 0.002672305 | 0.002671344 | 8.555315e-05 | 0.002672853 | 0.002673034
4.4 | 0.000109883 | 0.002672149 | 4.22392e-05 | 9.771064e-05 | 0.002673848 | 0.002672859 | 0.0001547411 | 0.002673062 | 0.002669796 | 0.002673173 | 0.002672477 | 0.002669511 | 7.518381e-05 | 0.002672037 | 7.475354e-05 | 0.002671791 | 0.000122048 | 0.002672259 | 8.575618e-05 | 0.00267327 | 0.002672369 | 0.002671385 | 9.598583e-05 | 0.002672905 | 0.002673075
4.5 | 9.435974e-05 | 0.002671996 | 5.286559e-05 | 0.0001113433 | 0.002673903 | 0.002673015 | 6.762147e-05 | 0.002673121 | 0.00266955 | 0.002673224 | 0.002672533 | 0.002669523 | 9.094551e-05 | 0.002672061 | 7.388555e-05 | 0.002671883 | 0.0001344308 | 0.002672298 | 0.000105124 | 0.002673313 | 0.002672417 | 0.002671476 | 0.0001025349 | 0.002672954 | 0.002673129
4.6 | 0.0001086406 | 0.002672281 | 5.706772e-05 | 0.000122061 | 0.002673907 | 0.002673164 | 7.814914e-05 | 0.002673175 | 0.002669575 | 0.002673278 | 0.002672562 | 0.002669606 | 9.557419e-05 | 0.002672145 | 8.248724e-05 | 0.00267202 | 0.0001572091 | 0.002672333 | 0.0001187865 | 0.002673367 | 0.002672466 | 0.00267159 | 0.0001334641 | 0.002672989 | 0.002673194
4.7 | 0.000119105 | 0.00267221 | 6.325915e-05 | 0.0001320895 | 0.002673898 | 0.002673216 | 0.0001551975 | 0.002673233 | 0.002669152 | 0.002673335 | 0.002672639 | 0.002669688 | 9.695254e-05 | 0.002672199 | 7.912889e-05 | 0.00267208 | 0.0001559313 | 0.002672369 | 0.0001548491 | 0.002673412 | 0.002672514 | 0.002671696 | 0.0001447648 | 0.002673021 | 0.00267324
4.8 | 0.0001314096 | 0.002672482 | 7.170253e-05 | 0.000156451 | 0.002673915 | 0.002673263 | 0.0002197586 | 0.00267327 | 0.002668532 | 0.002673371 | 0.002672706 | 0.002669729 | 0.000114331 | 0.002672203 | 9.154156e-05 | 0.002672149 | 0.0001686569 | 0.002672398 | 0.0001575872 | 0.002673456 | 0.002672555 | 0.002671704 | 0.0001653954 | 0.002673009 | 0.002673293
4.9 | 0.0001488104 | 0.002672596 | 8.263811e-05 | 0.0001825765 | 0.002673943 | 0.002673287 | 0.0001944229 | 0.002673319 | 0.002668895 | 0.002673425 | 0.002672765 | 0.002669707 | 0.0001294781 | 0.002672246 | 0.0001274999 | 0.002672208 | 0.0001881011 | 0.002672432 | 0.0001771487 | 0.002673531 | 0.002672596 | 0.002671788 | 0.0001794137 | 0.002673063 | 0.002673335
5 | 0.0001715999 | 0.002672769 | 9.26014e-05 | 0.0001957286 | 0.002673933 | 0.002673313 | 0.0001884103 | 0.002673371 | 0.002669005 | 0.002673471 | 0.002672799 | 0.002669636 | 0.0001530722 | 0.002672372 | 0.0001377575 | 0.002672259 | 0.0002292227 | 0.002672458 | 0.0002030302 | 0.0026736 | 0.002672637 | 0.002671871 | 0.0001967959 | 0.002673145 | 0.002673395
5.1 | 0.0001974106 | 0.002672955 | 0.0001128819 | 0.0002612099 | 0.00267392 | 0.002673313 | 0.0001434237 | 0.002673414 | 0.002668152 | 0.00267351 | 0.002672845 | 0.002669737 | 0.0001942087 | 0.002672432 | 0.0001756344 | 0.002672292 | 0.0002555121 | 0.002672479 | 0.0002217907 | 0.002673646 | 0.002672676 | 0.002672 | 0.0002344828 | 0.002673188 | 0.002673436
5.2 | 0.0002177209 | 0.002673073 | 0.0001290385 | 0.0002881233 | 0.002673967 | 0.002673354 | 0.0001353659 | 0.002673456 | 0.002669115 | 0.00267355 | 0.00267289 | 0.002669813 | 0.0003693439 | 0.002672553 | 0.0001405627 | 0.002672318 | 0.0002824143 | 0.002672544 | 0.0002665613 | 0.002673687 | 0.002672711 | 0.002672005 | 0.0002857056 | 0.002673222 | 0.002673468
5.3 | 0.0002517179 | 0.002673123 | 0.0001508351 | 0.0004130453 | 0.00267395 | 0.00267336 | 0.0001617149 | 0.002673455 | 0.00266923 | 0.002673596 | 0.00267292 | 0.00266997 | 0.0002223123 | 0.002672626 | 0.0001348071 | 0.002672354 | 0.0003256854 | 0.002672585 | 0.0003011208 | 0.002673725 | 0.002672741 | 0.002672048 | 0.000339957 | 0.002673265 | 0.002673509
5.4 | 0.0002926346 | 0.002673209 | 0.0001830552 | 0.0004799441 | 0.00267398 | 0.002673382 | 0.0001939423 | 0.002673486 | 0.002669152 | 0.002673622 | 0.002672955 | 0.00267032 | 0.0002529975 | 0.002672613 | 0.0001519155 | 0.002672393 | 0.0004050098 | 0.002672626 | 0.0003487673 | 0.002673745 | 0.002672782 | 0.002672127 | 0.0003903043 | 0.002673302 | 0.002673561
5.5 | 0.0003435928 | 0.002673265 | 0.000213284 | 0.0006229673 | 0.002674013 | 0.002673533 | 0.0002350174 | 0.00267354 | 0.002669737 | 0.00267365 | 0.002672989 | 0.002670433 | 0.0002772901 | 0.002672685 | 0.0001872648 | 0.002672387 | 0.0004919395 | 0.002672706 | 0.0004187096 | 0.002673769 | 0.002672821 | 0.002672132 | 0.0004791114 | 0.002673352 | 0.002673609
5.6 | 0.0004307423 | 0.002673371 | 0.0003219545 | 0.0007154886 | 0.002674026 | 0.002673596 | 0.0003343187 | 0.002673591 | 0.002670003 | 0.002673699 | 0.002673043 | 0.002670493 | 0.000339685 | 0.002672685 | 0.0002348386 | 0.00267243 | 0.0005878136 | 0.002672732 | 0.000509575 | 0.002673825 | 0.002672853 | 0.002672222 | 0.0005386546 | 0.002673397 | 0.002673628
5.7 | 0.0005313978 | 0.00267352 | 0.0004780591 | 0.001032956 | 0.002674038 | 0.002673633 | 0.0003746171 | 0.002673611 | 0.002669875 | 0.002673734 | 0.00267309 | 0.002670588 | 0.0003933012 | 0.002672721 | 0.00128397 | 0.002672482 | 0.0007016044 | 0.002672793 | 0.0006292388 | 0.002673877 | 0.002672888 | 0.002672283 | 0.0006545223 | 0.002673406 | 0.002673659
5.8 | 0.00066044 | 0.002673566 | 0.0005194079 | 0.001271974 | 0.002674052 | 0.002673658 | 0.0004917812 | 0.002673641 | 0.002670052 | 0.002673764 | 0.002673127 | 0.002670672 | 0.0005344078 | 0.00267281 | 0.001414416 | 0.00267252 | 0.0009267945 | 0.002672825 | 0.0007398557 | 0.002673956 | 0.00267292 | 0.0026724 | 0.0007933546 | 0.002673442 | 0.002673693
5.9 | 0.0007671621 | 0.002673611 | 0.000741072 | 0.001514086 | 0.002674067 | 0.002673686 | 0.0006750412 | 0.002673659 | 0.002670219 | 0.002673812 | 0.002673158 | 0.002670916 | 0.0006837379 | 0.002672717 | 0.001339387 | 0.002672557 | 0.001175852 | 0.002672859 | 0.0009141974 | 0.002674004 | 0.002672955 | 0.002672473 | 0.0009698812 | 0.002673477 | 0.00267373
6 | 0.0009679832 | 0.00267368 | 0.001062233 | 0.00204492 | 0.00267408 | 0.002673682 | 0.0008086506 | 0.002673704 | 0.002669515 | 0.002673836 | 0.002673205 | 0.002671065 | 0.0007623993 | 0.002672747 | 0.0008638371 | 0.002672596 | 0.001581494 | 0.002672881 | 0.00117545 | 0.002674008 | 0.00267298 | 0.002672508 | 0.001207674 | 0.002673509 | 0.002673769
6.1 | 0.001596522 | 0.002673704 | 0.001369452 | 0.002514895 | 0.002674077 | 0.002673719 | 0.001087006 | 0.002673764 | 0.002669647 | 0.002673874 | 0.002673242 | 0.002671083 | 0.001044083 | 0.002672793 | 0.0009860024 | 0.00267262 | 0.002121378 | 0.00267294 | 0.001478307 | 0.002674047 | 0.002673008 | 0.002672523 | 0.001477323 | 0.00267354 | 0.002673801
6.2 | 0.001991659 | 0.00267382 | 0.00166703 | 0.002548803 | 0.002674008 | 0.002673753 | 0.001432939 | 0.002673844 | 0.00266975 | 0.002673907 | 0.002673278 | 0.002671167 | 0.001339495 | 0.002672831 | 0.00130024 | 0.002672609 | 0.002541393 | 0.002672974 | 0.001931392 | 0.002674077 | 0.002673045 | 0.002672562 | 0.001930796 | 0.002673622 | 0.002673825
6.3 | 0.002411855 | 0.002673814 | 0.002040902 | 0.002560006 | 0.002674004 | 0.002673777 | 0.00192455 | 0.002673909 | 0.002669759 | 0.002673937 | 0.002673311 | 0.002671167 | 0.001933318 | 0.002672911 | 0.001463074 | 0.002672637 | 0.002557931 | 0.002673004 | 0.00250124 | 0.002674112 | 0.002673075 | 0.002672687 | 0.002467064 | 0.002673645 | 0.002673855
6.4 | 0.002552904 | 0.002673879 | 0.002484765 | 0.002562106 | 0.002673998 | 0.002673807 | 0.002438845 | 0.002673985 | 0.002669711 | 0.002673969 | 0.002673343 | 0.002671273 | 0.002543593 | 0.00267303 | 0.001938 | 0.002672669 | 0.002562437 | 0.002673032 | 0.002553135 | 0.002674159 | 0.002673104 | 0.002672734 | 0.002551282 | 0.002673671 | 0.002673889
6.5 | 0.002556192 | 0.002673877 | 0.002550514 | 0.00256509 | 0.00267398 | 0.002673842 | 0.002551408 | 0.002674008 | 0.002669934 | 0.002673997 | 0.002673373 | 0.002671333 | 0.002666377 | 0.00267308 | 0.002335427 | 0.002672704 | 0.002565084 | 0.002673067 | 0.002559762 | 0.002674205 | 0.002673162 | 0.002672762 | 0.002556693 | 0.0026737 | 0.002673902
6.6 | 0.002557753 | 0.002673872 | 0.002553932 | 0.002567403 | 0.002673987 | 0.002673866 | 0.00255673 | 0.002674038 | 0.002670482 | 0.002674028 | 0.002673408 | 0.002671422 | 0.002667703 | 0.002673123 | 0.002527492 | 0.002672732 | 0.002568362 | 0.002673086 | 0.002563737 | 0.002674216 | 0.002673209 | 0.002672758 | 0.002560491 | 0.002673734 | 0.002673902
6.7 | 0.002559356 | 0.002673931 | 0.002557103 | 0.00257826 | 0.002674008 | 0.002673879 | 0.002559619 | 0.002674004 | 0.002670357 | 0.002674047 | 0.002673425 | 0.002671484 | 0.002668442 | 0.002673162 | 0.002555715 | 0.002672786 | 0.00257181 | 0.002673104 | 0.002566889 | 0.002674231 | 0.002673265 | 0.002672801 | 0.002564261 | 0.002673758 | 0.002673957
6.8 | 0.002561023 | 0.002674008 | 0.002560586 | 0.00257357 | 0.002674038 | 0.002673939 | 0.002561765 | 0.002674017 | 0.00267061 | 0.002674077 | 0.002673455 | 0.002671465 | 0.002668871 | 0.002673188 | 0.00255857 | 0.00267284 | 0.002574034 | 0.002673104 | 0.002569141 | 0.002674256 | 0.002673311 | 0.002672816 | 0.002567582 | 0.00267379 | 0.002674023
6.8998 | 0.002563085 | 0.00267401 | 0.002620684 | 0.002575358 | 0.002673978 | 0.002673972 | 0.002563946 | 0.002674052 | 0.002670733 | 0.002674105 | 0.002673447 | 0.002671471 | 0.002669383 | 0.002673227 | 0.002561199 | 0.00267286 | 0.002577415 | 0.002673138 | 0.002573265 | 0.002674282 | 0.002673335 | 0.002672821 | 0.002570121 | 0.002673814 | 0.002674038
7 | 0.002563754 | 0.002674166 | 0.002668938 | 0.002573932 | 0.002673909 | 0.002673985 | 0.002566187 | 0.00267408 | 0.002670607 | 0.00267414 | 0.00267346 | 0.002671525 | 0.002669834 | 0.002673235 | 0.00256292 | 0.002672894 | 0.002580892 | 0.002673168 | 0.002575139 | 0.002674302 | 0.002673371 | 0.002672877 | 0.00257192 | 0.002673861 | 0.002674069
7.1 | 0.002566632 | 0.002674235 | 0.002670148 | 0.002573619 | 0.002673864 | 0.002674015 | 0.002567032 | 0.002674086 | 0.002670301 | 0.002674175 | 0.002673531 | 0.002671476 | 0.00267026 | 0.002673265 | 0.002565157 | 0.002672929 | 0.002586154 | 0.002673173 | 0.002575705 | 0.00267433 | 0.002673406 | 0.002672872 | 0.0025745 | 0.002673889 | 0.002674112
7.2 | 0.002566615 | 0.002674285 | 0.002670964 | 0.002577424 | 0.002673818 | 0.002674045 | 0.002568878 | 0.002674099 | 0.002670534 | 0.002674211 | 0.002673605 | 0.00267138 | 0.002670588 | 0.00267324 | 0.00256649 | 0.002672954 | 0.002591673 | 0.002673192 | 0.002578208 | 0.00267436 | 0.002673425 | 0.002672918 | 0.002576036 | 0.002673903 | 0.002674188
7.3 | 0.002568491 | 0.002674261 | 0.002671335 | 0.002581796 | 0.002673812 | 0.002674067 | 0.002570383 | 0.002674099 | 0.002670726 | 0.002674237 | 0.002673645 | 0.002671422 | 0.002670934 | 0.002673287 | 0.002566865 | 0.00267298 | 0.002631381 | 0.002673212 | 0.002580984 | 0.002674427 | 0.002673438 | 0.00267292 | 0.00257674 | 0.002673943 | 0.002674235
7.4 | 0.00256484 | 0.002674308 | 0.002671584 | 0.002580434 | 0.002674028 | 0.002674075 | 0.002572192 | 0.002674105 | 0.002670988 | 0.002674252 | 0.00267368 | 0.002671417 | 0.002671201 | 0.002673335 | 0.002570799 | 0.002673013 | 0.00266864 | 0.002673248 | 0.002584046 | 0.002674455 | 0.002673466 | 0.002672907 | 0.002579743 | 0.002673948 | 0.002674252
7.5 | 0.002566086 | 0.0026743 | 0.002672037 | 0.002581567 | 0.002674282 | 0.002674116 | 0.00257208 | 0.00267408 | 0.002671154 | 0.002674272 | 0.002673706 | 0.002671387 | 0.0026714 | 0.002673367 | 0.002572773 | 0.002673037 | 0.00266972 | 0.002673263 | 0.002584906 | 0.002674481 | 0.002673479 | 0.002672954 | 0.002578935 | 0.002673957 | 0.002674272
7.6 | 0.002567085 | 0.002674444 | 0.00267246 | 0.002583863 | 0.002674356 | 0.002674133 | 0.002575589 | 0.002674105 | 0.00267113 | 0.002674291 | 0.002673734 | 0.002671445 | 0.002671568 | 0.002673419 | 0.002572088 | 0.002673062 | 0.002670286 | 0.002673272 | 0.002595186 | 0.002674498 | 0.002673497 | 0.002673091 | 0.002582338 | 0.002673963 | 0.002674295
7.7 | 0.002567645 | 0.00267444 | 0.002672674 | 0.002584636 | 0.002674414 | 0.002674166 | 0.002577463 | 0.002674146 | 0.002670977 | 0.002674337 | 0.002673771 | 0.002671544 | 0.002671737 | 0.002673451 | 0.002572538 | 0.00267311 | 0.002670623 | 0.002673298 | 0.002620231 | 0.002674516 | 0.002673514 | 0.002673153 | 0.002585167 | 0.002673984 | 0.00267433
7.8 | 0.002568288 | 0.002674427 | 0.002672816 | 0.002583897 | 0.002674434 | 0.002674183 | 0.002581703 | 0.002674194 | 0.002670942 | 0.002674365 | 0.00267379 | 0.002671553 | 0.002671991 | 0.002673477 | 0.002575809 | 0.00267314 | 0.002670864 | 0.002673311 | 0.002669666 | 0.002674529 | 0.00267355 | 0.002673192 | 0.002588622 | 0.002674008 | 0.002674375
7.9 | 0.002569254 | 0.00267452 | 0.002673024 | 0.002583569 | 0.002674479 | 0.002674222 | 0.002579637 | 0.002674231 | 0.002671024 | 0.002674386 | 0.002673814 | 0.002671577 | 0.002672192 | 0.002673473 | 0.002574231 | 0.002673129 | 0.002671167 | 0.002673341 | 0.002671171 | 0.002674552 | 0.002673566 | 0.002673209 | 0.002595762 | 0.002674028 | 0.002674386
8 | 0.002569089 | 0.002674552 | 0.002673222 | 0.002585383 | 0.002674524 | 0.00267427 | 0.002580388 | 0.002674252 | 0.002670821 | 0.00267441 | 0.002673848 | 0.002671598 | 0.002672289 | 0.002673509 | 0.00257438 | 0.002673097 | 0.00267137 | 0.002673367 | 0.002671782 | 0.002674587 | 0.002673579 | 0.002673259 | 0.002610864 | 0.002674056 | 0.002674403
8 | 0.002669849 | 0.002672484 | 0.002671894 | 0.002599047 | 0.002673043 | 0.002672436 | 0.002557499 | 0.002672309 | 0.002621472 | 0.002672348 | 0.002671644 | 0.002668906 | 0.002670635 | 0.0026713 | 0.002555354 | 0.00267146 | 0.002670029 | 0.002672309 | 0.002670661 | 0.002672823 | 0.00267224 | 0.002671506 | 0.002561688 | 0.002672512
7.9 | 0.002670983 | 0.002672866 | 0.002672492 | 0.002670923 | 0.002673414 | 0.002672831 | 0.002574028 | 0.00267268 | 0.002671985 | 0.002672715 | 0.002672056 | 0.002669353 | 0.00267119 | 0.002671657 | 0.002568735 | 0.00267184 | 0.00267075 | 0.002672736 | 0.002671296 | 0.002673175 | 0.002672587 | 0.002671916 | 0.002573129 | 0.002672877
7.8 | 0.002671314 | 0.00267306 | 0.002672775 | 0.002671806 | 0.002673557 | 0.002673008 | 0.002573427 | 0.002672791 | 0.002672447 | 0.002672864 | 0.002672223 | 0.002669631 | 0.002671411 | 0.002671782 | 0.00257441 | 0.002671955 | 0.002671091 | 0.002672894 | 0.002671791 | 0.002673319 | 0.002672717 | 0.002672086 | 0.00257835 | 0.00267306
7.7 | 0.002671584 | 0.002673144 | 0.002672965 | 0.002672233 | 0.002673669 | 0.002673116 | 0.002575692 | 0.002672845 | 0.002672786 | 0.002672967 | 0.002672352 | 0.002670076 | 0.002671607 | 0.002671877 | 0.002574354 | 0.002672059 | 0.002671329 | 0.002673062 | 0.002672013 | 0.002673419 | 0.002672821 | 0.002672194 | 0.00258122 | 0.002673164
7.6 | 0.00267178 | 0.002673268 | 0.002673108 | 0.00267249 | 0.002673749 | 0.002673224 | 0.002578225 | 0.002672983 | 0.002673021 | 0.002673054 | 0.002672452 | 0.002670415 | 0.002671732 | 0.00267197 | 0.002578229 | 0.002672143 | 0.002671495 | 0.002673222 | 0.002672208 | 0.002673507 | 0.002672851 | 0.002672289 | 0.002585698 | 0.002673248
7.5 | 0.002671972 | 0.002673365 | 0.002673227 | 0.002672696 | 0.002673829 | 0.002673302 | 0.002578981 | 0.002673043 | 0.002673194 | 0.002673132 | 0.002672523 | 0.002670653 | 0.002671866 | 0.002672059 | 0.002577074 | 0.002672203 | 0.002671601 | 0.002673324 | 0.002672376 | 0.002673579 | 0.002672914 | 0.002672395 | 0.002587032 | 0.002673332
7.4 | 0.002672132 | 0.002673373 | 0.002673199 | 0.00267289 | 0.002673877 | 0.002673371 | 0.002583176 | 0.002673069 | 0.002673294 | 0.002673194 | 0.00267259 | 0.002670759 | 0.002671978 | 0.002672149 | 0.00257876 | 0.00267227 | 0.002671713 | 0.002673402 | 0.002672419 | 0.002673641 | 0.00267298 | 0.002672495 | 0.00259562 | 0.002673388
7.3 | 0.002672298 | 0.002673406 | 0.002673319 | 0.00267314 | 0.002673918 | 0.002673432 | 0.002581537 | 0.002673175 | 0.002673397 | 0.002673253 | 0.002672656 | 0.002670858 | 0.002672089 | 0.002672203 | 0.002579249 | 0.00267233 | 0.002671828 | 0.002673486 | 0.002672572 | 0.002673715 | 0.002673039 | 0.002672583 | 0.002629137 | 0.002673451
7.2 | 0.002672436 | 0.002673417 | 0.002673468 | 0.002673287 | 0.002673969 | 0.002673497 | 0.002610303 | 0.002673235 | 0.002673473 | 0.002673298 | 0.002672706 | 0.002670916 | 0.002672156 | 0.002672223 | 0.002585953 | 0.002672378 | 0.002671916 | 0.00267354 | 0.002672728 | 0.002673771 | 0.002673103 | 0.002672646 | 0.002669929 | 0.002673516
7.1 | 0.002672536 | 0.002673574 | 0.002673576 | 0.002673341 | 0.002674004 | 0.002673533 | 0.002669863 | 0.002673229 | 0.002673566 | 0.002673341 | 0.002672747 | 0.002670987 | 0.002672253 | 0.002672259 | 0.002583636 | 0.002672436 | 0.00267202 | 0.002673596 | 0.002672961 | 0.00267382 | 0.002673123 | 0.002672685 | 0.002670916 | 0.002673557
7 | 0.002672637 | 0.002673676 | 0.002673646 | 0.002673486 | 0.002674056 | 0.002673576 | 0.002670927 | 0.002673307 | 0.002673628 | 0.002673376 | 0.002672788 | 0.002671065 | 0.002672335 | 0.002672292 | 0.002588909 | 0.002672473 | 0.002672119 | 0.00267363 | 0.002673138 | 0.002673855 | 0.002673164 | 0.002672721 | 0.002671415 | 0.002673592
6.9 | 0.002672723 | 0.002673712 | 0.002673717 | 0.002673628 | 0.002674097 | 0.002673609 | 0.002671463 | 0.002673298 | 0.002673674 | 0.002673408 | 0.002672812 | 0.002671029 | 0.002672432 | 0.002672346 | 0.002601011 | 0.002672506 | 0.002672179 | 0.00267362 | 0.002673224 | 0.002673894 | 0.002673218 | 0.002672762 | 0.00267172 | 0.002673626
6.8 | 0.002672795 | 0.002673734 | 0.002673754 | 0.002673766 | 0.002674121 | 0.002673646 | 0.00267178 | 0.002673348 | 0.00267374 | 0.002673432 | 0.002672836 | 0.002670988 | 0.002672497 | 0.002672371 | 0.002660999 | 0.002672527 | 0.002672259 | 0.002673652 | 0.002673293 | 0.002673926 | 0.002673276 | 0.002672791 | 0.002672032 | 0.002673652
6.7 | 0.002672866 | 0.002673717 | 0.002673659 | 0.002673894 | 0.00267414 | 0.002673674 | 0.002672078 | 0.002673468 | 0.002673794 | 0.002673462 | 0.002672866 | 0.002671072 | 0.002672596 | 0.002672395 | 0.002669964 | 0.002672553 | 0.002672328 | 0.00267368 | 0.002673347 | 0.002673948 | 0.002673382 | 0.002672823 | 0.002672192 | 0.002673682
6.6 | 0.002672959 | 0.002673784 | 0.002673859 | 0.002674004 | 0.002674147 | 0.002673699 | 0.002672393 | 0.002673481 | 0.002673831 | 0.002673479 | 0.002672885 | 0.002671102 | 0.002672663 | 0.002672413 | 0.002670772 | 0.002672577 | 0.002672376 | 0.002673728 | 0.002673421 | 0.002673974 | 0.002673406 | 0.002672851 | 0.002672438 | 0.002673706
6.5 | 0.002672995 | 0.002673799 | 0.002673939 | 0.002674056 | 0.00267414 | 0.002673715 | 0.002672542 | 0.002673451 | 0.002673872 | 0.002673503 | 0.002672905 | 0.00267115 | 0.002672674 | 0.002672452 | 0.002671141 | 0.002672592 | 0.00267243 | 0.002673749 | 0.002673442 | 0.002673987 | 0.002673427 | 0.002672877 | 0.002672587 | 0.002673715
6.4 | 0.002673045 | 0.002673801 | 0.002673991 | 0.002674105 | 0.002674142 | 0.002673723 | 0.002672667 | 0.002673497 | 0.002673907 | 0.002673514 | 0.002672929 | 0.002671184 | 0.002672706 | 0.002672466 | 0.002671465 | 0.002672615 | 0.002672471 | 0.002673764 | 0.002673468 | 0.002674002 | 0.002673436 | 0.002672894 | 0.002672726 | 0.002673734
6.3 | 0.00267306 | 0.002673808 | 0.002673967 | 0.0026742 | 0.002674151 | 0.002673728 | 0.002672661 | 0.002673525 | 0.002673931 | 0.002673531 | 0.00267294 | 0.002671255 | 0.002672793 | 0.002672514 | 0.002671594 | 0.002672616 | 0.002672501 | 0.002673775 | 0.002673501 | 0.002674017 | 0.002673449 | 0.002672911 | 0.002672842 | 0.002673741
6.2 | 0.002673086 | 0.002673848 | 0.002673961 | 0.002674252 | 0.002674147 | 0.002673741 | 0.002672736 | 0.00267354 | 0.002673948 | 0.002673537 | 0.00267295 | 0.002671238 | 0.002672816 | 0.002672512 | 0.002671715 | 0.002672631 | 0.002672518 | 0.002673788 | 0.002673531 | 0.002674051 | 0.002673449 | 0.002672914 | 0.002672823 | 0.002673754
6.1 | 0.002673104 | 0.002673868 | 0.002673954 | 0.002674265 | 0.002674116 | 0.002673747 | 0.002672875 | 0.002673486 | 0.002673963 | 0.002673544 | 0.002672961 | 0.002671285 | 0.002672842 | 0.002672536 | 0.002671806 | 0.002672626 | 0.002672514 | 0.002673795 | 0.002673585 | 0.002674056 | 0.002673451 | 0.002672918 | 0.002672859 | 0.002673777
6 | 0.002673119 | 0.002673859 | 0.00267398 | 0.002674278 | 0.002674086 | 0.002673747 | 0.002672961 | 0.002673479 | 0.002673974 | 0.002673544 | 0.002672965 | 0.002671286 | 0.002672918 | 0.002672536 | 0.002671883 | 0.002672616 | 0.002672525 | 0.002673794 | 0.002673699 | 0.002674056 | 0.002673455 | 0.002672907 | 0.002672944 | 0.002673782
5.9 | 0.002673129 | 0.002673855 | 0.002674034 | 0.002674311 | 0.002674092 | 0.002673747 | 0.002673037 | 0.002673414 | 0.00267398 | 0.00267355 | 0.002672978 | 0.00267126 | 0.002672955 | 0.002672514 | 0.002671989 | 0.002672609 | 0.002672538 | 0.002673801 | 0.002673758 | 0.002674052 | 0.00267346 | 0.00267289 | 0.002673008 | 0.002673779
5.8 | 0.002673168 | 0.002673779 | 0.002674075 | 0.002674341 | 0.00267408 | 0.002673747 | 0.002673134 | 0.002673456 | 0.002673978 | 0.002673544 | 0.002672974 | 0.002671191 | 0.002672978 | 0.002672495 | 0.002672074 | 0.002672603 | 0.002672531 | 0.002673805 | 0.002673801 | 0.002674052 | 0.002673456 | 0.002672881 | 0.002673067 | 0.002673771
5.7 | 0.002673198 | 0.002673855 | 0.002674133 | 0.002674315 | 0.002674067 | 0.002673741 | 0.002673216 | 0.002673537 | 0.00267398 | 0.00267354 | 0.002672974 | 0.002671208 | 0.002672995 | 0.002672555 | 0.002672059 | 0.00267262 | 0.002672553 | 0.002673799 | 0.002673805 | 0.002674051 | 0.002673449 | 0.002672845 | 0.002673123 | 0.002673788
5.6 | 0.002673218 | 0.002673913 | 0.002674192 | 0.002674365 | 0.002674047 | 0.00267373 | 0.002673281 | 0.002673538 | 0.002673974 | 0.002673531 | 0.002672965 | 0.002671219 | 0.002673004 | 0.002672557 | 0.002672127 | 0.002672626 | 0.002672484 | 0.002673784 | 0.002673814 | 0.002674038 | 0.002673456 | 0.002672801 | 0.002673149 | 0.002673794
5.5 | 0.002673216 | 0.002673967 | 0.002674202 | 0.002674354 | 0.002674021 | 0.002673717 | 0.002673293 | 0.002673496 | 0.00267398 | 0.002673516 | 0.002672959 | 0.002671178 | 0.002673032 | 0.002672549 | 0.002672214 | 0.002672616 | 0.002672492 | 0.002673799 | 0.002673855 | 0.002674021 | 0.002673456 | 0.002672851 | 0.002673235 | 0.002673788
5.4 | 0.002673216 | 0.002673985 | 0.002674213 | 0.002674336 | 0.002673974 | 0.002673719 | 0.002673347 | 0.002673451 | 0.002673978 | 0.002673497 | 0.00267295 | 0.002671186 | 0.002673049 | 0.002672538 | 0.002672259 | 0.002672609 | 0.002672492 | 0.002673794 | 0.002673872 | 0.002674017 | 0.002673456 | 0.002672851 | 0.002673302 | 0.002673754
5.3 | 0.002673209 | 0.002673991 | 0.002674229 | 0.002674332 | 0.002673937 | 0.002673717 | 0.002673324 | 0.002673419 | 0.002673974 | 0.002673486 | 0.002672944 | 0.002671167 | 0.002673063 | 0.002672531 | 0.00267222 | 0.002672596 | 0.002672492 | 0.002673775 | 0.002673829 | 0.002674002 | 0.002673455 | 0.002672836 | 0.002673361 | 0.00267374
5.2 | 0.002673203 | 0.002673913 | 0.002674231 | 0.00267433 | 0.002673924 | 0.00267371 | 0.002673337 | 0.002673365 | 0.002673972 | 0.002673473 | 0.002672931 | 0.00267116 | 0.002673054 | 0.002672525 | 0.002672246 | 0.002672579 | 0.002672514 | 0.00267376 | 0.002673801 | 0.002673987 | 0.002673442 | 0.002672845 | 0.002673391 | 0.002673749
5.1 | 0.002673188 | 0.002673831 | 0.002674237 | 0.002674289 | 0.002673928 | 0.002673693 | 0.002673373 | 0.00267333 | 0.002673969 | 0.002673456 | 0.00267294 | 0.002671143 | 0.002673043 | 0.00267252 | 0.002672318 | 0.002672561 | 0.002672514 | 0.002673747 | 0.002673818 | 0.002673972 | 0.00267343 | 0.002672831 | 0.002673384 | 0.002673712
5 | 0.002673188 | 0.002673794 | 0.002674246 | 0.002674291 | 0.002673907 | 0.002673659 | 0.002673388 | 0.002673311 | 0.002673956 | 0.002673442 | 0.002672931 | 0.002671111 | 0.002673039 | 0.002672497 | 0.002672348 | 0.002672547 | 0.002672466 | 0.002673728 | 0.002673805 | 0.002673954 | 0.002673414 | 0.002672801 | 0.002673367 | 0.002673674
4.9 | 0.002673168 | 0.002673909 | 0.002674237 | 0.002674259 | 0.002673872 | 0.002673645 | 0.002673408 | 0.002673272 | 0.00267395 | 0.002673414 | 0.002672907 | 0.002671082 | 0.002673026 | 0.002672462 | 0.002672371 | 0.002672525 | 0.002672466 | 0.002673712 | 0.002673838 | 0.002673933 | 0.002673391 | 0.002672747 | 0.002673451 | 0.002673658
4.8 | 0.002673151 | 0.002673926 | 0.002674229 | 0.002674153 | 0.002673838 | 0.002673622 | 0.002673401 | 0.002673354 | 0.002673931 | 0.002673395 | 0.002672894 | 0.002671054 | 0.002673008 | 0.00267246 | 0.002672348 | 0.002672514 | 0.002672436 | 0.002673693 | 0.002673844 | 0.002673903 | 0.002673367 | 0.002672762 | 0.002673443 | 0.002673604
4.7 | 0.002673129 | 0.00267389 | 0.002674229 | 0.00267414 | 0.00267379 | 0.002673628 | 0.002673384 | 0.002673347 | 0.002673915 | 0.002673373 | 0.00267287 | 0.002671042 | 0.002672995 | 0.002672438 | 0.002672378 | 0.00267249 | 0.002672382 | 0.002673671 | 0.002673814 | 0.002673885 | 0.002673347 | 0.002672736 | 0.002673442 | 0.002673557
4.6 | 0.002673121 | 0.002673849 | 0.002674211 | 0.002674151 | 0.002673753 | 0.002673605 | 0.00267336 | 0.002673268 | 0.002673896 | 0.002673348 | 0.002672845 | 0.002671011 | 0.002672974 | 0.002672389 | 0.002672417 | 0.002672466 | 0.002672357 | 0.002673635 | 0.00267379 | 0.002673861 | 0.002673319 | 0.002672685 | 0.002673421 | 0.002673546
4.5 | 0.002673103 | 0.002673868 | 0.002674192 | 0.002674133 | 0.002673717 | 0.002673581 | 0.002673341 | 0.002673252 | 0.002673874 | 0.002673313 | 0.002672823 | 0.002671001 | 0.002672961 | 0.002672369 | 0.002672406 | 0.002672441 | 0.002672346 | 0.002673609 | 0.002673734 | 0.002673842 | 0.002673293 | 0.002672637 | 0.002673414 | 0.002673538
4.4 | 0.00267308 | 0.002673896 | 0.002674172 | 0.00267414 | 0.002673686 | 0.002673546 | 0.002673332 | 0.002673224 | 0.002673853 | 0.002673276 | 0.002672791 | 0.002670957 | 0.002672944 | 0.002672339 | 0.002672413 | 0.002672419 | 0.002672313 | 0.002673585 | 0.002673723 | 0.00267382 | 0.002673265 | 0.002672603 | 0.002673414 | 0.002673525
4.3 | 0.002673062 | 0.00267389 | 0.002674127 | 0.002674142 | 0.002673658 | 0.002673525 | 0.002673328 | 0.002673192 | 0.002673831 | 0.002673252 | 0.002672769 | 0.00267097 | 0.002672929 | 0.002672309 | 0.002672382 | 0.002672376 | 0.002672294 | 0.002673561 | 0.002673699 | 0.002673784 | 0.002673233 | 0.002672553 | 0.002673414 | 0.002673555
4.2 | 0.002673026 | 0.002673879 | 0.002674086 | 0.002674136 | 0.002673682 | 0.002673486 | 0.002673337 | 0.002673168 | 0.002673805 | 0.002673218 | 0.002672736 | 0.002670916 | 0.002672907 | 0.002672298 | 0.002672438 | 0.002672328 | 0.002672335 | 0.002673525 | 0.002673658 | 0.00267376 | 0.002673199 | 0.00267252 | 0.002673378 | 0.002673531
4.1 | 0.002673 | 0.002673853 | 0.002674062 | 0.002674112 | 0.002673656 | 0.002673456 | 0.002673324 | 0.002673145 | 0.002673784 | 0.002673186 | 0.002672702 | 0.002670867 | 0.002672883 | 0.002672253 | 0.00267243 | 0.002672303 | 0.002672343 | 0.002673496 | 0.002673585 | 0.00267373 | 0.002673173 | 0.002672452 | 0.002673365 | 0.002673497
4 | 0.002672954 | 0.002673829 | 0.002674056 | 0.002674093 | 0.002673591 | 0.002673427 | 0.002673317 | 0.002673116 | 0.00267376 | 0.002673153 | 0.002672663 | 0.002670882 | 0.002672859 | 0.002672203 | 0.002672423 | 0.002672268 | 0.002672348 | 0.00267346 | 0.002673537 | 0.00267371 | 0.002673123 | 0.002672436 | 0.002673361 | 0.002673462
3.9 | 0.002672885 | 0.002673794 | 0.002674028 | 0.002674067 | 0.002673546 | 0.002673395 | 0.002673298 | 0.002673093 | 0.002673728 | 0.002673114 | 0.002672633 | 0.002670834 | 0.002672834 | 0.002672179 | 0.002672423 | 0.002672229 | 0.002672318 | 0.002673425 | 0.00267351 | 0.002673674 | 0.002673073 | 0.002672425 | 0.002673347 | 0.002673421
3.8 | 0.00267284 | 0.002673753 | 0.002674008 | 0.002674045 | 0.002673497 | 0.002673365 | 0.002673298 | 0.002673075 | 0.002673699 | 0.002673073 | 0.002672598 | 0.002670797 | 0.002672805 | 0.00267216 | 0.002672423 | 0.002672192 | 0.002672289 | 0.002673389 | 0.002673507 | 0.002673645 | 0.002673034 | 0.002672382 | 0.002673367 | 0.002673395
3.7 | 0.002672805 | 0.002673665 | 0.002673987 | 0.002674038 | 0.002673466 | 0.002673319 | 0.002673257 | 0.002673045 | 0.002673658 | 0.002673037 | 0.002672555 | 0.002670759 | 0.002672771 | 0.002672127 | 0.002672406 | 0.002672127 | 0.002672259 | 0.002673319 | 0.002673466 | 0.002673592 | 0.002673013 | 0.002672341 | 0.002673335 | 0.002673367
3.6 | 0.002672752 | 0.002673656 | 0.002673961 | 0.002674013 | 0.002673427 | 0.002673278 | 0.002673198 | 0.002673045 | 0.002673604 | 0.00267298 | 0.002672518 | 0.002670666 | 0.002672734 | 0.002672084 | 0.002672398 | 0.00267208 | 0.002672235 | 0.002673287 | 0.002673417 | 0.002673557 | 0.002672972 | 0.002672303 | 0.002673322 | 0.002673335
3.5 | 0.002672696 | 0.002673659 | 0.002673928 | 0.00267398 | 0.002673378 | 0.002673239 | 0.002673119 | 0.00267303 | 0.002673561 | 0.002672937 | 0.002672484 | 0.002670547 | 0.002672696 | 0.00267205 | 0.002672372 | 0.002672035 | 0.002672203 | 0.002673248 | 0.002673376 | 0.002673514 | 0.002672924 | 0.002672268 | 0.002673298 | 0.002673294
3.4 | 0.002672639 | 0.002673628 | 0.00267389 | 0.002673974 | 0.002673337 | 0.002673198 | 0.002673093 | 0.002673004 | 0.002673516 | 0.0026729 | 0.002672436 | 0.002670435 | 0.002672657 | 0.002672005 | 0.002672333 | 0.002671991 | 0.002672169 | 0.002673194 | 0.002673361 | 0.002673473 | 0.002672877 | 0.00267222 | 0.002673257 | 0.002673276
3.3 | 0.002672587 | 0.002673574 | 0.002673861 | 0.00267392 | 0.002673293 | 0.002673144 | 0.002673078 | 0.002672961 | 0.002673471 | 0.002672859 | 0.0026724 | 0.002670178 | 0.002672616 | 0.002671961 | 0.0026723 | 0.002671953 | 0.002672132 | 0.002673151 | 0.002673328 | 0.00267343 | 0.002672834 | 0.002672169 | 0.002673227 | 0.002673216
3.2 | 0.002672544 | 0.00267355 | 0.002673818 | 0.002673889 | 0.002673239 | 0.002673093 | 0.002673157 | 0.002672924 | 0.002673427 | 0.00267281 | 0.002672359 | 0.00267026 | 0.002672561 | 0.002671916 | 0.002672274 | 0.002671912 | 0.002672084 | 0.002673099 | 0.002673257 | 0.002673389 | 0.002672791 | 0.00267213 | 0.002673188 | 0.002673164
3.1 | 0.002672501 | 0.00267352 | 0.002673788 | 0.002673889 | 0.002673186 | 0.002673045 | 0.002673151 | 0.002672885 | 0.002673382 | 0.002672762 | 0.002672311 | 0.002670249 | 0.002672533 | 0.002671856 | 0.002672262 | 0.002671866 | 0.002672041 | 0.00267305 | 0.002673192 | 0.002673337 | 0.002672741 | 0.002672078 | 0.002673151 | 0.002673116
3 | 0.002672452 | 0.002673468 | 0.002673741 | 0.002673849 | 0.00267314 | 0.002672996 | 0.002673097 | 0.002672831 | 0.002673335 | 0.00267271 | 0.002672264 | 0.002670214 | 0.002672488 | 0.002671767 | 0.00267221 | 0.002671817 | 0.002672007 | 0.002673002 | 0.002673179 | 0.002673294 | 0.002672674 | 0.002672011 | 0.002673097 | 0.002673078
2.9 | 0.002672398 | 0.002673419 | 0.002673682 | 0.002673801 | 0.002673086 | 0.002672937 | 0.002673015 | 0.00267278 | 0.002673281 | 0.002672661 | 0.00267221 | 0.002670171 | 0.002672441 | 0.002671693 | 0.002672154 | 0.002671767 | 0.002671983 | 0.002672944 | 0.002673173 | 0.002673246 | 0.002672639 | 0.002671937 | 0.00267306 | 0.002673037
2.8 | 0.002672339 | 0.002673347 | 0.002673639 | 0.002673754 | 0.002673032 | 0.002672859 | 0.002672961 | 0.002672726 | 0.002673235 | 0.002672616 | 0.002672156 | 0.002670147 | 0.002672371 | 0.002671666 | 0.002672095 | 0.002671713 | 0.002671937 | 0.00267287 | 0.002673121 | 0.002673192 | 0.002672579 | 0.002671916 | 0.002673 | 0.002672985
2.7 | 0.002672287 | 0.002673276 | 0.002673605 | 0.002673693 | 0.002672983 | 0.002672816 | 0.002672911 | 0.002672669 | 0.002673183 | 0.002672568 | 0.002672102 | 0.002670122 | 0.002672328 | 0.002671627 | 0.002672011 | 0.002671653 | 0.002671883 | 0.00267281 | 0.002673097 | 0.002673144 | 0.002672518 | 0.002671862 | 0.00267295 | 0.00267294
2.6 | 0.00267222 | 0.002673209 | 0.002673596 | 0.002673639 | 0.002672926 | 0.002672752 | 0.002672877 | 0.00267262 | 0.002673116 | 0.002672512 | 0.002672054 | 0.002670167 | 0.002672279 | 0.002671564 | 0.002671972 | 0.002671612 | 0.002671832 | 0.002672739 | 0.00267305 | 0.00267308 | 0.00267246 | 0.002671799 | 0.002672883 | 0.00267289
2.5 | 0.002672151 | 0.002673138 | 0.002673563 | 0.002673591 | 0.002672888 | 0.002672693 | 0.002672831 | 0.002672574 | 0.002673062 | 0.002672452 | 0.002671994 | 0.002670113 | 0.002672223 | 0.002671501 | 0.002671935 | 0.002671564 | 0.00267178 | 0.002672704 | 0.002673013 | 0.002673024 | 0.002672402 | 0.00267172 | 0.002672831 | 0.002672825
2.4 | 0.002672089 | 0.002673 | 0.002673522 | 0.002673533 | 0.002672847 | 0.002672637 | 0.002672764 | 0.002672525 | 0.002672995 | 0.002672389 | 0.002671935 | 0.002670057 | 0.002672151 | 0.002671363 | 0.002671899 | 0.002671501 | 0.002671722 | 0.002672669 | 0.00267295 | 0.002672961 | 0.002672352 | 0.00267165 | 0.002672736 | 0.002672769
2.3 | 0.002672024 | 0.002672881 | 0.002673449 | 0.00267346 | 0.002672717 | 0.002672579 | 0.002672706 | 0.002672466 | 0.002672929 | 0.002672328 | 0.002671877 | 0.002670009 | 0.002672071 | 0.002671296 | 0.002671875 | 0.002671445 | 0.002671655 | 0.002672609 | 0.0026729 | 0.0026729 | 0.002672292 | 0.002671614 | 0.002672691 | 0.002672706
2.2 | 0.002671937 | 0.002672881 | 0.002673371 | 0.002673397 | 0.002672633 | 0.002672506 | 0.002672646 | 0.002672389 | 0.002672864 | 0.002672264 | 0.00267181 | 0.00266997 | 0.002671978 | 0.002671225 | 0.002671815 | 0.002671374 | 0.002671614 | 0.002672547 | 0.002672831 | 0.002672831 | 0.002672229 | 0.002671571 | 0.002672626 | 0.002672646
2.1 | 0.002671858 | 0.002672834 | 0.002673278 | 0.002673328 | 0.002672553 | 0.002672438 | 0.002672574 | 0.002672318 | 0.002672805 | 0.002672197 | 0.002671739 | 0.002669862 | 0.002671905 | 0.002671156 | 0.002671702 | 0.002671303 | 0.002671542 | 0.002672473 | 0.002672764 | 0.002672764 | 0.002672156 | 0.002671499 | 0.002672568 | 0.002672585
2 | 0.002671752 | 0.002672786 | 0.002673153 | 0.002673242 | 0.002672471 | 0.002672363 | 0.002672523 | 0.002672249 | 0.002672734 | 0.002672127 | 0.002671672 | 0.002669672 | 0.002671847 | 0.002671076 | 0.002671625 | 0.002671227 | 0.002671484 | 0.002672412 | 0.002672685 | 0.002672691 | 0.002672091 | 0.002671445 | 0.002672492 | 0.002672514
1.9 | 0.002671639 | 0.002672706 | 0.00267305 | 0.002673149 | 0.002672393 | 0.002672283 | 0.002672471 | 0.002672162 | 0.002672652 | 0.00267205 | 0.00267159 | 0.002669545 | 0.002671769 | 0.002671 | 0.002671501 | 0.002671149 | 0.002671419 | 0.002672333 | 0.002672616 | 0.002672603 | 0.002672013 | 0.002671393 | 0.0026724 | 0.002672438
1.8 | 0.002671534 | 0.002672633 | 0.002672944 | 0.002673056 | 0.002672305 | 0.002672205 | 0.002672387 | 0.002672097 | 0.002672579 | 0.00267197 | 0.002671517 | 0.00266955 | 0.002671698 | 0.002670918 | 0.002671434 | 0.00267107 | 0.002671346 | 0.002672251 | 0.002672566 | 0.002672531 | 0.002671961 | 0.002671309 | 0.002672343 | 0.002672363
1.7 | 0.002671458 | 0.002672488 | 0.002672864 | 0.00267295 | 0.002672216 | 0.002672138 | 0.002672318 | 0.002672007 | 0.002672495 | 0.002671883 | 0.002671435 | 0.002669511 | 0.002671594 | 0.002670839 | 0.002671368 | 0.002670988 | 0.002671266 | 0.002672162 | 0.002672531 | 0.002672452 | 0.002671888 | 0.002671195 | 0.00267224 | 0.002672274
1.6 | 0.002671363 | 0.002672363 | 0.002672771 | 0.002672855 | 0.002672104 | 0.002672065 | 0.002672235 | 0.002671922 | 0.0026724 | 0.002671797 | 0.00267135 | 0.002669463 | 0.002671508 | 0.00267075 | 0.002671311 | 0.002670899 | 0.002671197 | 0.002672067 | 0.002672447 | 0.002672369 | 0.002671821 | 0.0026711 | 0.002672154 | 0.002672192
1.5 | 0.002671231 | 0.002672108 | 0.00267268 | 0.002672771 | 0.002672011 | 0.002671976 | 0.002672167 | 0.002671834 | 0.002672298 | 0.002671704 | 0.00267126 | 0.00266932 | 0.002671411 | 0.002670655 | 0.002671236 | 0.002670804 | 0.002671111 | 0.00267197 | 0.002672359 | 0.00267227 | 0.002671733 | 0.002671005 | 0.002672059 | 0.002672097
1.4 | 0.002671087 | 0.00267194 | 0.002672579 | 0.002672682 | 0.002671918 | 0.002671871 | 0.002672072 | 0.00267172 | 0.002672197 | 0.002671612 | 0.002671156 | 0.002669225 | 0.002671298 | 0.002670554 | 0.002671132 | 0.002670702 | 0.002671013 | 0.002671877 | 0.002672274 | 0.002672173 | 0.002671644 | 0.002670927 | 0.002671978 | 0.002672007
1.3 | 0.002670947 | 0.002671845 | 0.002672479 | 0.002672572 | 0.002671804 | 0.002671758 | 0.002671983 | 0.002671618 | 0.002672097 | 0.002671504 | 0.002671048 | 0.002669116 | 0.002671162 | 0.00267045 | 0.002671024 | 0.002670588 | 0.002670903 | 0.002671769 | 0.002672162 | 0.002672071 | 0.002671544 | 0.002670815 | 0.002671823 | 0.002671901
1.2 | 0.002670797 | 0.002671693 | 0.002672369 | 0.002672425 | 0.002671678 | 0.002671644 | 0.002671864 | 0.002671499 | 0.002671985 | 0.002671385 | 0.002670934 | 0.002668938 | 0.002671042 | 0.002670331 | 0.002670916 | 0.002670463 | 0.002670791 | 0.002671633 | 0.002672054 | 0.002671953 | 0.00267143 | 0.002670694 | 0.002671709 | 0.002671786
1.1 | 0.002670629 | 0.002671558 | 0.002672229 | 0.002672283 | 0.002671536 | 0.002671512 | 0.00267175 | 0.00267137 | 0.002671864 | 0.002671257 | 0.002670808 | 0.002668764 | 0.002670921 | 0.002670201 | 0.002670778 | 0.002670331 | 0.002670655 | 0.00267153 | 0.00267194 | 0.002671836 | 0.002671314 | 0.002670571 | 0.002671573 | 0.002671674
1 | 0.002670445 | 0.002671398 | 0.002672078 | 0.002672095 | 0.002671387 | 0.00267137 | 0.002671618 | 0.002671221 | 0.00267172 | 0.002671113 | 0.002670664 | 0.002668599 | 0.002670772 | 0.002670048 | 0.002670636 | 0.002670189 | 0.002670499 | 0.002671404 | 0.00267181 | 0.002671693 | 0.002671173 | 0.00267043 | 0.00267143 | 0.002671542
0.9 | 0.002670208 | 0.002671206 | 0.002671886 | 0.002671899 | 0.00267121 | 0.002671203 | 0.002671445 | 0.002671048 | 0.002671553 | 0.002670951 | 0.002670499 | 0.002668384 | 0.002670601 | 0.002669878 | 0.002670487 | 0.002670009 | 0.002670322 | 0.002671244 | 0.002671674 | 0.002671542 | 0.002671024 | 0.002670271 | 0.00267127 | 0.002671409
0.8 | 0.002669873 | 0.002670959 | 0.002671683 | 0.002671722 | 0.002670981 | 0.002670994 | 0.002671221 | 0.002670843 | 0.00267135 | 0.002670761 | 0.002670292 | 0.002668127 | 0.002670396 | 0.002669659 | 0.002670281 | 0.002669791 | 0.002670111 | 0.002671054 | 0.002671488 | 0.002671355 | 0.002670839 | 0.002670072 | 0.002671089 | 0.002671238
0.7 | 0.002669333 | 0.002670618 | 0.002671385 | 0.002671409 | 0.002670685 | 0.00267073 | 0.002670953 | 0.002670605 | 0.002671108 | 0.002670506 | 0.002670035 | 0.002667772 | 0.002670102 | 0.00266936 | 0.002670005 | 0.002669498 | 0.002669821 | 0.002670819 | 0.002671251 | 0.00267113 | 0.00267061 | 0.002669826 | 0.002670838 | 0.002671022
0.6 | 0.002668398 | 0.002670065 | 0.002670933 | 0.002670957 | 0.002670238 | 0.00267034 | 0.002670541 | 0.002670206 | 0.002670769 | 0.002670143 | 0.002669659 | 0.002667151 | 0.002669683 | 0.002668908 | 0.002669588 | 0.002669046 | 0.00266939 | 0.002670459 | 0.002670938 | 0.002670826 | 0.002670297 | 0.002669442 | 0.002670545 | 0.002670733
0.5 | 0.002666749 | 0.002669085 | 0.002670122 | 0.002670189 | 0.002669442 | 0.002669675 | 0.002669821 | 0.002669526 | 0.002670225 | 0.002669552 | 0.002669021 | 0.002666041 | 0.002668943 | 0.00266809 | 0.002668846 | 0.002668265 | 0.002668621 | 0.002669953 | 0.002670456 | 0.002670363 | 0.002669791 | 0.002668843 | 0.002670048 | 0.002670284
0.4 | 0.002600215 | 0.002667252 | 0.002668669 | 0.002668848 | 0.002668051 | 0.002668472 | 0.002668569 | 0.002668308 | 0.002669223 | 0.002668466 | 0.00266787 | 0.002663763 | 0.002667669 | 0.002666654 | 0.002667539 | 0.002666881 | 0.002667325 | 0.002668992 | 0.002669552 | 0.00266951 | 0.002668886 | 0.002667762 | 0.002669148 | 0.002669485
0.3 | 0.002029436 | 0.002432784 | 0.002654437 | 0.002664551 | 0.00266281 | 0.00266587 | 0.002665596 | 0.002665667 | 0.002667345 | 0.002666336 | 0.002665488 | 0.002290793 | 0.002664426 | 0.00265942 | 0.002663951 | 0.002662372 | 0.002663832 | 0.002667282 | 0.002667917 | 0.002667973 | 0.002667226 | 0.00266563 | 0.00266747 | 0.002668021
0.2 | 0.001392499 | 0.001629209 | 0.001793923 | 0.001877921 | 0.001853604 | 0.002028259 | 0.001953185 | 0.002018401 | 0.002298562 | 0.002179055 | 0.002093978 | 0.001506943 | 0.001930706 | 0.001827987 | 0.001906415 | 0.001868874 | 0.001910921 | 0.002402328 | 0.002464265 | 0.002593124 | 0.002461165 | 0.002180399 | 0.00242834 | 0.002655623
0.1 | 0.0007063169 | 0.0008136742 | 0.0008974466 | 0.0009422563 | 0.0009298958 | 0.001018386 | 0.0009734407 | 0.001013417 | 0.00115573 | 0.001095785 | 0.001054332 | 0.0007407796 | 0.000972582 | 0.0009162184 | 0.000954425 | 0.0009366665 | 0.000957815 | 0.001198258 | 0.001238436 | 0.001308829 | 0.001238991 | 0.001094731 | 0.001212949 | 0.001356754
0 | 6.258488e-07 | 6.66827e-07 | 7.301569e-07 | 7.543713e-07 | 8.326024e-07 | 8.996576e-07 | 8.97795e-07 | 9.220093e-07 | 1.043081e-06 | 9.834766e-07 | 9.872019e-07 | 6.910414e-07 | 1.00024e-06 | 9.294599e-07 | 9.927899e-07 | 1.00024e-06 | 1.011416e-06 | 1.216307e-06 | 1.244247e-06 | 1.363456e-06 | 1.301989e-06 | 1.186505e-06 | 1.376495e-06 | 1.393259e-06
0 | 6.407499e-07 | 6.35162e-07 | 7.636845e-07 | 7.487833e-07 | 8.568168e-07 | 9.126961e-07 | 8.530915e-07 | 9.480864e-07 | 1.111999e-06 | 1.022592e-06 | 9.685755e-07 | 6.370246e-07 | 1.052395e-06 | 9.108335e-07 | 9.872019e-07 | 9.760261e-07 | 9.927899e-07 | 1.266599e-06 | 1.262873e-06 | 1.434237e-06 | 1.34483e-06 | 1.11945e-06 | 1.350418e-06 | 1.493841e-06
-0.1 | 0.0006994605 | 0.000769373 | 0.0008798763 | 0.0008900985 | 0.0009226911 | 0.001012765 | 0.0009263866 | 0.001006868 | 0.001125187 | 0.001095388 | 0.001027554 | 0.0006103218 | 0.0009384863 | 0.0008777343 | 0.0009101667 | 0.0009254217 | 0.0009228513 | 0.001170438 | 0.001177873 | 0.001311097 | 0.001215149 | 0.001007084 | 0.001148418 | 0.001353607
-0.2 | 0.001356415 | 0.001542989 | 0.001741651 | 0.001688924 | 0.001830399 | 0.001983494 | 0.001792923 | 0.001973692 | 0.002190735 | 0.002152279 | 0.002011977 | 0.001238283 | 0.001821745 | 0.001715079 | 0.001789697 | 0.001837976 | 0.001827154 | 0.002321515 | 0.002319437 | 0.002591651 | 0.002375733 | 0.001946222 | 0.002231497 | 0.002647974
-0.3 | 0.001966484 | 0.002293434 | 0.002624411 | 0.002503254 | 0.002658226 | 0.002662808 | 0.002650592 | 0.002662573 | 0.002663977 | 0.002663553 | 0.002662361 | 0.001897823 | 0.002660312 | 0.00258068 | 0.00259104 | 0.002657186 | 0.002656333 | 0.002664853 | 0.002665021 | 0.002665829 | 0.002664562 | 0.002661407 | 0.002663936 | 0.002665881
-0.4 | 0.002481584 | 0.00266286 | 0.002666295 | 0.002665803 | 0.002665691 | 0.0026659 | 0.00266584 | 0.002665799 | 0.002666216 | 0.00266609 | 0.002665296 | 0.002631269 | 0.002665278 | 0.002663687 | 0.002664577 | 0.002664343 | 0.002664555 | 0.002666876 | 0.002667181 | 0.00266752 | 0.002666622 | 0.002664629 | 0.002666526 | 0.002667394
-0.5 | 0.002663046 | 0.002664611 | 0.002667941 | 0.00266755 | 0.002667211 | 0.002667092 | 0.002667386 | 0.002667081 | 0.00266733 | 0.002667304 | 0.002666626 | 0.002660904 | 0.002666794 | 0.002665475 | 0.002666458 | 0.002665881 | 0.00266619 | 0.002667915 | 0.002668243 | 0.002668474 | 0.002667733 | 0.002666201 | 0.002667796 | 0.00266834
-0.6 | 0.002665251 | 0.002665844 | 0.002668913 | 0.002668541 | 0.002668079 | 0.002668016 | 0.002668198 | 0.0026679 | 0.002668072 | 0.002668053 | 0.002667397 | 0.002661835 | 0.002667721 | 0.002666377 | 0.002667371 | 0.002666894 | 0.0026672 | 0.00266853 | 0.00266894 | 0.002669059 | 0.00266837 | 0.002666987 | 0.002668515 | 0.002668928
-0.7 | 0.002666406 | 0.002667125 | 0.002669457 | 0.002669174 | 0.002668642 | 0.002668481 | 0.002668891 | 0.002668355 | 0.002668649 | 0.002668545 | 0.002667788 | 0.002663177 | 0.002668336 | 0.002666943 | 0.002668049 | 0.002667416 | 0.002667725 | 0.002669014 | 0.002669383 | 0.002669476 | 0.002668809 | 0.00266739 | 0.00266894 | 0.002669331
-0.8 | 0.0026672 | 0.002667397 | 0.002669863 | 0.002669577 | 0.002668999 | 0.002668768 | 0.002669349 | 0.002668846 | 0.002669081 | 0.00266891 | 0.002668168 | 0.002663955 | 0.002668768 | 0.002667401 | 0.002668489 | 0.002667867 | 0.002668131 | 0.002669387 | 0.002669755 | 0.002669815 | 0.002669163 | 0.002667919 | 0.00266929 | 0.00266964
-0.9 | 0.002667669 | 0.002667345 | 0.002670214 | 0.002670016 | 0.002669323 | 0.00266891 | 0.002669625 | 0.002669148 | 0.00266939 | 0.002669174 | 0.002668452 | 0.002663866 | 0.002669077 | 0.002667733 | 0.002668809 | 0.002668206 | 0.002668545 | 0.002669699 | 0.002670053 | 0.002670113 | 0.002669469 | 0.002668224 | 0.002669506 | 0.002669886
-1 | 0.002668124 | 0.002667833 | 0.002670519 | 0.002670322 | 0.002669647 | 0.002669133 | 0.002669871 | 0.00266939 | 0.002669647 | 0.002669428 | 0.002668783 | 0.002663337 | 0.00266932 | 0.002668038 | 0.00266913 | 0.002668403 | 0.002668861 | 0.00266996 | 0.0026704 | 0.002670377 | 0.002669707 | 0.002668541 | 0.002669767 | 0.002670113
-1.1 | 0.002668425 | 0.002668105 | 0.002670746 | 0.002670653 | 0.002669886 | 0.002669256 | 0.002670035 | 0.002669636 | 0.002669893 | 0.002669655 | 0.002668969 | 0.001235966 | 0.00266958 | 0.002668303 | 0.002669398 | 0.002668545 | 0.002669107 | 0.002670184 | 0.002670653 | 0.002670597 | 0.002669979 | 0.002668612 | 0.002669994 | 0.002670329
-1.2 | 0.002668723 | 0.002667796 | 0.002671007 | 0.002670903 | 0.002670124 | 0.002669476 | 0.002670329 | 0.002669837 | 0.002670079 | 0.002669867 | 0.002669215 | 0.0002416819 | 0.002669793 | 0.0026685 | 0.002669536 | 0.002668735 | 0.002669338 | 0.002670363 | 0.002670899 | 0.002670791 | 0.002670191 | 0.002668861 | 0.002670225 | 0.002670545
-1.3 | 0.002668962 | 0.002668075 | 0.002671227 | 0.002671015 | 0.002670314 | 0.00266958 | 0.002670534 | 0.002670024 | 0.002670322 | 0.002670068 | 0.002669372 | 0.0002436675 | 0.002669975 | 0.002668701 | 0.002669733 | 0.002668884 | 0.002669606 | 0.00267056 | 0.002671115 | 0.00267097 | 0.0026704 | 0.002669059 | 0.002670459 | 0.002670716
-1.4 | 0.002669148 | 0.002667632 | 0.002671394 | 0.002671186 | 0.0026705 | 0.002669584 | 0.002670765 | 0.002670191 | 0.002670415 | 0.002670247 | 0.002669543 | 0.0001094341 | 0.002670128 | 0.00266891 | 0.002669983 | 0.002669085 | 0.002669834 | 0.002670731 | 0.002671283 | 0.002671152 | 0.00267059 | 0.002669152 | 0.002670635 | 0.002670866
-1.5 | 0.002669357 | 0.002667163 | 0.002671696 | 0.00267135 | 0.002670657 | 0.002669636 | 0.002670981 | 0.002670351 | 0.002670597 | 0.002670415 | 0.002669722 | 7.702038e-05 | 0.002670337 | 0.002669074 | 0.002670184 | 0.002669279 | 0.002670042 | 0.002670899 | 0.002671473 | 0.002671331 | 0.002670769 | 0.002669331 | 0.002670813 | 0.002671007
-1.6 | 0.002669577 | 0.00266761 | 0.002671875 | 0.002671503 | 0.002670817 | 0.002669867 | 0.002671205 | 0.0026705 | 0.002670735 | 0.002670549 | 0.002669886 | 0.0001154281 | 0.002670489 | 0.00266926 | 0.00267034 | 0.002669454 | 0.002670173 | 0.002671052 | 0.002671633 | 0.002671476 | 0.002670936 | 0.002669483 | 0.002670985 | 0.002671126
-1.7 | 0.002669774 | 0.002667949 | 0.002671991 | 0.002671674 | 0.002670974 | 0.002670009 | 0.002671354 | 0.002670594 | 0.002670914 | 0.002670709 | 0.002670005 | 8.495152e-05 | 0.002670642 | 0.002669409 | 0.002670459 | 0.002669655 | 0.002670377 | 0.002671197 | 0.002671793 | 0.002671618 | 0.002671096 | 0.002669733 | 0.002671175 | 0.002671186
-1.8 | 0.002670009 | 0.002668135 | 0.002672113 | 0.002671812 | 0.002671074 | 0.002670061 | 0.002671525 | 0.002670713 | 0.002671029 | 0.002670851 | 0.002670124 | 7.372722e-05 | 0.002670757 | 0.002669528 | 0.002670608 | 0.002669793 | 0.002670527 | 0.002671331 | 0.002671953 | 0.002671745 | 0.002671234 | 0.002669886 | 0.002671342 | 0.002671346
-1.9 | 0.002670154 | 0.002668157 | 0.002672244 | 0.002671912 | 0.002671208 | 0.002670217 | 0.00267167 | 0.002670806 | 0.002671219 | 0.002670981 | 0.002670255 | 5.403906e-05 | 0.002670873 | 0.002669685 | 0.00267081 | 0.002669871 | 0.002670676 | 0.002671499 | 0.002672069 | 0.002671864 | 0.002671365 | 0.002669949 | 0.002671454 | 0.002671465
-2 | 0.002670307 | 0.002668511 | 0.002672359 | 0.00267205 | 0.002671305 | 0.002670359 | 0.002671771 | 0.002670821 | 0.002671335 | 0.002671108 | 0.00267037 | 1.710653e-05 | 0.002670974 | 0.002669804 | 0.002670947 | 0.002669938 | 0.00267081 | 0.002671644 | 0.002672151 | 0.002671991 | 0.002671488 | 0.002670065 | 0.002671562 | 0.002671614
-2.1 | 0.002670482 | 0.002668891 | 0.002672445 | 0.002672162 | 0.002671365 | 0.002670292 | 0.00267183 | 0.002670936 | 0.002671476 | 0.002671223 | 0.002670519 | 4.851818e-05 | 0.002671067 | 0.002669882 | 0.002671029 | 0.002669927 | 0.002670936 | 0.002671752 | 0.002672296 | 0.002672102 | 0.002671603 | 0.002670132 | 0.00267173 | 0.00267173
-2.2 | 0.002670567 | 0.00266894 | 0.002672531 | 0.002672266 | 0.002671514 | 0.002670519 | 0.002671838 | 0.002671059 | 0.002671596 | 0.002671316 | 0.002670649 | 1.632608e-05 | 0.002671219 | 0.002669938 | 0.002671175 | 0.002670024 | 0.002671044 | 0.002671845 | 0.002672404 | 0.002672222 | 0.002671715 | 0.002670202 | 0.002671834 | 0.002671853
-2.3 | 0.002670631 | 0.002668642 | 0.002672646 | 0.002672363 | 0.002671644 | 0.002670545 | 0.002671991 | 0.002671197 | 0.002671681 | 0.002671428 | 0.00267081 | 2.159178e-05 | 0.002671316 | 0.002670065 | 0.002671275 | 0.002670184 | 0.002671108 | 0.002671972 | 0.00267252 | 0.002672326 | 0.002671819 | 0.002670247 | 0.002671976 | 0.002671972
-2.4 | 0.002670713 | 0.002668057 | 0.002672758 | 0.002672374 | 0.002671774 | 0.002670739 | 0.00267214 | 0.002671316 | 0.002671733 | 0.002671525 | 0.002670873 | 2.374873e-05 | 0.00267135 | 0.002670191 | 0.002671391 | 0.002670292 | 0.002671126 | 0.002672072 | 0.002672609 | 0.002672419 | 0.002671916 | 0.002670314 | 0.00267205 | 0.002672072
-2.5 | 0.002670817 | 0.002668064 | 0.002672795 | 0.002672389 | 0.002671897 | 0.002670847 | 0.002672259 | 0.00267145 | 0.002671815 | 0.002671622 | 0.002670914 | 3.812462e-05 | 0.002671465 | 0.002670292 | 0.002671503 | 0.002670333 | 0.002671216 | 0.002672166 | 0.002672657 | 0.002672508 | 0.002672013 | 0.002670292 | 0.002672102 | 0.002672166
-2.6 | 0.002670866 | 0.00266774 | 0.002672929 | 0.00267252 | 0.002671991 | 0.002670936 | 0.002672344 | 0.002671488 | 0.002671834 | 0.002671693 | 0.002670899 | 5.614385e-05 | 0.002671622 | 0.002670426 | 0.002671603 | 0.002670452 | 0.002671339 | 0.002672251 | 0.002672736 | 0.002672598 | 0.002672095 | 0.002670381 | 0.002672222 | 0.002672251
-2.7 | 0.002670966 | 0.002667643 | 0.002673008 | 0.002672579 | 0.002672072 | 0.002670959 | 0.002672382 | 0.002671521 | 0.002671901 | 0.002671778 | 0.002671041 | 4.320964e-05 | 0.002671733 | 0.002670512 | 0.002671693 | 0.002670519 | 0.002671421 | 0.00267233 | 0.002672777 | 0.00267268 | 0.002672181 | 0.002670489 | 0.002672318 | 0.002672356
-2.8 | 0.002671152 | 0.002667282 | 0.002673112 | 0.002672683 | 0.002672166 | 0.002671022 | 0.002672438 | 0.002671529 | 0.002671987 | 0.002671864 | 0.002671186 | 3.100559e-05 | 0.002671842 | 0.002670571 | 0.002671804 | 0.002670601 | 0.002671465 | 0.002672378 | 0.002672806 | 0.002672758 | 0.002672266 | 0.00267062 | 0.002672419 | 0.002672434
-2.9 | 0.002671234 | 0.002666734 | 0.002673171 | 0.002672736 | 0.002672229 | 0.002670918 | 0.002672587 | 0.002671592 | 0.002672087 | 0.002671931 | 0.002671268 | 3.16985e-05 | 0.002671961 | 0.002670616 | 0.002671894 | 0.002670679 | 0.002671525 | 0.00267246 | 0.002672847 | 0.002672844 | 0.002672341 | 0.002670679 | 0.002672508 | 0.002672493
-3 | 0.002671305 | 0.001972247 | 0.002673265 | 0.002672832 | 0.002672318 | 0.002670862 | 0.002672646 | 0.002671689 | 0.002672151 | 0.002671983 | 0.002671327 | 3.514439e-05 | 0.002672054 | 0.002670661 | 0.002671953 | 0.00267072 | 0.002671652 | 0.002672516 | 0.00267297 | 0.0026729 | 0.002672415 | 0.002670716 | 0.002672587 | 0.002672553
-3.1 | 0.002671354 | 3.104284e-05 | 0.002673347 | 0.002672911 | 0.002672389 | 0.002670828 | 0.002672765 | 0.002671782 | 0.002672207 | 0.002672046 | 0.00267132 | 6.310642e-05 | 0.002672136 | 0.002670597 | 0.002671991 | 0.002670813 | 0.002671715 | 0.002672579 | 0.002673049 | 0.002672974 | 0.002672486 | 0.002670869 | 0.00267265 | 0.002672669
-3.2 | 0.002671417 | 3.882125e-05 | 0.002673361 | 0.002673015 | 0.002672441 | 0.002670597 | 0.002672851 | 0.002671838 | 0.002672248 | 0.00267214 | 0.002671424 | 3.710389e-05 | 0.00267208 | 0.002670661 | 0.002671994 | 0.002670906 | 0.002671842 | 0.002672657 | 0.002673164 | 0.002673037 | 0.002672538 | 0.002670974 | 0.002672739 | 0.002672728
-3.3 | 0.002671473 | 4.11272e-05 | 0.002673473 | 0.002673 | 0.002672501 | 0.002670463 | 0.002672937 | 0.002671916 | 0.002672389 | 0.002672166 | 0.002671525 | 3.40268e-05 | 0.002672184 | 0.002670784 | 0.002672095 | 0.002670962 | 0.002671905 | 0.002672721 | 0.00267325 | 0.00267309 | 0.002672598 | 0.002671007 | 0.00267281 | 0.002672806
-3.4 | 0.002671566 | 4.477426e-05 | 0.00267354 | 0.002673112 | 0.002672575 | 0.002670284 | 0.002672996 | 0.002671976 | 0.002672467 | 0.002672203 | 0.002671573 | 3.549084e-05 | 0.002672274 | 0.00267075 | 0.002672222 | 0.002671011 | 0.002671991 | 0.002672791 | 0.002673324 | 0.002673157 | 0.002672657 | 0.002671 | 0.002672873 | 0.002672885
-3.5 | 0.002671499 | 4.104152e-05 | 0.002673563 | 0.002673183 | 0.002672642 | 0.002670098 | 0.002673026 | 0.002672058 | 0.002672534 | 0.002672251 | 0.002671644 | 3.594905e-05 | 0.002672307 | 0.002670731 | 0.002672307 | 0.002671037 | 0.00267205 | 0.002672844 | 0.002673384 | 0.002673224 | 0.002672676 | 0.002671096 | 0.0026729 | 0.002672944
-3.6 | 0.002671506 | 4.258379e-05 | 0.002673477 | 0.002673239 | 0.002672773 | 0.002670117 | 0.002672922 | 0.002672158 | 0.002672557 | 0.002672348 | 0.002671622 | 3.994256e-05 | 0.002672281 | 0.002670757 | 0.002672378 | 0.002671085 | 0.002672121 | 0.002672877 | 0.002673462 | 0.002673279 | 0.002672713 | 0.002671193 | 0.002673015 | 0.002673004
-3.7 | 0.002671532 | 4.260615e-05 | 0.002673507 | 0.002673361 | 0.002672818 | 0.002670053 | 0.002672985 | 0.002672203 | 0.002672564 | 0.002672426 | 0.002671618 | 3.958121e-05 | 0.00267221 | 0.002670769 | 0.002672441 | 0.002671108 | 0.002672192 | 0.002672896 | 0.002673503 | 0.002673335 | 0.002672739 | 0.002671264 | 0.002673097 | 0.00267306
-3.8 | 0.002671532 | 3.800541e-05 | 0.002673563 | 0.002673443 | 0.002672885 | 0.002670195 | 0.002673026 | 0.002672199 | 0.002672605 | 0.002672486 | 0.002671693 | 4.04492e-05 | 0.002672337 | 0.002670843 | 0.00267246 | 0.002671137 | 0.002672244 | 0.002672914 | 0.002673566 | 0.002673399 | 0.002672751 | 0.002671309 | 0.00267316 | 0.002673116
-3.9 | 0.002671584 | 3.971532e-05 | 0.002673604 | 0.002673615 | 0.002672944 | 0.002670221 | 0.002673056 | 0.002672233 | 0.002672654 | 0.002672523 | 0.002671737 | 4.409999e-05 | 0.002672262 | 0.002670892 | 0.002672508 | 0.00267116 | 0.002672318 | 0.002672959 | 0.002673563 | 0.002673455 | 0.00267281 | 0.002671536 | 0.002673205 | 0.002673164
-4 | 0.002671614 | 3.613159e-05 | 0.00267363 | 0.002673674 | 0.002673026 | 0.002670053 | 0.00267303 | 0.0026723 | 0.002672706 | 0.002672605 | 0.002671789 | 3.358349e-05 | 0.00267227 | 0.002670869 | 0.00267249 | 0.002671152 | 0.002672315 | 0.002673011 | 0.00267357 | 0.002673503 | 0.002672866 | 0.002671584 | 0.002673265 | 0.002673212
-4.1 | 0.002671625 | 3.388152e-05 | 0.002673727 | 0.002673693 | 0.002673134 | 0.002670359 | 0.002673119 | 0.002672359 | 0.002672758 | 0.002672639 | 0.002671812 | 2.991408e-05 | 0.002672363 | 0.002670795 | 0.002672605 | 0.002671182 | 0.002672371 | 0.002673063 | 0.002673641 | 0.002673551 | 0.002672914 | 0.002671707 | 0.002673347 | 0.002673257
-4.2 | 0.002671689 | 3.630668e-05 | 0.002673756 | 0.002673741 | 0.002673164 | 0.002669901 | 0.002673186 | 0.0026724 | 0.002672832 | 0.002672669 | 0.002671856 | 3.16985e-05 | 0.002672464 | 0.002670828 | 0.002672642 | 0.00267126 | 0.00267243 | 0.002673119 | 0.0026737 | 0.002673596 | 0.002672963 | 0.002671681 | 0.002673402 | 0.002673313
-4.3 | 0.002671748 | 3.190339e-05 | 0.002673808 | 0.002673779 | 0.002673138 | 0.002669498 | 0.002673112 | 0.002672456 | 0.002672907 | 0.002672732 | 0.002671871 | 3.616884e-05 | 0.002672534 | 0.002670858 | 0.002672683 | 0.002671342 | 0.002672467 | 0.002673153 | 0.002673771 | 0.002673637 | 0.002672955 | 0.002671801 | 0.002673432 | 0.002673361
-4.4 | 0.002671778 | 3.230199e-05 | 0.002673849 | 0.002673808 | 0.002673201 | 0.002669159 | 0.002673171 | 0.00267249 | 0.002672985 | 0.002672791 | 0.002671961 | 4.07882e-05 | 0.00267252 | 0.002670817 | 0.002672728 | 0.002671406 | 0.002672493 | 0.002673093 | 0.002673831 | 0.002673682 | 0.002672903 | 0.002671804 | 0.002673436 | 0.002673365
-4.5 | 0.002671793 | 3.131852e-05 | 0.002673917 | 0.002673861 | 0.002673253 | 0.002667829 | 0.002673294 | 0.002672408 | 0.002673037 | 0.002672836 | 0.002672058 | 4.634634e-05 | 0.002672508 | 0.00267075 | 0.002672769 | 0.002671424 | 0.002672467 | 0.002673123 | 0.002673835 | 0.002673712 | 0.002672944 | 0.00267183 | 0.002673462 | 0.002673421
-4.6 | 0.00267183 | 3.305078e-05 | 0.002673957 | 0.002673883 | 0.002673298 | 0.002667587 | 0.002673328 | 0.002672538 | 0.002673063 | 0.002672892 | 0.002672087 | 5.992875e-05 | 0.002672549 | 0.002670735 | 0.002672825 | 0.002671454 | 0.002672493 | 0.002673216 | 0.002673861 | 0.002673756 | 0.002672985 | 0.002671886 | 0.002673492 | 0.002673469
-4.7 | 0.002671864 | 3.386289e-05 | 0.002673957 | 0.002673902 | 0.002673332 | 0.001285322 | 0.002673395 | 0.002672639 | 0.002673037 | 0.002672952 | 0.002672121 | 7.666647e-05 | 0.002672598 | 0.002670869 | 0.002672888 | 0.002671547 | 0.002672579 | 0.002673265 | 0.002673827 | 0.00267379 | 0.002673026 | 0.002671897 | 0.002673522 | 0.002673503
-4.8 | 0.00267183 | 3.552437e-05 | 0.002673987 | 0.002673909 | 0.002673373 | 9.567291e-05 | 0.002673421 | 0.002672639 | 0.002673093 | 0.002672996 | 0.002672229 | 9.33446e-05 | 0.002672646 | 0.002670832 | 0.002672918 | 0.002671558 | 0.002672646 | 0.002673306 | 0.002673879 | 0.002673812 | 0.002673052 | 0.002671946 | 0.002673578 | 0.002673559
-4.9 | 0.002671845 | 3.672764e-05 | 0.002673995 | 0.002673876 | 0.002673399 | 8.159131e-05 | 0.002673503 | 0.002672702 | 0.002673134 | 0.002673034 | 0.002672132 | 9.904429e-05 | 0.002672646 | 0.00267072 | 0.002672985 | 0.002671603 | 0.002672691 | 0.002673332 | 0.00267392 | 0.002673857 | 0.002673082 | 0.002671741 | 0.002673641 | 0.002673555
-5 | 0.002671942 | 3.578514e-05 | 0.002674058 | 0.002673861 | 0.002673462 | 8.37855e-05 | 0.002673566 | 0.002672758 | 0.002673168 | 0.002673086 | 0.002672061 | 0.000121478 | 0.002672642 | 0.00267078 | 0.002673034 | 0.002671633 | 0.002672728 | 0.002673302 | 0.00267398 | 0.002673894 | 0.002673082 | 0.002671532 | 0.002673689 | 0.002673503
-5.1 | 0.002671853 | 3.959611e-05 | 0.002674107 | 0.002673898 | 0.002673503 | 8.360669e-05 | 0.002673611 | 0.002672777 | 0.002673209 | 0.002673104 | 0.002672091 | 0.0001546331 | 0.002672639 | 0.002670899 | 0.002673093 | 0.002671652 | 0.002672814 | 0.002673186 | 0.002674047 | 0.002673928 | 0.002673104 | 0.002671484 | 0.002673708 | 0.00267354
-5.2 | 0.002671894 | 3.061444e-05 | 0.0026742 | 0.002673879 | 0.002673529 | 9.868294e-05 | 0.002673645 | 0.002672836 | 0.002673239 | 0.002673153 | 0.002672128 | 0.0001294799 | 0.002672639 | 0.002670895 | 0.002673123 | 0.002671711 | 0.002672907 | 0.00267325 | 0.002674092 | 0.002673969 | 0.002673145 | 0.002671536 | 0.002673689 | 0.002673589
-5.3 | 0.002671927 | 3.362447e-05 | 0.002674263 | 0.002673883 | 0.002673551 | 8.898601e-05 | 0.002673689 | 0.002672844 | 0.002673283 | 0.00267319 | 0.002672151 | 2.394617e-05 | 0.002672672 | 0.002670702 | 0.002673134 | 0.002671745 | 0.002672952 | 0.002673339 | 0.002674118 | 0.002673998 | 0.002673179 | 0.002671532 | 0.002673719 | 0.002673648
-5.4 | 0.002671901 | 3.514439e-05 | 0.002674293 | 0.002673928 | 0.002673581 | 9.805709e-05 | 0.002673719 | 0.002672862 | 0.002673332 | 0.002673224 | 0.002672169 | 2.864376e-05 | 0.002672788 | 0.00267034 | 0.00267316 | 0.002671823 | 0.002673 | 0.002673399 | 0.002674129 | 0.002674028 | 0.002673216 | 0.002671611 | 0.002673771 | 0.00267373
-5.5 | 0.00267202 | 3.796071e-05 | 0.002674337 | 0.002674017 | 0.002673618 | 9.813532e-05 | 0.00267376 | 0.002672885 | 0.002673306 | 0.002673253 | 0.002672117 | 2.515316e-05 | 0.00267284 | 0.002669908 | 0.002673205 | 0.002671905 | 0.002672996 | 0.002673421 | 0.002674136 | 0.002674054 | 0.00267325 | 0.002671622 | 0.002673808 | 0.002673779
-5.6 | 0.00267208 | 3.917515e-05 | 0.002674371 | 0.002674073 | 0.00267363 | 0.000109341 | 0.002673779 | 0.002672832 | 0.002673343 | 0.002673283 | 0.002672251 | 2.655014e-05 | 0.00267287 | 0.002669863 | 0.002673216 | 0.002671994 | 0.002673034 | 0.002673462 | 0.002674192 | 0.002674088 | 0.002673283 | 0.002671722 | 0.002673846 | 0.002673808
-5.7 | 0.002671968 | 3.892556e-05 | 0.002674367 | 0.002674069 | 0.002673671 | 0.000101991 | 0.002673808 | 0.002672598 | 0.00267335 | 0.002673272 | 0.002672151 | 3.032386e-05 | 0.002672903 | 0.002670426 | 0.002673227 | 0.002672035 | 0.002673086 | 0.00267341 | 0.002674192 | 0.002674133 | 0.002673302 | 0.002671808 | 0.002673883 | 0.002673831
-5.8 | 0.002671972 | 4.171208e-05 | 0.002674378 | 0.002674099 | 0.002673723 | 0.0001116022 | 0.002673887 | 0.002672724 | 0.002673358 | 0.002673224 | 0.002672072 | 3.454834e-05 | 0.002672896 | 0.002670541 | 0.002673261 | 0.002672043 | 0.002673101 | 0.002673384 | 0.002674233 | 0.002674174 | 0.002673332 | 0.00267186 | 0.002673868 | 0.002673857
-5.9 | 0.002671998 | 4.568323e-05 | 0.002674386 | 0.002674077 | 0.002673756 | 0.0001113936 | 0.00267392 | 0.00267284 | 0.002673395 | 0.002673272 | 0.002671972 | 3.514066e-05 | 0.002672896 | 0.002670769 | 0.002673272 | 0.002672013 | 0.002673116 | 0.002673421 | 0.002674293 | 0.002674218 | 0.002673361 | 0.002671842 | 0.002673894 | 0.002673883
-6 | 0.002671909 | 4.832447e-05 | 0.002674378 | 0.002674073 | 0.00267379 | 0.000118535 | 0.002673898 | 0.002672847 | 0.00267344 | 0.002673272 | 0.00267186 | 3.94173e-05 | 0.002672978 | 0.002670784 | 0.002673332 | 0.002671886 | 0.002673168 | 0.002673462 | 0.002674345 | 0.002674244 | 0.002673373 | 0.002671905 | 0.00267379 | 0.002673902
-6.1 | 0.002671972 | 5.107746e-05 | 0.002674386 | 0.002674047 | 0.002673831 | 0.0001252145 | 0.002673898 | 0.002672873 | 0.002673455 | 0.002673268 | 0.002671912 | 3.797188e-05 | 0.002673093 | 0.002670772 | 0.00267338 | 0.002671771 | 0.002673164 | 0.002673481 | 0.002674393 | 0.002674278 | 0.00267341 | 0.002671868 | 0.002673801 | 0.002673939
-6.2 | 0.002671987 | 5.349517e-05 | 0.002674453 | 0.002674039 | 0.002673861 | 0.0001285337 | 0.002673928 | 0.002672851 | 0.002673484 | 0.002673283 | 0.00267208 | 3.900006e-05 | 0.002673164 | 0.002670947 | 0.002673432 | 0.002671823 | 0.002673183 | 0.002673503 | 0.002674442 | 0.002674311 | 0.002673429 | 0.002671793 | 0.002673816 | 0.002673965
-6.3 | 0.002672013 | 7.230043e-05 | 0.002674472 | 0.002674073 | 0.002673879 | 0.0001300052 | 0.00267395 | 0.002672892 | 0.002673492 | 0.002673313 | 0.002672125 | 4.186481e-05 | 0.002673179 | 0.002670787 | 0.002673462 | 0.00267195 | 0.002673224 | 0.002673481 | 0.002674457 | 0.002674345 | 0.002673451 | 0.002671901 | 0.002673868 | 0.002673987
-6.4 | 0.00267202 | 5.075708e-05 | 0.00267452 | 0.002674121 | 0.002673894 | 0.0001372844 | 0.00267401 | 0.002672933 | 0.002673503 | 0.002673354 | 0.002672169 | 4.486367e-05 | 0.002673097 | 0.00267072 | 0.002673473 | 0.002671972 | 0.002673272 | 0.002673414 | 0.002674446 | 0.002674371 | 0.002673477 | 0.002671923 | 0.002673898 | 0.00267401
-6.5 | 0.002672032 | 5.576387e-05 | 0.00267452 | 0.002674188 | 0.00267392 | 0.0001487173 | 0.00267401 | 0.002672981 | 0.002673391 | 0.002673361 | 0.002672102 | 4.844368e-05 | 0.002673145 | 0.00267075 | 0.002673473 | 0.002671909 | 0.002673279 | 0.002673291 | 0.002674464 | 0.002674397 | 0.002673492 | 0.002671812 | 0.00267392 | 0.002674039
-6.6 | 0.002671931 | 6.617978e-05 | 0.002674464 | 0.0026742 | 0.002673924 | 0.0001547337 | 0.002674039 | 0.002673026 | 0.002673447 | 0.002673388 | 0.002672099 | 4.847348e-05 | 0.002673157 | 0.002670873 | 0.002673533 | 0.002671886 | 0.002673302 | 0.002673056 | 0.002674505 | 0.002674431 | 0.002673499 | 0.002671599 | 0.002673917 | 0.002674062
-6.7 | 0.002671968 | 7.201359e-05 | 0.002674464 | 0.00267414 | 0.00267395 | 0.0001429543 | 0.002674069 | 0.002673063 | 0.002673544 | 0.002673432 | 0.00267208 | 5.434081e-05 | 0.002673171 | 0.002670825 | 0.002673551 | 0.00267192 | 0.002673332 | 0.002673063 | 0.002674527 | 0.00267446 | 0.002673462 | 0.002671573 | 0.002673957 | 0.00267408
-6.8 | 0.002671979 | 7.338449e-05 | 0.002674472 | 0.002674162 | 0.002673998 | 0.0001313873 | 0.00267411 | 0.002673052 | 0.002673611 | 0.002673425 | 0.002672106 | 6.656349e-05 | 0.002673216 | 0.00267072 | 0.002673589 | 0.002671961 | 0.002673313 | 0.002672993 | 0.002674576 | 0.002674475 | 0.002673484 | 0.002671607 | 0.002673976 | 0.002674099
-6.9 | 0.002671897 | 7.658079e-05 | 0.002674494 | 0.002674233 | 0.002674025 | 0.0001309179 | 0.00267411 | 0.002673045 | 0.002673622 | 0.002673417 | 0.002672188 | 6.539747e-05 | 0.002673242 | 0.002670303 | 0.0026736 | 0.002671953 | 0.002673328 | 0.002672948 | 0.002674583 | 0.002674494 | 0.002673473 | 0.00267164 | 0.002673987 | 0.002674118
-7 | 0.002671849 | 8.095428e-05 | 0.002674527 | 0.002674285 | 0.002674039 | 0.0001454465 | 0.002674133 | 0.002673004 | 0.002673659 | 0.002673443 | 0.002671983 | 9.759143e-05 | 0.002673216 | 0.002670407 | 0.002673581 | 0.002672043 | 0.002673373 | 0.002672937 | 0.002674609 | 0.002674516 | 0.002673481 | 0.002671573 | 0.002674017 | 0.002674103
-7.1 | 0.002671856 | 8.128211e-05 | 0.002674546 | 0.002674356 | 0.002674058 | 0.0001514405 | 0.002674159 | 0.002673004 | 0.002673723 | 0.002673466 | 0.002671946 | 0.0001162365 | 0.002673201 | 0.002670459 | 0.0026736 | 0.00267205 | 0.002673417 | 0.00267294 | 0.002674613 | 0.002674535 | 0.002673499 | 0.002671618 | 0.002674058 | 0.002674125
-7.2 | 0.002671834 | 8.200482e-05 | 0.002674531 | 0.002674337 | 0.002674107 | 0.0001628958 | 0.002674144 | 0.002672996 | 0.00267376 | 0.002673488 | 0.002671897 | 0.0001217835 | 0.002673198 | 0.002670154 | 0.002673641 | 0.002672106 | 0.002673443 | 0.002672896 | 0.002674628 | 0.002674554 | 0.002673499 | 0.002671532 | 0.002674099 | 0.002674077
-7.3 | 0.002671823 | 8.158386e-05 | 0.002674568 | 0.002674364 | 0.002674129 | 0.0001803525 | 0.002674129 | 0.002673015 | 0.00267379 | 0.002673503 | 0.002671856 | 0.0001094751 | 0.002673361 | 0.002669502 | 0.002673659 | 0.002672058 | 0.002673462 | 0.002672926 | 0.002674654 | 0.002674535 | 0.002673462 | 0.002671462 | 0.002674121 | 0.002674069
-7.4 | 0.002671536 | 8.442253e-05 | 0.002674617 | 0.002674397 | 0.002674107 | 0.0002187639 | 0.002674185 | 0.002673049 | 0.002673831 | 0.002673533 | 0.002671752 | 8.204952e-05 | 0.002673335 | 0.002668701 | 0.002673708 | 0.002672113 | 0.002673447 | 0.002672907 | 0.002674684 | 0.002674546 | 0.002673462 | 0.002671465 | 0.002674136 | 0.002674088
-7.5 | 0.002671573 | 8.924678e-05 | 0.002674639 | 0.002674434 | 0.002674077 | 0.0002509989 | 0.002674252 | 0.002672974 | 0.002673861 | 0.002673537 | 0.002671871 | 9.552762e-05 | 0.002673421 | 0.001348514 | 0.0026737 | 0.002672184 | 0.002673462 | 0.002673004 | 0.002674717 | 0.002674565 | 0.002673473 | 0.002671465 | 0.002674129 | 0.002674099
-7.6 | 0.002672173 | 9.569153e-05 | 0.002674613 | 0.002674453 | 0.002674039 | 0.0002463125 | 0.002674252 | 0.002672981 | 0.002673931 | 0.002673551 | 0.002672002 | 9.749457e-05 | 0.00267354 | 0.0001430772 | 0.002673712 | 0.00267221 | 0.002673503 | 0.002672885 | 0.002674732 | 0.002674583 | 0.002673492 | 0.00267145 | 0.002674147 | 0.002674129
-7.7 | 0.002671994 | 9.024516e-05 | 0.002674643 | 0.002674494 | 0.002673946 | 0.0001893751 | 0.002674267 | 0.002673 | 0.002673957 | 0.002673574 | 0.002672065 | 9.649619e-05 | 0.002673563 | 0.0001232363 | 0.002673708 | 0.002672248 | 0.002673518 | 0.0026729 | 0.00267477 | 0.002674595 | 0.002673503 | 0.002671286 | 0.002674125 | 0.002674147
-7.8 | 0.002671 | 8.68924e-05 | 0.002674673 | 0.002674557 | 0.002673868 | 0.0001918748 | 0.002674296 | 0.00267303 | 0.002673957 | 0.002673563 | 0.002672032 | 9.241328e-05 | 0.002673544 | 0.0001222044 | 0.002673727 | 0.00267221 | 0.002673514 | 0.00267287 | 0.002674785 | 0.002674613 | 0.00267351 | 0.002671126 | 0.002674159 | 0.002674181
-7.9 | 0.002671473 | 9.283051e-05 | 0.002674695 | 0.002674583 | 0.002673902 | 0.0001998842 | 0.002674296 | 0.002672978 | 0.00267398 | 0.00267354 | 0.002672151 | 9.247288e-05 | 0.00267351 | 0.0001277886 | 0.00267373 | 0.002672236 | 0.002673484 | 0.002672836 | 0.002674807 | 0.002674635 | 0.002673533 | 0.002671074 | 0.002674181 | 0.002674218
-8 | 0.002672441 | 9.835884e-05 | 0.002674699 | 0.002674613 | 0.002673756 | 0.0001977086 | 0.002674308 | 0.002672989 | 0.002674021 | 0.002673592 | 0.002672259 | 9.47006e-05 | 0.00267351 | 0.0001284257 | 0.002673779 | 0.002672389 | 0.002673544 | 0.002672926 | 0.002674814 | 0.002674665 | 0.002673604 | 0.002671074 | 0.002674207 | 0.002674229
-8 | 0.002671387 | 8.445978e-05 | 0.002672609 | 0.0026737 | 0.002672203 | 0.0001868345 | 0.002672464 | 0.002671007 | 0.002672091 | 0.002671503 | 0.002669673 | 8.420646e-05 | 0.002671465 | 9.835511e-05 | 0.002669804 | 0.002668869 | 0.00267154 | 0.0002308972 | 0.002672072 | 0.002671596 | 0.002670497 | 0.0002784058 | 0.002671946 | 0.002672408
-7.9 | 0.002671842 | 7.981434e-05 | 0.002672937 | 0.00267411 | 0.002672557 | 0.000183478 | 0.002672795 | 0.002671354 | 0.002672419 | 0.002671815 | 0.002670281 | 8.327141e-05 | 0.002671819 | 9.601936e-05 | 0.002669401 | 0.002669144 | 0.002671864 | 0.000254292 | 0.002672717 | 0.002672222 | 0.002670925 | 0.0002298132 | 0.002672311 | 0.002672795
-7.8 | 0.00267205 | 8.375198e-05 | 0.002673034 | 0.002674285 | 0.002672695 | 0.0001715161 | 0.002672888 | 0.002671566 | 0.002672546 | 0.002671953 | 0.002670366 | 8.120015e-05 | 0.002671923 | 8.441135e-05 | 0.002669998 | 0.002669096 | 0.00267202 | 0.0003687628 | 0.002672896 | 0.002672438 | 0.002671085 | 0.0002090186 | 0.002672508 | 0.002672955
-7.7 | 0.002672099 | 7.297844e-05 | 0.002673145 | 0.002674405 | 0.002672762 | 0.000147894 | 0.002673004 | 0.002671581 | 0.002672628 | 0.002672043 | 0.002670392 | 7.655472e-05 | 0.002671856 | 7.166713e-05 | 0.002670448 | 0.002669375 | 0.002672084 | 0.0005338863 | 0.002672974 | 0.002672575 | 0.002671167 | 0.0001930185 | 0.00267259 | 0.002673045
-7.6 | 0.002672181 | 6.593764e-05 | 0.002673205 | 0.002674475 | 0.002672836 | 0.0001360551 | 0.002673056 | 0.002671573 | 0.002672687 | 0.00267211 | 0.002670519 | 7.018447e-05 | 0.00267202 | 6.566197e-05 | 0.002670821 | 0.002669394 | 0.002672117 | 0.0005567037 | 0.002673067 | 0.002672676 | 0.002671249 | 0.0001740754 | 0.002672695 | 0.002673104
-7.5 | 0.002672225 | 5.913153e-05 | 0.002673317 | 0.002674576 | 0.002672911 | 0.0001264364 | 0.002673104 | 0.002671588 | 0.002672758 | 0.002672173 | 0.002670333 | 6.654859e-05 | 0.002672158 | 5.843118e-05 | 0.002670906 | 0.002669491 | 0.002672173 | 0.0003123023 | 0.002673205 | 0.002672762 | 0.00267126 | 0.0001567751 | 0.002672769 | 0.002673183
-7.4 | 0.002672259 | 4.791468e-05 | 0.002673302 | 0.002674639 | 0.002672967 | 0.0001182593 | 0.002673153 | 0.002671704 | 0.002672829 | 0.002672218 | 0.002670232 | 6.22645e-05 | 0.00267214 | 5.374104e-05 | 0.002671216 | 0.002669308 | 0.002672222 | 0.000264775 | 0.002673279 | 0.002672821 | 0.002671301 | 0.0001484901 | 0.002672769 | 0.002673239
-7.3 | 0.002672207 | 4.424527e-05 | 0.002673291 | 0.002674688 | 0.002673015 | 0.0001098365 | 0.002673183 | 0.002671733 | 0.002672847 | 0.002672251 | 0.002670344 | 5.61513e-05 | 0.002672192 | 4.995242e-05 | 0.002671342 | 0.002669245 | 0.002672274 | 0.000192944 | 0.002673335 | 0.002672885 | 0.002671313 | 0.0001343265 | 0.002672747 | 0.002673268
-7.2 | 0.002672195 | 4.046783e-05 | 0.002673257 | 0.002674703 | 0.002673063 | 0.0001004823 | 0.002673235 | 0.002671838 | 0.002672881 | 0.002672318 | 0.002670411 | 5.848706e-05 | 0.00267227 | 4.364923e-05 | 0.002671354 | 0.002669394 | 0.00267233 | 0.0002995096 | 0.002673373 | 0.002672948 | 0.00267129 | 0.0001236796 | 0.002672784 | 0.002673302
-7.1 | 0.002672162 | 3.81656e-05 | 0.002673343 | 0.002674729 | 0.002673082 | 9.121001e-05 | 0.002673283 | 0.002672072 | 0.002672926 | 0.002672356 | 0.002670404 | 6.597117e-05 | 0.002672281 | 4.260615e-05 | 0.002671413 | 0.002669554 | 0.002672385 | 0.0003302582 | 0.002673391 | 0.002672996 | 0.002671286 | 0.0001177713 | 0.002672799 | 0.002673302
-7 | 0.002672136 | 3.659725e-05 | 0.002673376 | 0.002674814 | 0.002673086 | 8.846447e-05 | 0.002673298 | 0.002671987 | 0.002672937 | 0.002672359 | 0.002670512 | 6.156787e-05 | 0.002672259 | 4.038215e-05 | 0.00267145 | 0.002669025 | 0.002672426 | 0.0003127605 | 0.00267344 | 0.002673026 | 0.002671305 | 0.0001112334 | 0.002672814 | 0.002673298
-6.9 | 0.002672166 | 3.483146e-05 | 0.002673335 | 0.002674878 | 0.002673134 | 8.234009e-05 | 0.002673332 | 0.002672005 | 0.002672952 | 0.002672371 | 0.002670523 | 5.876273e-05 | 0.002672199 | 3.541261e-05 | 0.002671484 | 0.002669096 | 0.002672452 | 0.0003333874 | 0.002673462 | 0.002673071 | 0.002671346 | 0.0001040474 | 0.002672881 | 0.002673242
-6.8 | 0.002672132 | 3.261864e-05 | 0.002673265 | 0.002674952 | 0.002673157 | 7.689744e-05 | 0.002673332 | 0.002672024 | 0.002672974 | 0.002672296 | 0.002670549 | 5.324185e-05 | 0.002672199 | 3.271177e-05 | 0.00267151 | 0.002669364 | 0.002672486 | 0.0003100038 | 0.002673492 | 0.002673104 | 0.002671368 | 9.954721e-05 | 0.002672944 | 0.002673212
-6.7 | 0.002672072 | 3.083423e-05 | 0.002673347 | 0.002675008 | 0.002673164 | 7.08662e-05 | 0.002673298 | 0.002672017 | 0.002673004 | 0.002672195 | 0.002670441 | 4.90658e-05 | 0.002672192 | 3.079697e-05 | 0.002671562 | 0.002669379 | 0.002672452 | 0.0002344064 | 0.002673499 | 0.002673145 | 0.002671376 | 9.442121e-05 | 0.002672896 | 0.002673224
-6.6 | 0.002672095 | 2.847984e-05 | 0.002673302 | 0.002675034 | 0.002673097 | 6.411225e-05 | 0.002673287 | 0.00267202 | 0.002673 | 0.002672181 | 0.002670579 | 4.487857e-05 | 0.002672229 | 2.954528e-05 | 0.002671663 | 0.002669446 | 0.002672471 | 0.0001954027 | 0.00267354 | 0.002673168 | 0.002671372 | 8.781254e-05 | 0.002672896 | 0.002673209
-6.5 | 0.002671968 | 2.674758e-05 | 0.002673261 | 0.002675097 | 0.002673153 | 6.307289e-05 | 0.002673313 | 0.002671961 | 0.002672981 | 0.002672099 | 0.002670366 | 4.105642e-05 | 0.002672236 | 2.560392e-05 | 0.002671733 | 0.002669472 | 0.002672479 | 0.0002088882 | 0.002673503 | 0.002673216 | 0.002671294 | 8.580461e-05 | 0.002672844 | 0.002673212
-6.4 | 0.002671793 | 2.508983e-05 | 0.002673194 | 0.00267512 | 0.002673194 | 6.788597e-05 | 0.002673324 | 0.002671845 | 0.002672907 | 0.002672106 | 0.002670262 | 3.749132e-05 | 0.002672203 | 2.389401e-05 | 0.002671842 | 0.002669305 | 0.002672486 | 0.0002024584 | 0.002673555 | 0.002673186 | 0.002671227 | 7.688627e-05 | 0.002672847 | 0.002673261
-6.3 | 0.002671771 | 2.343953e-05 | 0.002673134 | 0.002675138 | 0.002673209 | 5.703419e-05 | 0.002673302 | 0.002671801 | 0.002672914 | 0.002672072 | 0.002670065 | 3.453344e-05 | 0.002672151 | 2.196804e-05 | 0.002671931 | 0.002668452 | 0.00267249 | 0.0001572855 | 0.002673611 | 0.002673164 | 0.002671223 | 7.194281e-05 | 0.002672855 | 0.002673283
-6.2 | 0.002671603 | 2.148747e-05 | 0.002673086 | 0.002675131 | 0.002673224 | 5.175918e-05 | 0.002673313 | 0.002671808 | 0.002673004 | 0.002672091 | 0.00267012 | 3.114715e-05 | 0.002672121 | 2.028793e-05 | 0.002671935 | 0.002293095 | 0.002672434 | 0.000149969 | 0.002673645 | 0.002673116 | 0.002671175 | 6.399304e-05 | 0.002672847 | 0.002673257
-6.1 | 0.002671566 | 2.040341e-05 | 0.002672933 | 0.002675131 | 0.002673235 | 4.548207e-05 | 0.002673384 | 0.002671763 | 0.002672944 | 0.002672013 | 0.002670117 | 2.885237e-05 | 0.002672169 | 1.882762e-05 | 0.002671901 | 0.0003837496 | 0.00267243 | 0.0001275502 | 0.002673671 | 0.002673116 | 0.002671115 | 5.971268e-05 | 0.002672825 | 0.002673279
-6 | 0.002670918 | 1.927093e-05 | 0.002672911 | 0.002675135 | 0.002673209 | 4.246086e-05 | 0.002673402 | 0.002671566 | 0.002672933 | 0.002672043 | 0.002670035 | 2.59839e-05 | 0.00267221 | 1.728721e-05 | 0.002671923 | 0.0005843602 | 0.002672426 | 0.0001131818 | 0.002673712 | 0.002673123 | 0.002671007 | 5.384162e-05 | 0.00267278 | 0.002673376
-5.9 | 0.002670165 | 1.765043e-05 | 0.002672624 | 0.002675131 | 0.002673153 | 3.865734e-05 | 0.002673414 | 0.002671316 | 0.002672914 | 0.002672013 | 0.002670385 | 2.461299e-05 | 0.00267224 | 1.577474e-05 | 0.002671938 | 0.000875257 | 0.002672412 | 0.0001084507 | 0.002673741 | 0.002673171 | 0.002670821 | 5.058572e-05 | 0.002672721 | 0.002673373
-5.8 | 0.002669889 | 1.617894e-05 | 0.002672289 | 0.002675109 | 0.002673153 | 3.429875e-05 | 0.002673414 | 0.002670933 | 0.002672903 | 0.002672035 | 0.002670232 | 2.289191e-05 | 0.002672192 | 1.432374e-05 | 0.002671957 | 0.0005278699 | 0.002672389 | 0.0001096465 | 0.002673749 | 0.002673078 | 0.002670869 | 4.503503e-05 | 0.002672698 | 0.00267335
-5.7 | 0.002669625 | 1.510978e-05 | 0.002671883 | 0.002675064 | 0.002673145 | 3.179535e-05 | 0.00267341 | 0.002670996 | 0.002672896 | 0.002672009 | 0.002670024 | 2.137572e-05 | 0.002671812 | 1.359917e-05 | 0.002671957 | 0.0004283115 | 0.002672356 | 9.546801e-05 | 0.002673686 | 0.002673116 | 0.002670862 | 3.858283e-05 | 0.00267271 | 0.002673302
-5.6 | 0.002669394 | 1.418218e-05 | 0.002671976 | 0.002674986 | 0.002673093 | 2.830848e-05 | 0.002673402 | 0.002670903 | 0.002672866 | 0.002671994 | 0.00266986 | 1.914427e-05 | 0.00267173 | 1.242012e-05 | 0.002671909 | 0.0004248619 | 0.00267233 | 6.889179e-05 | 0.002673682 | 0.002673112 | 0.002670828 | 3.340468e-05 | 0.002672642 | 0.002673212
-5.5 | 0.002669241 | 1.345947e-05 | 0.002671905 | 0.002674952 | 0.002673093 | 2.385676e-05 | 0.002673395 | 0.002670888 | 0.002672881 | 0.002672009 | 0.002669763 | 1.683459e-05 | 0.002671953 | 1.264922e-05 | 0.002671883 | 0.0003740527 | 0.002672251 | 6.743148e-05 | 0.002673686 | 0.002673119 | 0.002670791 | 3.149733e-05 | 0.002672575 | 0.002673052
-5.4 | 0.002669137 | 1.225248e-05 | 0.002672061 | 0.002674889 | 0.002673082 | 1.99005e-05 | 0.002673395 | 0.002670534 | 0.002672866 | 0.002671976 | 0.002669599 | 1.487322e-05 | 0.002671901 | 9.719282e-06 | 0.002671883 | 0.0003242046 | 0.002672203 | 5.895644e-05 | 0.002673674 | 0.002673086 | 0.002670743 | 2.875552e-05 | 0.002672628 | 0.00267297
-5.3 | 0.002668507 | 1.150742e-05 | 0.002671942 | 0.00267487 | 0.002672996 | 1.771748e-05 | 0.002673376 | 0.002669737 | 0.002672859 | 0.002671901 | 0.002669588 | 1.306273e-05 | 0.002671815 | 9.713694e-06 | 0.002671864 | 0.0003575459 | 0.002672214 | 4.909933e-05 | 0.002673604 | 0.002673075 | 0.002670698 | 2.690032e-05 | 0.002672743 | 0.002672926
-5.2 | 0.002668187 | 1.047552e-05 | 0.002671972 | 0.002674822 | 0.002672978 | 1.505762e-05 | 0.002673354 | 0.002669953 | 0.002672847 | 0.002671894 | 0.002669338 | 1.161918e-05 | 0.002671842 | 8.08388e-06 | 0.002671838 | 0.0003264323 | 0.002672181 | 4.234165e-05 | 0.002673592 | 0.002673063 | 0.002670608 | 2.367795e-05 | 0.002672754 | 0.002672877
-5.1 | 0.002668776 | 9.700656e-06 | 0.002671354 | 0.002674785 | 0.002672967 | 1.331605e-05 | 0.002673332 | 0.002670072 | 0.002672777 | 0.002671875 | 0.002669301 | 9.91486e-06 | 0.002671801 | 7.670373e-06 | 0.002671812 | 0.0002892092 | 0.002672281 | 3.416464e-05 | 0.002673581 | 0.002673045 | 0.002670523 | 2.095476e-05 | 0.002672691 | 0.00267287
-5 | 0.002668813 | 8.713454e-06 | 0.002668802 | 0.002674647 | 0.002672974 | 1.196936e-05 | 0.002673298 | 0.002670392 | 0.002672762 | 0.002671842 | 0.002668977 | 9.071082e-06 | 0.002671722 | 7.675961e-06 | 0.002671786 | 0.0002495199 | 0.002672262 | 4.548952e-05 | 0.00267357 | 0.002673045 | 0.002670377 | 1.909584e-05 | 0.002672687 | 0.002672836
-4.9 | 0.002668172 | 8.044764e-06 | 0.002669014 | 0.002674639 | 0.002672963 | 1.071207e-05 | 0.002673246 | 0.0026704 | 0.002672736 | 0.002671864 | 0.00266891 | 6.945804e-06 | 0.002671774 | 6.26035e-06 | 0.002671663 | 0.0002299249 | 0.002672229 | 4.422292e-05 | 0.002673548 | 0.002673037 | 0.00267034 | 1.755357e-05 | 0.002672687 | 0.002672754
-4.8 | 0.002667703 | 7.430092e-06 | 0.00266882 | 0.002674635 | 0.002672918 | 9.050593e-06 | 0.002673168 | 0.002670102 | 0.002672698 | 0.002671782 | 0.00266882 | 5.934387e-06 | 0.002671808 | 5.649403e-06 | 0.002671618 | 0.000231117 | 0.002672218 | 4.084408e-05 | 0.002673496 | 0.002672996 | 0.002670329 | 1.709536e-05 | 0.002672642 | 0.002672665
-4.7 | 0.002667874 | 7.009134e-06 | 0.002668116 | 0.00267458 | 0.002672892 | 7.836148e-06 | 0.002673112 | 0.002669901 | 0.002672665 | 0.002671715 | 0.002668481 | 5.528331e-06 | 0.002671722 | 4.69014e-06 | 0.002671581 | 0.000201419 | 0.002672192 | 3.907457e-05 | 0.002673462 | 0.002672955 | 0.002670273 | 1.623295e-05 | 0.002672512 | 0.002672642
-4.6 | 0.002668492 | 6.245449e-06 | 0.002007671 | 0.002674464 | 0.002672866 | 7.264316e-06 | 0.002672974 | 0.00266993 | 0.002672575 | 0.002671663 | 0.002668489 | 5.338341e-06 | 0.002671644 | 3.837049e-06 | 0.002671536 | 0.000163164 | 0.002672169 | 3.42764e-05 | 0.002673443 | 0.002672907 | 0.002670269 | 1.452118e-05 | 0.002672527 | 0.002672613
-4.5 | 0.002666593 | 5.565584e-06 | 7.50199e-05 | 0.002674427 | 0.002672829 | 6.530434e-06 | 0.002672944 | 0.002669614 | 0.002672371 | 0.002671666 | 0.002668612 | 4.671514e-06 | 0.002671689 | 3.311783e-06 | 0.002671503 | 0.0001451224 | 0.002672121 | 3.112108e-05 | 0.002673447 | 0.002672881 | 0.0026704 | 1.30441e-05 | 0.002672486 | 0.002672538
-4.4 | 0.002666526 | 5.16139e-06 | 5.64754e-05 | 0.002674375 | 0.002672795 | 5.725771e-06 | 0.002672844 | 0.00266939 | 0.002672233 | 0.002671648 | 0.002668511 | 4.058704e-06 | 0.002671741 | 2.911314e-06 | 0.002671454 | 0.0001301356 | 0.002672084 | 2.880394e-05 | 0.002673421 | 0.002672825 | 0.002670344 | 1.241639e-05 | 0.002672393 | 0.00267249
-4.3 | 0.002666764 | 4.658476e-06 | 4.863739e-05 | 0.002674323 | 0.002672788 | 4.658476e-06 | 0.002672743 | 0.002668969 | 0.002672315 | 0.002671588 | 0.002667878 | 3.265217e-06 | 0.002671711 | 2.482906e-06 | 0.002671417 | 0.0001153164 | 0.002671976 | 2.508983e-05 | 0.002673384 | 0.002672806 | 0.002670251 | 1.153164e-05 | 0.002672218 | 0.00267252
-4.2 | 0.002666879 | 4.425645e-06 | 4.281849e-05 | 0.002674274 | 0.002672765 | 3.986061e-06 | 0.002672695 | 0.002668992 | 0.0026723 | 0.002671532 | 0.002666879 | 3.069639e-06 | 0.002671637 | 2.477318e-06 | 0.002671357 | 9.962544e-05 | 0.002671916 | 1.88984e-05 | 0.002673343 | 0.00267278 | 0.002670132 | 1.054257e-05 | 0.002672136 | 0.002672531
-4.1 | 0.002666913 | 3.805384e-06 | 3.725663e-05 | 0.002674177 | 0.002672732 | 4.708767e-06 | 0.002672669 | 0.002668791 | 0.002672251 | 0.002671514 | 0.002666783 | 2.717599e-06 | 0.002671488 | 2.430752e-06 | 0.002671313 | 9.488687e-05 | 0.002671763 | 1.674891e-05 | 0.002673294 | 0.002672747 | 0.002670053 | 9.659678e-06 | 0.002672091 | 0.002672482
-4 | 0.002666075 | 3.349036e-06 | 3.223866e-05 | 0.002674099 | 0.002672691 | 4.027039e-06 | 0.002672624 | 0.0007895641 | 0.002672181 | 0.002671499 | 0.002666578 | 2.108514e-06 | 0.002671327 | 1.978129e-06 | 0.002671231 | 7.252768e-05 | 0.002671678 | 1.30441e-05 | 0.002673265 | 0.002672706 | 0.002669953 | 9.011477e-06 | 0.002671957 | 0.002672229
-3.9 | 0.002666254 | 3.119931e-06 | 2.745166e-05 | 0.002673984 | 0.002672642 | 2.691522e-06 | 0.002672546 | 0.0003093109 | 0.002672132 | 0.002671417 | 0.002666239 | 1.829118e-06 | 0.002671279 | 1.782551e-06 | 0.002671205 | 4.993007e-05 | 0.002671648 | 8.367002e-06 | 0.002673231 | 0.00267268 | 0.002669804 | 7.994473e-06 | 0.002671894 | 0.002672017
-3.8 | 0.00266761 | 2.685934e-06 | 2.56449e-05 | 0.00267398 | 0.00267259 | 2.354383e-06 | 0.002672475 | 0.0002763793 | 0.00267214 | 0.00267126 | 0.002665855 | 1.609325e-06 | 0.002671205 | 1.579523e-06 | 0.002671186 | 3.922731e-05 | 0.002671584 | 7.627532e-06 | 0.00267319 | 0.00267265 | 0.002669636 | 7.204711e-06 | 0.002671853 | 0.002671953
-3.7 | 0.002667245 | 2.358109e-06 | 2.273917e-05 | 0.002674066 | 0.002672561 | 1.965091e-06 | 0.002672385 | 0.0001576208 | 0.002672147 | 0.002671186 | 0.002666183 | 1.346692e-06 | 0.002671149 | 1.305714e-06 | 0.002671145 | 2.912432e-05 | 0.002671596 | 7.329509e-06 | 0.002673134 | 0.002672609 | 0.002669528 | 6.757677e-06 | 0.002671834 | 0.002671737
-3.6 | 0.002667729 | 2.095476e-06 | 2.124906e-05 | 0.00267401 | 0.002672508 | 1.788139e-06 | 0.002672311 | 0.0001309775 | 0.002672121 | 0.002670884 | 0.002665613 | 1.072884e-06 | 0.002671108 | 1.206994e-06 | 0.002671085 | 2.420321e-05 | 0.002671599 | 7.312745e-06 | 0.002673086 | 0.002672561 | 0.002669357 | 6.107613e-06 | 0.002671842 | 0.00267183
-3.5 | 0.00266799 | 1.709908e-06 | 1.833215e-05 | 0.002673902 | 0.002672467 | 1.609325e-06 | 0.002672214 | 0.0001354404 | 0.002672002 | 0.002670638 | 0.002455622 | 7.729977e-07 | 0.002670981 | 1.059845e-06 | 0.002671011 | 1.909584e-05 | 0.002671573 | 5.939975e-06 | 0.00267303 | 0.002672508 | 0.002669331 | 5.276874e-06 | 0.002671842 | 0.002672017
-3.4 | 0.002667151 | 1.445413e-06 | 1.698732e-05 | 0.002673738 | 0.002672378 | 1.361594e-06 | 0.002672203 | 0.0001685731 | 0.002671987 | 0.002670694 | 0.000298243 | 7.208437e-07 | 0.002670959 | 9.406358e-07 | 0.002670925 | 1.057796e-05 | 0.00267145 | 5.219132e-06 | 0.002672944 | 0.002672467 | 0.002669148 | 4.589558e-06 | 0.00267183 | 0.002671964
-3.3 | 0.002667248 | 1.244247e-06 | 1.439266e-05 | 0.00267357 | 0.002672259 | 1.089647e-06 | 0.002672151 | 0.0001937896 | 0.00267189 | 0.002670679 | 0.0001011826 | 5.848706e-07 | 0.002670884 | 8.568168e-07 | 0.00267081 | 5.053356e-06 | 0.002671428 | 4.820526e-06 | 0.002672855 | 0.002672434 | 0.002668992 | 4.207715e-06 | 0.002672002 | 0.002671901
-3.2 | 0.002666458 | 1.054257e-06 | 1.237541e-05 | 0.002673727 | 0.00267221 | 9.033829e-07 | 0.002671942 | 0.0002037734 | 0.002671942 | 0.002670642 | 8.536503e-05 | 4.954636e-07 | 0.002670899 | 9.23872e-07 | 0.002670601 | 5.582348e-06 | 0.002671402 | 4.40143e-06 | 0.002672795 | 0.002672378 | 0.0026685 | 3.777444e-06 | 0.002671987 | 0.002671838
-3.1 | 0.002667002 | 8.232892e-07 | 1.151301e-05 | 0.002673674 | 0.002672169 | 7.487833e-07 | 0.002671853 | 8.881465e-05 | 0.002671953 | 0.002670601 | 7.225201e-05 | 4.284084e-07 | 0.002670851 | 8.232892e-07 | 0.002670243 | 1.140498e-05 | 0.002671335 | 3.937632e-06 | 0.002672713 | 0.002672333 | 0.002668496 | 3.926456e-06 | 0.00267195 | 0.002671633
-3 | 0.001868647 | 7.096678e-07 | 1.073256e-05 | 0.002673622 | 0.002672121 | 6.482005e-07 | 0.002671823 | 7.886812e-05 | 0.002671923 | 0.002670549 | 6.105378e-05 | 4.582107e-07 | 0.002670787 | 9.164214e-07 | 0.002670649 | 4.496425e-06 | 0.002671286 | 3.658235e-06 | 0.002672587 | 0.0026723 | 0.002668325 | 3.229827e-06 | 0.002671901 | 0.002671514
-2.9 | 8.675456e-05 | 5.885959e-07 | 9.877607e-06 | 0.00267354 | 0.002672065 | 5.885959e-07 | 0.002671786 | 6.657094e-05 | 0.002671871 | 0.002670474 | 5.178899e-05 | 4.284084e-07 | 0.002670728 | 5.643815e-07 | 0.002670482 | 3.181398e-06 | 0.002671216 | 3.585592e-06 | 0.002672561 | 0.002672259 | 0.002667792 | 3.14042e-06 | 0.002671853 | 0.002671331
-2.8 | 6.502494e-05 | 5.215406e-07 | 9.246171e-06 | 0.002673492 | 0.002672002 | 4.228204e-07 | 0.002671722 | 6.503984e-05 | 0.002671752 | 0.002670411 | 4.868582e-05 | 3.576279e-07 | 0.002670664 | 8.08388e-07 | 0.002670258 | 3.656372e-06 | 0.002671164 | 3.110617e-06 | 0.002672531 | 0.002672188 | 0.002668176 | 2.741814e-06 | 0.002671793 | 0.002671108
-2.7 | 5.045161e-05 | 4.153699e-07 | 8.121133e-06 | 0.002673443 | 0.002671946 | 4.116446e-07 | 0.002671681 | 6.041303e-05 | 0.002671711 | 0.002670255 | 4.606321e-05 | 3.445894e-07 | 0.00267059 | 8.270144e-07 | 0.002669904 | 4.582107e-06 | 0.00267119 | 2.460554e-06 | 0.002672486 | 0.002672106 | 0.002667826 | 2.346933e-06 | 0.00267164 | 0.002670959
-2.6 | 4.552305e-05 | 3.46452e-07 | 7.923692e-06 | 0.002673343 | 0.002671909 | 3.911555e-07 | 0.002671599 | 5.404279e-05 | 0.002671633 | 0.002670173 | 6.531551e-05 | 2.663583e-07 | 0.002670508 | 7.674098e-07 | 0.00267024 | 2.870336e-06 | 0.002671119 | 2.225861e-06 | 0.002672486 | 0.00267205 | 0.002667557 | 2.102926e-06 | 0.00267154 | 0.002670787
-2.5 | 0.0001507029 | 2.253801e-07 | 6.899238e-06 | 0.002673272 | 0.002671853 | 3.818423e-07 | 0.002671573 | 4.453212e-05 | 0.002671596 | 0.002670098 | 5.726144e-05 | 2.738088e-07 | 0.002670348 | 6.202608e-07 | 0.002670392 | 2.110377e-06 | 0.002671041 | 1.905486e-06 | 0.002672456 | 0.002671987 | 0.002668116 | 1.892447e-06 | 0.002671484 | 0.002670802
-2.4 | 4.865229e-05 | 1.788139e-07 | 2.082065e-05 | 0.002673145 | 0.002671786 | 2.738088e-07 | 0.002671469 | 3.983453e-05 | 0.002671305 | 0.002669975 | 3.890321e-05 | 2.067536e-07 | 0.002670042 | 5.066395e-07 | 0.002670333 | 2.138317e-06 | 0.002670959 | 1.663342e-06 | 0.002672393 | 0.002671923 | 0.002668064 | 2.060086e-06 | 0.002671435 | 0.002670795
-2.3002 | 3.319606e-05 | 1.378357e-07 | 1.627207e-05 | 0.002673082 | 0.002671711 | 2.682209e-07 | 0.002671402 | 3.232434e-05 | 0.002671234 | 0.002669871 | 6.472692e-05 | 2.235174e-07 | 0.002670065 | 1.743436e-06 | 0.002670165 | 1.441687e-06 | 0.002670899 | 1.480803e-06 | 0.002672337 | 0.002671845 | 0.00266815 | 1.728535e-06 | 0.00267138 | 0.002670664
-2.2 | 3.011525e-05 | 1.136214e-07 | 1.771003e-05 | 0.002672996 | 0.002671622 | 2.030283e-07 | 0.002671324 | 2.653524e-05 | 0.002671197 | 0.002669796 | 5.315989e-05 | 1.490116e-07 | 0.002669722 | 1.545995e-07 | 0.002670053 | 1.117587e-06 | 0.002670828 | 1.357868e-06 | 0.002672262 | 0.002671741 | 0.002667952 | 1.225621e-06 | 0.002671346 | 0.002670843
-2.1 | 3.465638e-05 | 1.005828e-07 | 1.193583e-05 | 0.002672885 | 0.002671558 | 1.601875e-07 | 0.002671272 | 3.112108e-05 | 0.002671078 | 0.002669595 | 4.163384e-05 | 2.663583e-07 | 0.002669856 | 1.341105e-07 | 0.002669934 | 1.141801e-06 | 0.002670754 | 1.216307e-06 | 0.002672192 | 0.002671663 | 0.0026673 | 1.305714e-06 | 0.002671301 | 0.002670817
-2 | 3.049523e-05 | 6.519258e-08 | 1.909211e-05 | 0.002672687 | 0.002671476 | 2.365559e-07 | 0.002671171 | 2.681091e-05 | 0.002670739 | 0.002669476 | 3.837422e-05 | 1.545995e-07 | 0.002669826 | 2.272427e-07 | 0.00266977 | 1.357868e-06 | 0.002670664 | 1.233071e-06 | 0.00267214 | 0.002671573 | 0.00266676 | 1.221895e-06 | 0.002671197 | 0.002670724
-1.9 | 2.308935e-05 | 8.940697e-08 | 1.985952e-05 | 0.002672363 | 0.002671394 | 1.229346e-07 | 0.002671048 | 2.204254e-05 | 0.002670735 | 0.002669301 | 3.846362e-05 | 6.891787e-08 | 0.002669826 | 1.50688e-06 | 0.002669625 | 1.255423e-06 | 0.002670608 | 1.017004e-06 | 0.002672069 | 0.002671495 | 0.002666425 | 1.067296e-06 | 0.00267097 | 0.002670575
-1.8 | 2.041087e-05 | 1.676381e-07 | 1.479499e-05 | 0.00267243 | 0.002671316 | 1.713634e-07 | 0.002670947 | 2.189726e-05 | 0.002670527 | 0.002669159 | 3.609806e-05 | 1.173466e-07 | 0.002669781 | 6.072223e-07 | 0.002669457 | 8.493662e-07 | 0.002670448 | 9.108335e-07 | 0.002671994 | 0.002671413 | 0.00266587 | 1.052395e-06 | 0.002670869 | 0.002670512
-1.7 | 2.805516e-05 | 4.842877e-08 | 1.816079e-05 | 0.00267249 | 0.002671227 | 7.450581e-08 | 0.002670798 | 2.2728e-05 | 0.002670519 | 0.002668999 | 4.337355e-05 | 4.153699e-07 | 0.002669625 | 3.129244e-07 | 0.002669334 | 7.431954e-07 | 0.002670322 | 1.24611e-06 | 0.002671905 | 0.00267135 | 0.002665676 | 8.940697e-07 | 0.002670746 | 0.002670616
-1.6 | 1.691654e-05 | 1.490116e-08 | 9.698793e-06 | 0.002672378 | 0.002671126 | 6.891787e-08 | 0.002670698 | 1.872331e-05 | 0.002670545 | 0.002668623 | 2.525002e-05 | 1.18278e-06 | 0.002669483 | 3.911555e-07 | 0.002669003 | 7.338822e-07 | 0.002670303 | 1.298264e-06 | 0.002671808 | 0.002671275 | 0.002665818 | 7.934868e-07 | 0.002670627 | 0.00267062
-1.5 | 4.546344e-05 | 1.117587e-08 | 1.278333e-05 | 0.002672311 | 0.002671018 | 9.872019e-08 | 0.00267053 | 1.612306e-05 | 0.002670482 | 0.002668444 | 2.236664e-05 | 3.501773e-07 | 0.002669364 | 1.173466e-07 | 0.002668452 | 6.537884e-07 | 0.002670228 | 4.440546e-06 | 0.00267167 | 0.002671193 | 0.002666038 | 1.512468e-06 | 0.002670541 | 0.002670594
-1.4 | 0.0001066513 | 5.58794e-09 | 1.920387e-05 | 0.002672181 | 0.00267091 | 4.842877e-08 | 0.002670411 | 2.074987e-05 | 0.002670381 | 0.00266844 | 2.553686e-05 | 5.401671e-08 | 0.002669223 | 7.450581e-08 | 0.002669051 | 1.948327e-06 | 0.002670102 | 4.887581e-06 | 0.002671532 | 0.002671085 | 0.00266597 | 1.095235e-06 | 0.002670422 | 0.002670489
-1.3 | 0.0001089722 | 1.490116e-08 | 1.012906e-05 | 0.002671897 | 0.002670776 | 4.656613e-08 | 0.002670266 | 1.880527e-05 | 0.002670273 | 0.002668373 | 3.508106e-05 | 1.229346e-07 | 0.002669122 | 1.490116e-07 | 0.002668913 | 1.00024e-06 | 0.002669957 | 3.632158e-07 | 0.002671406 | 0.002670985 | 0.002665836 | 1.171604e-06 | 0.002670474 | 0.002670284
-1.2 | 0.0008879639 | 1.117587e-08 | 1.808256e-05 | 0.002671793 | 0.002670586 | 9.313226e-08 | 0.002670046 | 5.113706e-05 | 0.002670173 | 0.002668351 | 6.412715e-05 | 7.82311e-08 | 0.002668757 | 7.078052e-06 | 0.002668761 | 7.562339e-07 | 0.002669785 | 8.996576e-07 | 0.00267129 | 0.002670869 | 0.002665613 | 6.593764e-07 | 0.002670374 | 0.002670061
-1.1 | 0.0005540848 | 2.235174e-08 | 8.650869e-05 | 0.002671868 | 0.002670053 | 1.117587e-08 | 0.002669755 | 0.0002153516 | 0.00267005 | 0.002668146 | 0.0001591593 | 1.434237e-07 | 0.002668552 | 1.558103e-05 | 0.00266866 | 5.897135e-06 | 0.002669588 | 2.533197e-07 | 0.002671145 | 0.002670709 | 0.002665535 | 3.948808e-06 | 0.002670232 | 0.002669714
-1 | 0.0003729239 | 7.124618e-06 | 2.921745e-05 | 0.002671827 | 0.002669808 | 0 | 0.002669558 | 0.0001914166 | 0.002669863 | 0.002667826 | 0.0002289228 | 7.078052e-08 | 0.002668284 | 5.345792e-07 | 0.002668474 | 9.872019e-07 | 0.002669465 | 2.067536e-07 | 0.002670962 | 0.002670553 | 0.002665132 | 1.431257e-05 | 0.002670053 | 0.002669357
-0.9 | 0.0003011227 | 5.58794e-09 | 2.555922e-05 | 0.002671584 | 0.002669409 | 3.352761e-08 | 0.002669368 | 0.0005303323 | 0.002669673 | 0.002667077 | 0.0003459565 | 2.650544e-06 | 0.002667829 | 1.387671e-06 | 0.002668075 | 1.04811e-05 | 0.002669226 | 1.713634e-07 | 0.002670787 | 0.00267037 | 0.00266403 | 1.480617e-05 | 0.002669923 | 0.002668988
-0.8 | 0.0003252663 | 3.911555e-08 | 0.000124976 | 0.00267145 | 0.002669048 | 5.215406e-08 | 0.002669044 | 0.0004140809 | 0.002669439 | 0.002666663 | 0.0003838912 | 1.935288e-06 | 0.002667598 | 2.228841e-05 | 0.002667736 | 1.443736e-05 | 0.002668899 | 7.605553e-05 | 0.00267059 | 0.00267015 | 0.00266413 | 1.774356e-05 | 0.00266964 | 0.002669159
-0.7 | 0.000366658 | 4.097819e-08 | 9.486079e-05 | 0.002671178 | 0.002668571 | 3.539026e-08 | 0.002668779 | 0.000595659 | 0.002669103 | 0.002665509 | 0.0003740527 | 2.151355e-06 | 0.00266711 | 4.494935e-05 | 0.002667252 | 2.350286e-05 | 0.002668463 | 9.670481e-05 | 0.002670322 | 0.002669834 | 0.002662834 | 5.571172e-05 | 0.002669264 | 0.002668753
-0.6 | 0.0004167221 | 4.097819e-08 | 0.0002531148 | 0.002670702 | 0.002667181 | 3.539026e-08 | 0.002668105 | 0.0005370714 | 0.002668589 | 0.002649534 | 0.0007276386 | 3.78117e-06 | 0.002666198 | 8.193776e-06 | 0.00266635 | 0.0001168996 | 0.002667896 | 9.748712e-05 | 0.00266993 | 0.002669416 | 0.002661284 | 4.751608e-05 | 0.002668928 | 0.002668303
-0.5 | 0.0004305504 | 4.284084e-08 | 0.0002761483 | 0.002669882 | 0.00266559 | 2.793968e-08 | 0.002667043 | 0.0008713938 | 0.002667643 | 0.002546135 | 0.0006647073 | 2.421439e-08 | 0.002664723 | 1.594424e-05 | 0.002664734 | 0.0001239106 | 0.002667006 | 8.278713e-05 | 0.002669293 | 0.00266875 | 0.00251212 | 3.11695e-05 | 0.00266806 | 0.002667535
-0.4 | 0.000381466 | 4.097819e-08 | 0.0003309511 | 0.002668343 | 0.002545144 | 4.097819e-08 | 0.002665125 | 0.0009220354 | 0.002666015 | 0.002196606 | 0.000682909 | 4.422665e-05 | 0.002646897 | 4.373491e-05 | 0.002638437 | 0.0002051815 | 0.002665322 | 6.338209e-05 | 0.002668075 | 0.00266761 | 0.001960389 | 2.599135e-05 | 0.002666835 | 0.002666108
-0.3 | 0.0002840385 | 4.842877e-08 | 0.0003264882 | 0.002663217 | 0.001795758 | 4.097819e-08 | 0.002311602 | 0.0007765852 | 0.002513777 | 0.001631983 | 0.0007080398 | 4.028156e-05 | 0.001936618 | 3.136322e-05 | 0.001970414 | 0.0001268089 | 0.002417423 | 4.540011e-05 | 0.002665751 | 0.002665125 | 0.001409914 | 1.827627e-05 | 0.00266384 | 0.002660345
-0.2 | 0.0001262389 | 4.656613e-08 | 0.0001748949 | 0.00183348 | 0.001178421 | 4.097819e-08 | 0.00151686 | 0.0005196743 | 0.001678336 | 0.001072265 | 0.0004167631 | 7.916242e-07 | 0.001239285 | 1.695752e-05 | 0.001306545 | 6.223097e-05 | 0.001614384 | 2.949685e-05 | 0.002064239 | 0.00201254 | 0.0008889362 | 1.142733e-05 | 0.001903404 | 0.001841865
-0.1 | 2.258644e-05 | 5.215406e-08 | 6.73458e-05 | 0.0008911751 | 0.0005817525 | 4.656613e-08 | 0.000758294 | 0.0002691261 | 0.0008405522 | 0.0005094558 | 0.0001308508 | 3.352761e-08 | 0.0006102957 | 2.421439e-08 | 0.0006556325 | 1.067109e-05 | 0.0008094274 | 1.331605e-05 | 0.001037419 | 0.001007274 | 0.0004217476 | 5.535781e-06 | 0.0009156205 | 0.0009280816
0 | 5.58794e-09 | 5.215406e-08 | 5.215406e-08 | 1.942739e-06 | 1.34483e-06 | 4.842877e-08 | 1.782551e-06 | 5.010515e-07 | 1.987442e-06 | 1.179054e-06 | 2.495944e-07 | 2.421439e-08 | 1.464039e-06 | 2.793968e-08 | 1.590699e-06 | 1.303852e-08 | 1.952052e-06 | 2.421439e-08 | 2.454966e-06 | 2.428889e-06 | 9.81614e-07 | 1.86265e-09 | 2.190471e-06 | 2.181157e-06

## Sheet2
AAO_time | AAO_diameter | Pb_time | Ag_thickness | ecapsulation | scanning_range
25min | 0min | 10min | 100nm | yes | 8V