## Sheet1
voltage | current_cycle1 | current_cycle2 | current_cycle3 | current_cycle4 | current_cycle5 | current_cycle6 | current_cycle7 | current_cycle8 | current_cycle9 | current_cycle10 | current_cycle11 | current_cycle12
0 | 2.607703e-08 | 2.607703e-08 | 2.980232e-08 | 2.980232e-08 | 3.166497e-08 | 3.539026e-08 | 2.980232e-08 | 3.539026e-08 | 3.259629e-08 | 3.259629e-08 | 3.213063e-08 | 3.1199305e-08
0.1 | 2.421439e-08 | 1.117587e-08 | 2.421439e-08 | 3.911555e-08 | 2.607703e-08 | 2.421439e-08 | 2.663583e-07 | 3.768131e-05 | 1.45286345e-07 | 3.166497e-08 | 2.8871e-08 | 1.49011635e-07
0.2 | 1.862645e-08 | 1.676381e-08 | 1.862645e-08 | 3.073364e-07 | 1.676381e-08 | 2.421439e-08 | 7.320195e-07 | 0.0001044199 | 3.78116945e-07 | 1.65775395e-07 | 9.12696025e-08 | 4.488974475e-07
0.3 | 1.862645e-08 | 7.136911e-05 | 2.04891e-08 | 6.35162e-07 | 5.58794e-09 | 1.303852e-08 | 1.331791e-06 | 2.255663e-06 | 6.7241476e-07 | 3.2410026e-07 | 1.648441e-07 | 8.2794563e-07
0.4 | 7.340685e-06 | 0.0002542567 | 2.04891e-08 | 9.573996e-07 | 0 | 7.45058e-09 | 1.989305e-06 | 9.532087e-05 | 9.9837779e-07 | 4.8242509e-07 | 2.41212545e-07 | 1.235865045e-06
0.5 | 9.358674e-05 | 0.0002057161 | 0.0001174174 | 3.700331e-05 | 9.31323e-09 | 1.490116e-08 | 5.499832e-05 | 5.939975e-06 | 2.750661058e-05 | 1.850910558e-05 | 9.259209405e-06 | 3.675371279e-05
0.6 | 0.0001232717 | 0.0001856368 | 6.735325e-06 | 1.176074e-05 | 8.754432e-08 | 3.436953e-05 | 9.335577e-06 | 5.152076e-06 | 2.18525535e-05 | 2.3065135e-05 | 1.157633966e-05 | 1.6200356e-05
0.7 | 0.0003209785 | 8.904934e-05 | 2.282485e-05 | 3.496185e-06 | 6.817281e-07 | 1.913682e-05 | 2.564676e-05 | 9.462237e-06 | 2.239179e-05 | 1.13165025e-05 | 5.9991153e-06 | 1.848163125e-05
0.8 | 0.0002810881 | 0.0002163965 | 5.899929e-05 | 1.728907e-05 | 3.667548e-06 | 3.108196e-05 | 4.463643e-05 | 6.272271e-05 | 3.7859195e-05 | 2.4185515e-05 | 1.39265315e-05 | 3.44109725e-05
0.9 | 0.0001993477 | 0.0003525745 | 7.40625e-05 | 3.013387e-05 | 8.590519e-06 | 4.304759e-05 | 7.775612e-05 | 3.294088e-05 | 6.0401855e-05 | 3.659073e-05 | 2.25906245e-05 | 5.7173425e-05
1 | 0.0002769288 | 0.0005708132 | 0.0001305453 | 0.0001695398 | 2.980046e-05 | 6.166101e-05 | 0.0001131352 | 3.507175e-05 | 8.7398105e-05 | 0.000115600405 | 7.27004325e-05 | 0.0001143678025
1.1 | 0.0004242621 | 0.0005039833 | 0.0001336895 | 0.0001884773 | 7.852167e-05 | 7.629581e-05 | 0.0001736768 | 4.3571e-05 | 0.000124986305 | 0.000132386555 | 0.0001054541125 | 0.0001530316775
1.2 | 0.0006055962 | 0.0004895497 | 0.0001743063 | 0.0001971945 | 0.0002143327 | 8.404069e-05 | 0.0002527572 | 6.438047e-05 | 0.000168398945 | 0.000140617595 | 0.0001774751475 | 0.0001966873975
1.3 | 0.0006403401 | 0.0005940329 | 0.0002374519 | 0.0002925415 | 0.0004714504 | 0.000215739 | 0.0002431124 | 9.5075e-05 | 0.0002294257 | 0.00025414025 | 0.000362795325 | 0.000248626325
1.4 | 0.0007788464 | 0.0006182063 | 0.0002897643 | 0.0004489645 | 0.0004807133 | 0.0003016721 | 0.0001924336 | 0.0001324583 | 0.00024705285 | 0.0003753183 | 0.0004280158 | 0.00028387595
1.5 | 0.0008560009 | 0.0007570721 | 0.0003181435 | 0.0005181711 | 0.0004777145 | 0.0002375469 | 0.0002047066 | 0.0001942273 | 0.00022112675 | 0.000377859 | 0.00042778675 | 0.0002912828
1.6 | 0.001084473 | 0.0009871591 | 0.0004105866 | 0.0005089846 | 0.0005044788 | 0.000266673 | 0.0003879163 | 0.0002798419 | 0.00032729465 | 0.0003878288 | 0.0004461538 | 0.00038787255
1.7 | 0.001174787 | 0.001142018 | 0.000621289 | 0.000564225 | 0.0005958378 | 0.0003895666 | 0.0002983324 | 0.0004248805 | 0.0003439495 | 0.0004768958 | 0.0005363668 | 0.0003876141
1.8 | 0.001508761 | 0.001072058 | 0.0005608518 | 0.0008420087 | 0.0007321872 | 0.0004252642 | 0.0005733669 | 0.000340458 | 0.00049931555 | 0.00063363645 | 0.000682911825 | 0.000603501675
1.9 | 0.001567077 | 0.00133048 | 0.0007770285 | 0.0007833857 | 0.0006376412 | 0.0004663076 | 0.0004913677 | 0.0003958605 | 0.00047883765 | 0.00062484665 | 0.000631243925 | 0.000558107175
2 | 0.001533963 | 0.001454709 | 0.0008227639 | 0.001055306 | 0.0007121824 | 0.000613464 | 0.0005217008 | 0.0004746281 | 0.0005675824 | 0.000834385 | 0.0007732837 | 0.0006780429
2.1 | 0.001663284 | 0.001642296 | 0.0008252077 | 0.00119275 | 0.0008013714 | 0.0006689839 | 0.0005019568 | 0.0005181432 | 0.00058547035 | 0.00093086695 | 0.000866119175 | 0.000716411875
2.2 | 0.001712674 | 0.001783004 | 0.001066867 | 0.001557702 | 0.001024302 | 0.000681486 | 0.0006981529 | 0.0004925523 | 0.00068981945 | 0.001119594 | 0.001071948 | 0.00090887345
2.3 | 0.001864705 | 0.001701605 | 0.001171416 | 0.001471326 | 0.001211574 | 0.0007646345 | 0.0006458499 | 0.0006235521 | 0.0007052422 | 0.00111798025 | 0.001164777125 | 0.000881915075
2.4 | 0.001937222 | 0.001912752 | 0.0012991 | 0.001471285 | 0.001376184 | 0.0008592475 | 0.0007940326 | 0.0008476861 | 0.00082664005 | 0.00116526625 | 0.001270725125 | 0.000979649425
2.5 | 0.002079524 | 0.001887215 | 0.001428951 | 0.001561694 | 0.001379883 | 0.0009041913 | 0.0008932147 | 0.000681011 | 0.000898703 | 0.00123294265 | 0.001306412825 | 0.001063078675
2.6 | 0.002039975 | 0.002006888 | 0.001312813 | 0.00158108 | 0.001427753 | 0.001039838 | 0.0009683985 | 0.000736298 | 0.00100411825 | 0.001310459 | 0.001369106 | 0.00113942875
2.7 | 0.002094032 | 0.001884846 | 0.001345135 | 0.001793317 | 0.001605898 | 0.001121204 | 0.001084348 | 0.0008237176 | 0.001102776 | 0.0014572605 | 0.00153157925 | 0.00127080425
2.8 | 0.00210245 | 0.002172641 | 0.001294466 | 0.001928961 | 0.00164533 | 0.001144398 | 0.001244819 | 0.0008104779 | 0.0011946085 | 0.0015366795 | 0.00159100475 | 0.00139074925
2.9 | 0.002098469 | 0.002464857 | 0.001342434 | 0.002131486 | 0.001821244 | 0.00108197 | 0.001259459 | 0.0009206142 | 0.0011707145 | 0.001606728 | 0.001713986 | 0.0014330935
3 | 0.002191652 | 0.002603758 | 0.001451831 | 0.002258416 | 0.00197283 | 0.001229515 | 0.00127548 | 0.001065992 | 0.0012524975 | 0.0017439655 | 0.00185839775 | 0.00150972275
3.1 | 0.002326723 | 0.002616899 | 0.001721684 | 0.002359079 | 0.002235427 | 0.001382546 | 0.001351012 | 0.001337137 | 0.001366779 | 0.0018708125 | 0.00205311975 | 0.00161091225
3.2 | 0.002285531 | 0.002606614 | 0.001824999 | 0.002444793 | 0.002255999 | 0.001485122 | 0.001494853 | 0.001384621 | 0.0014899875 | 0.0019649575 | 0.00211047825 | 0.00172990525
3.3 | 0.002268713 | 0.002621807 | 0.001764154 | 0.002432154 | 0.002513461 | 0.00144547 | 0.001553684 | 0.001421511 | 0.001499577 | 0.001938812 | 0.0022261365 | 0.001746248
3.4 | 0.001867035 | 0.002625987 | 0.001704618 | 0.002325436 | 0.002603371 | 0.001554074 | 0.001864525 | 0.001608569 | 0.0017092995 | 0.001939755 | 0.002271563 | 0.00190214
3.5 | 0.001749367 | 0.002628565 | 0.001974594 | 0.002358606 | 0.002610857 | 0.001734914 | 0.00192623 | 0.001804655 | 0.001830572 | 0.00204676 | 0.0023288085 | 0.001986495
3.6 | 0.001606496 | 0.002630012 | 0.001908956 | 0.002567528 | 0.002609588 | 0.001832556 | 0.001942089 | 0.001764823 | 0.0018873225 | 0.002200042 | 0.002404815 | 0.0020710655
3.7 | 0.001385216 | 0.002632363 | 0.001616895 | 0.002601162 | 0.002608992 | 0.002153123 | 0.002123101 | 0.001724206 | 0.002138112 | 0.0023771425 | 0.00249306725 | 0.00225012175
3.8 | 0.001300739 | 0.002632404 | 0.001732979 | 0.002614807 | 0.002548626 | 0.002079142 | 0.00233108 | 0.001849389 | 0.002205111 | 0.0023469745 | 0.00244780025 | 0.00233902725
3.9 | 0.001404725 | 0.002632897 | 0.001867231 | 0.00261352 | 0.002238985 | 0.001973785 | 0.002337435 | 0.00177441 | 0.00215561 | 0.0022936525 | 0.00226631875 | 0.00231554375
4 | 0.001380259 | 0.002633812 | 0.002004897 | 0.002621694 | 0.002339562 | 0.002039995 | 0.002253767 | 0.001753774 | 0.002146881 | 0.0023308445 | 0.00233520325 | 0.00229230575
4.1 | 0.001276657 | 0.002633749 | 0.002145683 | 0.002624128 | 0.002572129 | 0.001867807 | 0.00248575 | 0.001831517 | 0.0021767785 | 0.0022459675 | 0.00240904825 | 0.00236585875
4.2 | 0.001377553 | 0.002634089 | 0.002048595 | 0.002625957 | 0.002606254 | 0.001979994 | 0.002486559 | 0.001999177 | 0.0022332765 | 0.0023029755 | 0.00245461475 | 0.00239476725
4.3 | 0.001660677 | 0.002633369 | 0.002098206 | 0.002627701 | 0.002607167 | 0.002326183 | 0.002254339 | 0.00218044 | 0.002290261 | 0.002476942 | 0.0025420545 | 0.0023656405
4.4 | 0.001570201 | 0.002632163 | 0.002035633 | 0.002628399 | 0.002608083 | 0.002127279 | 0.002480099 | 0.002442803 | 0.002303689 | 0.002377839 | 0.002492961 | 0.002428969
4.5 | 0.001911175 | 0.002631141 | 0.002165804 | 0.002629301 | 0.002614582 | 0.001971889 | 0.002594909 | 0.002584027 | 0.002283399 | 0.002300595 | 0.0024575885 | 0.002447752
4.6 | 0.00238386 | 0.002630293 | 0.002444785 | 0.002629172 | 0.002616988 | 0.002217876 | 0.002593603 | 0.002585301 | 0.0024057395 | 0.002423524 | 0.002520256 | 0.0025085635
4.7 | 0.002583139 | 0.002630414 | 0.002586484 | 0.002629763 | 0.00261564 | 0.002311947 | 0.002596555 | 0.002588825 | 0.002454251 | 0.002470855 | 0.0025432475 | 0.002533705
4.8 | 0.002595939 | 0.00263303 | 0.002590438 | 0.002634609 | 0.002616659 | 0.002590841 | 0.002595868 | 0.00258456 | 0.0025933545 | 0.002612725 | 0.002614692 | 0.0026042965
4.9 | 0.002598401 | 0.002633655 | 0.002592247 | 0.002635209 | 0.002616594 | 0.002592485 | 0.002586469 | 0.002594478 | 0.002589477 | 0.002613847 | 0.0026152205 | 0.002600158
5 | 0.002597783 | 0.002635662 | 0.002593055 | 0.002636466 | 0.002616076 | 0.002594188 | 0.002596049 | 0.00259215 | 0.0025951185 | 0.002615327 | 0.0026157015 | 0.002605688
5 | 0.002599211 | 0.002626425 | 0.002599502 | 0.002632566 | 0.002615171 | 0.002590841 | 0.002596367 | 0.002588596 | 0.002593604 | 0.0026117035 | 0.00261343725 | 0.00260403525
4.9 | 0.002602572 | 0.002627743 | 0.002597041 | 0.002626998 | 0.002614766 | 0.002598841 | 0.002595194 | 0.002590863 | 0.0025970175 | 0.0026129195 | 0.00261384275 | 0.00260405675
4.8 | 0.002601147 | 0.002627321 | 0.002598943 | 0.002633203 | 0.002613632 | 0.00259955 | 0.002591996 | 0.00259267 | 0.002595773 | 0.0026163765 | 0.00261500425 | 0.00260418625
4.7 | 0.002607169 | 0.002628133 | 0.002594901 | 0.002633261 | 0.002615813 | 0.002598751 | 0.002598766 | 0.002590867 | 0.0025987585 | 0.002616006 | 0.0026159095 | 0.002607386
4.6 | 0.002608353 | 0.002628248 | 0.002595415 | 0.002631601 | 0.002615329 | 0.002600586 | 0.002600361 | 0.00259508 | 0.0026004735 | 0.0026160935 | 0.00261571125 | 0.00260822725
4.5 | 0.002608446 | 0.002628637 | 0.002599927 | 0.00263397 | 0.002614085 | 0.002603322 | 0.002587739 | 0.002594307 | 0.0025955305 | 0.002618646 | 0.0026163655 | 0.0026031925
4.4 | 0.002616122 | 0.002629096 | 0.002598766 | 0.002634777 | 0.002611881 | 0.00260625 | 0.002593866 | 0.002598584 | 0.002600058 | 0.0026205135 | 0.00261619725 | 0.00260718975
4.3 | 0.002619341 | 0.002626844 | 0.002603751 | 0.002634306 | 0.002606403 | 0.002608931 | 0.002598772 | 0.002581602 | 0.0026038515 | 0.0026216185 | 0.00261401075 | 0.00261019525
4.2 | 0.002619615 | 0.002628407 | 0.00258686 | 0.002635282 | 0.002608679 | 0.002616197 | 0.00256932 | 0.002564432 | 0.0025927585 | 0.0026257395 | 0.00261720925 | 0.00259752975
4.1 | 0.002618181 | 0.002630722 | 0.00259964 | 0.002636051 | 0.002609191 | 0.002612773 | 0.002515826 | 0.002516968 | 0.0025642995 | 0.002624412 | 0.0026168015 | 0.002570119
4 | 0.002619905 | 0.002631538 | 0.002576161 | 0.002636896 | 0.002610663 | 0.002614239 | 0.002471644 | 0.002404295 | 0.0025429415 | 0.0026255675 | 0.00261811525 | 0.00254860575
3.9 | 0.00262576 | 0.002632737 | 0.00233498 | 0.002637571 | 0.002613805 | 0.002609912 | 0.002485566 | 0.00214871 | 0.002547739 | 0.0026237415 | 0.00261877325 | 0.00255465375
3.8 | 0.002625197 | 0.002631437 | 0.002460776 | 0.002631791 | 0.002613271 | 0.002609741 | 0.002586678 | 0.002164494 | 0.0025982095 | 0.002620766 | 0.0026170185 | 0.002603722
3.7 | 0.002622457 | 0.002632402 | 0.002325743 | 0.002628043 | 0.002539305 | 0.002611326 | 0.002439823 | 0.00201427 | 0.0025255745 | 0.0026196845 | 0.00257949475 | 0.00252975375
3.6 | 0.002623381 | 0.002635222 | 0.002334155 | 0.002628453 | 0.002456343 | 0.002605867 | 0.002166722 | 0.001940401 | 0.0023862945 | 0.00261716 | 0.0025367515 | 0.002391941
3.5 | 0.002622083 | 0.002634918 | 0.002067333 | 0.002626318 | 0.002559492 | 0.002609968 | 0.002132129 | 0.002023313 | 0.0023710485 | 0.002618143 | 0.0025888175 | 0.002375136
3.4 | 0.002622677 | 0.002632756 | 0.00208631 | 0.002632171 | 0.002295865 | 0.002615934 | 0.001925994 | 0.001873391 | 0.002270964 | 0.0026240525 | 0.00245995875 | 0.00227502325
3.3 | 0.002623983 | 0.002633996 | 0.002064064 | 0.002631254 | 0.002275633 | 0.0026171 | 0.001736697 | 0.001856189 | 0.0021768985 | 0.002624177 | 0.002449905 | 0.002180437
3.2 | 0.002625735 | 0.002636695 | 0.001896581 | 0.002629973 | 0.002104331 | 0.002539845 | 0.001852551 | 0.001861058 | 0.002196198 | 0.002584909 | 0.00234462 | 0.00221873
3.1 | 0.002627147 | 0.002638195 | 0.001970965 | 0.002627505 | 0.002053149 | 0.002424687 | 0.001725929 | 0.001883605 | 0.002075308 | 0.002526096 | 0.0022896225 | 0.0021260125
3 | 0.00262682 | 0.002639085 | 0.001974173 | 0.002625478 | 0.001971409 | 0.002376776 | 0.001524271 | 0.001752302 | 0.0019505235 | 0.002501127 | 0.002236268 | 0.002012699
2.9 | 0.002623323 | 0.002639711 | 0.001736511 | 0.002625341 | 0.001971837 | 0.00218074 | 0.001486586 | 0.001681382 | 0.001833663 | 0.0024030405 | 0.00218743875 | 0.00194481325
2.8 | 0.002599413 | 0.002640437 | 0.001597509 | 0.002555257 | 0.00204459 | 0.002114633 | 0.001386777 | 0.001672527 | 0.001750705 | 0.002334945 | 0.0021897675 | 0.001860861
2.7 | 0.002584601 | 0.002639251 | 0.001433278 | 0.002358245 | 0.002012387 | 0.002141945 | 0.001390938 | 0.001493342 | 0.0017664415 | 0.002250095 | 0.002131241 | 0.0018205165
2.6 | 0.002622969 | 0.002638934 | 0.001574475 | 0.002386592 | 0.001995627 | 0.001916053 | 0.001331698 | 0.001408134 | 0.0016238755 | 0.0021513225 | 0.00207347475 | 0.00174151025
2.5 | 0.002489392 | 0.002637498 | 0.001483964 | 0.002347009 | 0.001894465 | 0.00185265 | 0.001488267 | 0.001351086 | 0.0016704585 | 0.0020998295 | 0.00199714725 | 0.00179404825
2.4 | 0.002374088 | 0.00263815 | 0.001435768 | 0.002135258 | 0.001775824 | 0.001809586 | 0.001150187 | 0.001271207 | 0.0014798865 | 0.001972422 | 0.001874123 | 0.0015613045
2.3 | 0.002289427 | 0.002638297 | 0.001352357 | 0.001956021 | 0.001576396 | 0.001714369 | 0.00108197 | 0.001156626 | 0.0013981695 | 0.001835195 | 0.0017057955 | 0.0014585825
2.2 | 0.002235129 | 0.002634233 | 0.001648974 | 0.001836671 | 0.001567284 | 0.001499245 | 0.001091553 | 0.001233533 | 0.001295399 | 0.001667958 | 0.001617621 | 0.0013797555
2.1 | 0.002204929 | 0.002515562 | 0.001603069 | 0.001803182 | 0.001450505 | 0.001356987 | 0.001118546 | 0.001281178 | 0.0012377665 | 0.0015800845 | 0.00151529475 | 0.00134931525
2 | 0.002128292 | 0.002519842 | 0.001451915 | 0.001755979 | 0.001266247 | 0.001351047 | 0.001081141 | 0.001242356 | 0.001216094 | 0.001553513 | 0.00140988 | 0.001317327
1.9 | 0.002030587 | 0.002371656 | 0.001457125 | 0.00159019 | 0.001176342 | 0.001194475 | 0.0009777565 | 0.001101186 | 0.00108611575 | 0.0013923325 | 0.00128433725 | 0.0011850445
1.8 | 0.001950733 | 0.002113009 | 0.001285167 | 0.001584293 | 0.001120185 | 0.001128692 | 0.0009306259 | 0.0009883568 | 0.00102965895 | 0.0013564925 | 0.00123833875 | 0.0011435592
1.7 | 0.001836022 | 0.001907812 | 0.001164682 | 0.001430396 | 0.001047049 | 0.00105373 | 0.001030948 | 0.0009410959 | 0.001042339 | 0.001242063 | 0.001144556 | 0.0011365055
1.6 | 0.001821155 | 0.001749454 | 0.001243474 | 0.001325794 | 0.000909768 | 0.001227817 | 0.001121446 | 0.0008889884 | 0.0011746315 | 0.0012768055 | 0.00109328675 | 0.00119912575
1.5 | 0.001775915 | 0.001664156 | 0.00123523 | 0.001226638 | 0.0008272119 | 0.0009694975 | 0.001032742 | 0.001050845 | 0.00100111975 | 0.00109806775 | 0.000962639825 | 0.001065404875
1.4 | 0.001844313 | 0.001476372 | 0.001228666 | 0.001137327 | 0.0007265732 | 0.0009355433 | 0.001027882 | 0.0007271413 | 0.00098171265 | 0.00103643515 | 0.000881504175 | 0.001032158575
1.3 | 0.001909127 | 0.001388185 | 0.001256028 | 0.001027234 | 0.0006528776 | 0.0009714942 | 0.000891136 | 0.0006850269 | 0.0009313151 | 0.0009993641 | 0.00082612085 | 0.00094525005
1.2 | 0.002492765 | 0.001303224 | 0.001384156 | 0.0009609349 | 0.0005789921 | 0.001123259 | 0.00100155 | 0.0008012243 | 0.0010624045 | 0.00104209695 | 0.000810544525 | 0.001021823475
1.1 | 0.002674717 | 0.001280606 | 0.001334107 | 0.0008406136 | 0.0005216636 | 0.001099346 | 0.0009590369 | 0.0009421371 | 0.00102919145 | 0.0009699798 | 0.0007458217 | 0.00096450835
1 | 0.002675388 | 0.001124894 | 0.001985336 | 0.0007647015 | 0.0004676096 | 0.001226949 | 0.001248252 | 0.001087813 | 0.0012376005 | 0.00099582525 | 0.000731717425 | 0.001122038625
0.9 | 0.002675755 | 0.000995528 | 0.002672825 | 0.0006715003 | 0.0004265159 | 0.002319805 | 0.001694405 | 0.001957176 | 0.002007105 | 0.00149565265 | 0.000961084275 | 0.001595028825
0.8 | 0.002675835 | 0.0009479653 | 0.002673654 | 0.0006533787 | 0.0003564935 | 0.002673658 | 0.002671925 | 0.002672514 | 0.0026727915 | 0.00166351835 | 0.001010005925 | 0.002167721675
0.7 | 0.002675964 | 0.001003161 | 0.002674052 | 0.0006160792 | 0.0003106873 | 0.002674265 | 0.002673199 | 0.002673408 | 0.002673732 | 0.0016451721 | 0.0009779297 | 0.00215918555
0.6 | 0.00267599 | 0.001024086 | 0.002674326 | 0.000611579 | 0.0003582481 | 0.002674533 | 0.002673449 | 0.002674023 | 0.002673991 | 0.001643056 | 0.00100065205 | 0.0021582525
0.5 | 0.002675852 | 0.001054734 | 0.002674408 | 0.0007225759 | 0.000427492 | 0.00267457 | 0.002673374 | 0.002674088 | 0.002673972 | 0.00169857295 | 0.001063032475 | 0.002185973475
0.4 | 0.002675507 | 0.001255985 | 0.002674146 | 0.0006592777 | 0.0005348735 | 0.002674351 | 0.002673281 | 0.002673842 | 0.002673816 | 0.00166681435 | 0.001100843925 | 0.002170047675
0.3 | 0.002674762 | 0.0011012 | 0.00267355 | 0.0006514993 | 0.0004072804 | 0.002673695 | 0.0026727 | 0.002673242 | 0.0026731975 | 0.00166259715 | 0.001034938775 | 0.002167648575
0.2 | 0.002673224 | 0.000920685 | 0.002672033 | 0.0004241597 | 0.0003974754 | 0.002672208 | 0.002670942 | 0.002671691 | 0.002671575 | 0.00154818385 | 0.000972829625 | 0.002109562925
0.1 | 0.001928143 | 0.0004453268 | 0.001909824 | 0.0001650099 | 0.0001952183 | 0.00197749 | 0.001738608 | 0.001898505 | 0.001858049 | 0.00107124995 | 0.000633234125 | 0.001404928975
0 | 1.15484e-06 | 2.868474e-07 | 1.184642e-06 | 1.657754e-07 | 1.657754e-07 | 1.393259e-06 | 1.335517e-06 | 1.413748e-06 | 1.364388e-06 | 7.795172e-07 | 4.726463e-07 | 1.0575171e-06
0 | 6.388873e-07 | 1.192093e-07 | 6.631017e-07 | 1.024455e-07 | 1.080334e-07 | 1.009554e-06 | 7.320195e-07 | 7.413328e-07 | 8.7078675e-07 | 5.5599975e-07 | 3.32016575e-07 | 6.44009625e-07
-0.1 | 0.0006550513 | 0.0001318529 | 0.0006454885 | 3.883988e-05 | 9.172037e-05 | 0.001106724 | 0.0007097945 | 0.0008151941 | 0.00090825925 | 0.00057278194 | 0.000332251155 | 0.00064128822
-0.2 | 0.001674958 | 0.0002831407 | 0.001925595 | 9.620562e-05 | 0.0001860633 | 0.002161704 | 0.001219772 | 0.00188949 | 0.001690738 | 0.00112895481 | 0.000657509055 | 0.001174363405
-0.3 | 0.002613779 | 0.0003184378 | 0.002668206 | 9.899959e-05 | 0.0002994649 | 0.002669536 | 0.001303807 | 0.002593894 | 0.0019866715 | 0.001384267795 | 0.0008418663475 | 0.001344037
-0.4 | 0.002669647 | 0.0003243499 | 0.00267088 | 6.716326e-05 | 6.444752e-05 | 0.002671465 | 0.001764379 | 0.002669465 | 0.002217922 | 0.00136931413 | 0.000716880825 | 0.001566846565
-0.5 | 0.002670109 | 0.000365302 | 0.002672259 | 0.0001490451 | 6.614625e-05 | 0.002671994 | 0.001072071 | 0.002669241 | 0.0018720325 | 0.00141051955 | 0.0007383329 | 0.001241295275
-0.6 | 0.002622869 | 0.0003913678 | 0.00267271 | 0.000100065 | 0.0001350902 | 0.002669755 | 0.000623107 | 0.00266901 | 0.001646431 | 0.00138491 | 0.0007600001 | 0.0010040085
-0.7 | 0.002669141 | 0.0003690831 | 0.002672661 | 6.648153e-05 | 0.0001720302 | 0.002670232 | 0.0003809854 | 0.002669998 | 0.0015256087 | 0.001368356765 | 0.0007701934825 | 0.0008746710825
-0.8 | 0.002670221 | 0.0002997853 | 0.002673663 | 5.755574e-05 | 0.0004515201 | 0.001090776 | 0.0002543963 | 0.00267081 | 0.00067258615 | 0.00057416587 | 0.000512842985 | 0.000414281085
-0.9 | 0.001247499 | 0.0004316345 | 0.002674155 | 4.882738e-05 | 0.0002167411 | 0.0003169365 | 0.0001780428 | 0.0007529184 | 0.00024748965 | 0.00018288194 | 0.00019981152 | 0.00018046237
-1 | 0.0003262609 | 0.0005170442 | 0.002673872 | 6.614998e-05 | 0.0001025088 | 0.0001763515 | 0.0001631156 | 0.0002058446 | 0.00016973355 | 0.00012125074 | 0.00011187977 | 0.00014218317
-1.1 | 0.0002875216 | 0.0002944171 | 0.002674241 | 8.084998e-05 | 3.883243e-05 | 0.0001903474 | 8.31075e-05 | 0.0001455396 | 0.00013672745 | 0.00013559869 | 8.721556e-05 | 0.000109353095
-1.2 | 0.0003806725 | 0.0002521574 | 0.0007751212 | 0.0001290366 | 4.359707e-05 | 0.000180874 | 8.230656e-05 | 0.0001568869 | 0.00013159028 | 0.0001549553 | 9.9276185e-05 | 0.00011863093
-1.3 | 0.0003444329 | 0.0003524534 | 0.0004454404 | 7.551163e-05 | 5.07161e-05 | 0.0002037436 | 8.757412e-05 | 0.0001068339 | 0.00014565886 | 0.000139627615 | 9.51718575e-05 | 0.0001136008675
-1.4 | 0.0003119148 | 0.0002857558 | 0.000439927 | 0.0001111627 | 6.912276e-05 | 0.0001989529 | 8.646399e-05 | 0.0001333989 | 0.000142708445 | 0.0001550578 | 0.00011209028 | 0.000120760895
-1.5 | 0.0003109574 | 0.0002493076 | 0.0004145466 | 0.0001472831 | 8.431077e-05 | 0.0001884364 | 8.665398e-05 | 0.0001486912 | 0.00013754519 | 0.00016785975 | 0.00012608526 | 0.000127256865
-1.6 | 0.0003128722 | 0.0002009198 | 0.0004462078 | 0.0001532398 | 8.760393e-05 | 0.0001637228 | 9.446219e-05 | 0.0001226477 | 0.000129092495 | 0.0001584813 | 0.000123042615 | 0.000126471745
-1.7 | 0.0002717264 | 0.0002138726 | 0.0003362894 | 0.0002410673 | 0.0001197457 | 0.000136625 | 0.0001098551 | 0.0001235828 | 0.00012324005 | 0.00018884615 | 0.000154295925 | 0.000149350625
-1.8 | 0.000253357 | 0.0001977719 | 0.0002782121 | 0.000219021 | 9.801239e-05 | 0.000140354 | 0.0001084134 | 0.0001316704 | 0.0001243837 | 0.0001796875 | 0.000138849945 | 0.00014405045
-1.9 | 0.0002643168 | 0.0002567694 | 0.0002313554 | 0.0001397319 | 9.91039e-05 | 0.000174921 | 0.0001130961 | 0.0001992062 | 0.00014400855 | 0.00015732645 | 0.000128215175 | 0.000135211275
-2 | 0.000265412 | 0.0003222004 | 0.0002723522 | 0.0001617074 | 9.864941e-05 | 0.0001117364 | 0.0001191609 | 0.0002183802 | 0.00011544865 | 0.0001367219 | 0.000117685655 | 0.0001279414
-2.1 | 0.0002488606 | 0.0003349371 | 0.0002531223 | 0.0001809858 | 0.000107944 | 0.0001238547 | 0.0001476519 | 0.0002527833 | 0.0001357533 | 0.00015242025 | 0.000130182125 | 0.000150036075
-2.2 | 0.0002939366 | 0.0003220327 | 0.0002611838 | 0.0001735985 | 0.0001354143 | 0.0001696125 | 0.0001248047 | 0.0002093837 | 0.0001472086 | 0.0001716055 | 0.0001535099 | 0.0001482051
-2.3 | 0.0003223754 | 0.0002540424 | 0.0002932847 | 0.0002009869 | 0.0001285262 | 0.0001310073 | 0.0001252145 | 0.0002254769 | 0.0001281109 | 0.0001659971 | 0.00014726165 | 0.0001456058
-2.4 | 0.000298854 | 7.355958e-05 | 0.0002688356 | 0.0001852885 | 0.0001133345 | 0.0001077019 | 0.0001448914 | 0.0002289303 | 0.00012629665 | 0.0001464952 | 0.00012991485 | 0.0001456933
-2.5 | 0.0002621338 | 0.0001465492 | 0.0002099425 | 0.0001568682 | 9.080768e-05 | 0.0002115928 | 0.0001910701 | 0.0002334453 | 0.00020133145 | 0.0001842305 | 0.00013751909 | 0.0001876503
-2.6 | 0.0002831258 | 0.0001981072 | 0.0002019517 | 0.0002015904 | 5.555898e-05 | 0.0001602545 | 0.0001965761 | 0.0001935288 | 0.0001784153 | 0.00018092245 | 0.000118240715 | 0.000188749275
-2.7 | 0.0002656467 | 0.0001827627 | 0.0002194159 | 0.0001899265 | 5.308166e-05 | 0.0001538396 | 0.0001860112 | 0.0001739673 | 0.0001699254 | 0.00017188305 | 0.000112482355 | 0.000178947125
-2.8 | 0.0001865439 | 0.0001945831 | 0.0001566447 | 0.0001779497 | 4.213303e-05 | 0.0001836084 | 0.0002436638 | 0.0001956932 | 0.0002136361 | 0.00018077905 | 0.00011145604 | 0.000212221425
-2.9 | 0.0001892373 | 0.0001934394 | 0.0001620613 | 9.256974e-05 | 3.145263e-05 | 0.0001212507 | 9.427592e-05 | 0.0001875907 | 0.00010776331 | 0.00010691022 | 6.9181425e-05 | 0.00010059307
-3 | 0.0001348779 | 0.0002014376 | 0.0001701415 | 0.0001118034 | 3.626198e-05 | 6.395206e-05 | 0.0001191832 | 0.0001346692 | 9.156763e-05 | 8.787773e-05 | 6.2069855e-05 | 0.000103530465
-3.1 | 0.0001444332 | 0.0002065152 | 0.0001250245 | 0.0001205169 | 3.331527e-05 | 6.748363e-05 | 0.000134863 | 0.0001390539 | 0.000101173315 | 9.4000265e-05 | 6.36577675e-05 | 0.0001144316325
-3.2 | 0.0001541525 | 0.0002296492 | 8.933991e-05 | 0.0001082085 | 5.811453e-05 | 5.495176e-05 | 0.0002056882 | 0.0001426935 | 0.00013031998 | 8.158013e-05 | 6.984733e-05 | 0.000143634165
-3.3 | 0.000134062 | 0.0002529956 | 0.0001074262 | 7.386133e-05 | 0.0001353472 | 4.36157e-05 | 0.0002165437 | 0.0001381412 | 0.0001300797 | 5.8738515e-05 | 9.70428575e-05 | 0.0001376411075
-3.4 | 0.0001159012 | 0.0002767257 | 7.467717e-05 | 7.830188e-05 | 0.0001516342 | 5.608425e-05 | 0.0003514141 | 0.0001420639 | 0.000203749175 | 6.7193065e-05 | 0.0001094136325 | 0.0002093035825
-3.5 | 0.0001015812 | 0.0002890192 | 7.033348e-05 | 9.2756e-05 | 0.0001606084 | 3.91081e-05 | 0.0002645813 | 0.0001651384 | 0.0001518447 | 6.593205e-05 | 0.000113270225 | 0.000165256675
-3.6 | 8.878112e-05 | 0.0002396144 | 7.299706e-05 | 5.599111e-05 | 0.0001361556 | 3.49544e-05 | 0.0001731478 | 0.0002116151 | 0.0001040511 | 4.5472755e-05 | 9.08141775e-05 | 0.0001093102775
-3.7 | 0.0001033992 | 0.000222154 | 8.795783e-05 | 6.29127e-05 | 7.306039e-05 | 3.436208e-05 | 0.0001797229 | 0.000235144 | 0.00010704249 | 4.863739e-05 | 6.084889e-05 | 0.000114180145
-3.8 | 6.724522e-05 | 0.0001819767 | 5.244091e-05 | 2.216175e-05 | 6.169826e-05 | 3.736094e-05 | 0.0001809485 | 0.0002698936 | 0.00010915472 | 2.9761345e-05 | 4.57298025e-05 | 0.0001053549225
-3.9 | 6.373599e-05 | 0.0001039766 | 4.344806e-05 | 2.214313e-05 | 3.810599e-05 | 5.958229e-05 | 0.0001735948 | 0.0003018789 | 0.000116588545 | 4.086271e-05 | 3.948435e-05 | 0.000107228755
-4 | 9.436905e-05 | 6.933138e-05 | 6.826967e-05 | 2.079457e-05 | 7.05719e-05 | 4.180148e-05 | 0.0001886971 | 0.0003495403 | 0.00011524929 | 3.1298025e-05 | 5.09349625e-05 | 0.0001099975625
-4.1 | 7.626414e-05 | 3.65451e-05 | 5.505234e-05 | 2.652407e-05 | 6.540865e-05 | 3.893673e-05 | 0.0002053156 | 0.0004159883 | 0.000122126165 | 3.27304e-05 | 4.9069525e-05 | 0.000119023
-4.2 | 6.109849e-05 | 4.32916e-05 | 6.488338e-05 | 2.648309e-05 | 5.178899e-05 | 3.421679e-05 | 0.0002225451 | 0.000372041 | 0.000128380945 | 3.034994e-05 | 4.1069465e-05 | 0.00012644752
-4.3 | 5.956367e-05 | 3.324077e-05 | 6.647781e-05 | 1.613982e-05 | 4.975498e-05 | 3.299862e-05 | 0.0004157163 | 0.0003378615 | 0.00022435746 | 2.456922e-05 | 3.71621e-05 | 0.00022014276
-4.4 | 6.910414e-05 | 9.952113e-06 | 4.794821e-05 | 1.895055e-05 | 5.35883e-05 | 3.982708e-05 | 0.0002369136 | 0.0003314279 | 0.00013837034 | 2.9388815e-05 | 4.14885575e-05 | 0.0001331512075
-4.5 | 7.520616e-05 | 8.838251e-06 | 5.280599e-05 | 1.678802e-05 | 4.696473e-05 | 3.268197e-05 | 0.0002404638 | 0.000317581 | 0.000136572885 | 2.4734995e-05 | 3.58498625e-05 | 0.0001325993975
-4.6 | 7.389113e-05 | 1.104362e-05 | 4.902855e-05 | 1.619756e-05 | 4.149601e-05 | 3.404915e-05 | 0.000191696 | 0.0003092773 | 0.000112872575 | 2.5123355e-05 | 3.33096825e-05 | 0.0001084096775
-4.7 | 0.000109151 | 1.481362e-05 | 4.590303e-05 | 1.747534e-05 | 4.527345e-05 | 3.103912e-05 | 0.0002230443 | 0.0003402233 | 0.00012704171 | 2.425723e-05 | 3.476534e-05 | 0.000123650765
-4.8 | 7.285923e-05 | 1.751259e-05 | 5.565211e-05 | 2.328679e-05 | 4.760548e-05 | 3.255159e-05 | 0.0001013204 | 0.0003664605 | 6.6935995e-05 | 2.791919e-05 | 3.7762335e-05 | 6.4619795e-05
-4.9 | 7.153675e-05 | 1.24909e-05 | 7.345155e-05 | 4.639849e-05 | 4.061684e-05 | 3.408268e-05 | 0.0002425015 | 0.0003410056 | 0.00013829209 | 4.0240585e-05 | 4.04287125e-05 | 0.0001413710425
-5 | 5.745888e-05 | 1.007132e-05 | 7.500499e-05 | 3.157556e-05 | 5.753338e-05 | 2.983212e-05 | 0.0002203807 | 0.0003244169 | 0.00012510641 | 3.070384e-05 | 4.411861e-05 | 0.00012554227
-5 | 5.578622e-05 | 6.102026e-06 | 5.203858e-05 | 2.057105e-05 | 3.163144e-05 | 2.092123e-05 | 2.320483e-05 |  | 2.206303e-05 | 2.074614e-05 | 2.618879e-05 | 2.1975485e-05
-4.9 | 6.038696e-05 | 6.942078e-06 | 3.466383e-05 | 1.920387e-05 | 2.980605e-05 | 1.887977e-05 | 1.991913e-05 |  | 1.939945e-05 | 1.904182e-05 | 2.4423935e-05 | 1.9480475e-05
-4.8 | 2.095103e-05 | 4.632398e-06 | 2.585724e-05 | 1.904368e-05 | 2.645701e-05 | 1.908839e-05 | 1.491234e-05 |  | 1.7000365e-05 | 1.9066035e-05 | 2.27615225e-05 | 1.69891875e-05
-4.7 | 1.078099e-05 | 5.207956e-06 | 2.174452e-05 | 1.853704e-05 | 4.349276e-05 | 2.756715e-05 | 9.081513e-05 |  | 5.919114e-05 | 2.3052095e-05 | 3.32724275e-05 | 5.69336125e-05
-4.6 | 8.122995e-06 | 7.06315e-06 | 1.98856e-05 | 1.723692e-05 | 3.173202e-05 | 1.528114e-05 | 0.0003459863 |  | 0.00018063372 | 1.625903e-05 | 2.3995525e-05 | 0.000181122665
-4.5 | 6.685033e-06 | 8.035451e-06 | 1.722202e-05 | 1.548789e-05 | 2.938882e-05 | 1.468882e-05 | 0.0003143214 |  | 0.00016450511 | 1.5088355e-05 | 2.22385875e-05 | 0.0001647048775
-4.4 | 5.424023e-06 | 2.872199e-06 | 1.531467e-05 | 1.498684e-05 | 2.174452e-05 | 1.695752e-05 | 0.0002827719 |  | 0.00014986471 | 1.597218e-05 | 1.885835e-05 | 0.00014937204
-4.3 | 4.727393e-06 | 2.289191e-06 | 1.246296e-05 | 1.375936e-05 | 1.142547e-05 | 1.652539e-05 | 0.0002728887 |  | 0.000144707045 | 1.5142375e-05 | 1.32839225e-05 | 0.0001440155375
-4.2 | 3.863126e-06 | 2.216548e-06 | 1.130626e-05 | 1.266226e-05 | 1.041591e-05 | 1.443177e-05 | 0.0002549626 |  | 0.000134697185 | 1.3547015e-05 | 1.19814625e-05 | 0.0001342548075
-4.1 | 3.220513e-06 | 5.80959e-06 | 9.680167e-06 | 1.177192e-05 | 9.730458e-06 | 1.27349e-05 | 0.0002299398 |  | 0.00012133735 | 1.225341e-05 | 1.0991934e-05 | 0.000121096605
-4 | 2.605841e-06 | 2.18302e-06 | 7.264316e-06 | 1.05314e-05 | 8.540228e-06 | 0.0001346953 | 0.0002064668 |  | 0.00017058105 | 7.261335e-05 | 4.0576789e-05 | 0.000139540075
-3.9 | 1.840293e-06 | 1.63354e-06 | 6.733462e-06 | 9.773299e-06 | 7.549301e-06 | 0.0002957657 | 0.0001895986 |  | 0.00024268215 | 0.0001527694995 | 8.015940025e-05 | 0.000171184
-3.8 | 1.918525e-06 | 1.840293e-06 | 5.338341e-06 | 9.387732e-06 | 7.228926e-06 | 0.0002381988 | 0.0001808442 |  | 0.0002095215 | 0.000123793266 | 6.5511096e-05 | 0.000152318733
-3.7 | 1.544133e-06 | 1.896173e-06 | 4.321337e-06 | 9.289011e-06 | 6.455928e-06 | 0.0001843236 | 0.0001696497 |  | 0.00017698665 | 9.68063055e-05 | 5.163111675e-05 | 0.000133228
-3.6 | 1.275912e-06 | 1.419336e-06 | 3.928319e-06 | 8.374453e-06 | 5.941838e-06 | 0.0001713559 | 0.0001578145 |  | 0.0001645852 | 8.98651765e-05 | 4.790350725e-05 | 0.0001238398
-3.5 | 1.078472e-06 | 9.853393e-07 | 3.922731e-06 | 7.584691e-06 | 5.586073e-06 | 0.0001582317 | 0.0001440309 |  | 0.0001511313 | 8.29081955e-05 | 4.424713425e-05 | 0.0001134695
-3.4 | 8.232892e-07 | 8.884817e-07 | 3.231689e-06 | 7.698312e-06 | 5.250797e-06 | 0.0001507513 | 0.0001395047 |  | 0.000145128 | 7.9224806e-05 | 4.22378015e-05 | 0.000109364753
-3.3 | 7.469207e-07 | 7.580966e-07 | 3.369525e-06 | 6.860122e-06 | 4.595146e-06 | 0.000135567 | 0.0001246966 |  | 0.0001301318 | 7.1213561e-05 | 3.79043535e-05 | 9.79550805e-05
-3.2 | 7.096678e-07 | 7.916242e-07 | 3.946945e-06 | 5.841255e-06 | 4.135072e-06 | 0.0001134723 | 0.0001172908 |  | 0.00011538155 | 5.96567775e-05 | 3.189592475e-05 | 8.847378875e-05
-3.1 | 6.444752e-07 | 6.183982e-07 | 2.454966e-06 | 5.55627e-06 | 3.796071e-06 | 0.0001006499 | 0.000107415 |  | 0.00010403245 | 5.3103085e-05 | 2.8449578e-05 | 8.02590425e-05
-3 | 5.010515e-07 | 5.960464e-07 | 2.227724e-06 | 4.881993e-06 | 4.177913e-06 | 9.249523e-05 | 9.94429e-05 |  | 9.5969065e-05 | 4.86886115e-05 | 2.643326225e-05 | 7.406575575e-05
-2.9 | 4.228204e-07 | 4.842877e-07 | 4.11272e-06 | 4.606321e-06 | 4.053116e-06 | 8.098036e-05 | 8.326396e-05 |  | 8.212216e-05 | 4.27933405e-05 | 2.342322825e-05 | 6.302865025e-05
-2.8 | 3.837049e-07 | 4.116446e-07 | 1.814216e-06 | 4.17605e-06 | 3.606081e-06 | 6.730855e-05 | 7.019192e-05 |  | 6.8750235e-05 | 3.57423e-05 | 1.96741905e-05 | 5.296711e-05
-2.7 | 2.812594e-07 | 3.520399e-07 | 2.301857e-05 | 3.980473e-06 | 3.220513e-06 | 5.976856e-05 | 6.177276e-05 |  | 6.077066e-05 | 3.18745165e-05 | 1.754751475e-05 | 4.682363825e-05
-2.6 | 2.030283e-07 | 4.228204e-07 | 2.226979e-05 | 3.634021e-06 | 3.255904e-06 | 5.552545e-05 | 5.534664e-05 |  | 5.5436045e-05 | 2.95797355e-05 | 1.641781975e-05 | 4.246318775e-05
-2.5 | 1.955777e-07 | 3.278255e-07 | 1.965836e-05 | 3.110617e-06 | 2.844259e-06 | 5.111843e-05 | 4.908815e-05 |  | 5.010329e-05 | 2.71145235e-05 | 1.497939125e-05 | 3.810133675e-05
-2.4 | 1.695007e-07 | 3.054738e-07 | 1.744553e-05 | 2.747402e-06 | 2.043322e-06 | 4.724786e-05 | 4.433095e-05 |  | 4.5789405e-05 | 2.4997631e-05 | 1.35204765e-05 | 3.46642905e-05
-2.3002 | 1.564622e-07 | 2.514571e-07 | 1.517124e-05 | 2.47173e-06 | 5.459413e-06 | 4.10676e-05 | 4.044175e-05 |  | 4.0754675e-05 | 2.1769665e-05 | 1.3614539e-05 | 3.11057075e-05
-2.2 | 1.452863e-07 | 2.868474e-07 | 1.368299e-05 | 2.097338e-06 | 5.155802e-05 | 3.78564e-05 | 3.763661e-05 |  | 3.7746505e-05 | 1.9976869e-05 | 3.57674445e-05 | 2.88067395e-05
-2.1 | 1.247972e-07 | 1.434237e-07 | 1.149625e-05 | 2.007931e-06 | 4.027784e-05 | 3.416836e-05 | 3.416464e-05 |  | 3.41665e-05 | 1.80881455e-05 | 2.918299275e-05 | 2.612639275e-05
-2 | 1.434237e-07 | 1.359731e-07 | 1.098402e-05 | 1.836568e-06 | 3.619492e-05 | 3.012642e-05 | 3.041327e-05 |  | 3.0269845e-05 | 1.5981494e-05 | 2.6088207e-05 | 2.3197382e-05
-1.9 | 1.601875e-07 | 9.49949e-08 | 9.49949e-06 | 1.765788e-06 | 2.843514e-05 | 2.699718e-05 | 2.743304e-05 |  | 2.721511e-05 | 1.4381484e-05 | 2.1408312e-05 | 2.0907262e-05
-1.8 | 1.676381e-07 | 7.82311e-08 | 8.521602e-06 | 1.531094e-06 | 1.476705e-05 | 2.381578e-05 | 2.449006e-05 |  | 2.415292e-05 | 1.2673437e-05 | 1.37202435e-05 | 1.85817485e-05
-1.7 | 1.508743e-07 | 1.080334e-07 | 8.145347e-06 | 1.354143e-06 | 8.031726e-06 | 2.161786e-05 | 2.191961e-05 |  | 2.1768735e-05 | 1.14860015e-05 | 9.75886375e-06 | 1.670280575e-05
-1.6 | 6.519258e-08 | 7.264316e-08 | 7.564202e-06 | 1.175329e-06 | 8.296221e-06 | 1.916662e-05 | 1.971424e-05 |  | 1.944043e-05 | 1.01709745e-05 | 9.23359775e-06 | 1.494260725e-05
-1.5 | 1.862645e-07 | 6.146729e-08 | 6.694347e-06 | 1.072884e-06 | 7.737428e-06 | 1.718849e-05 | 1.760945e-05 |  | 1.739897e-05 | 9.130687e-06 | 8.4340575e-06 | 1.33700685e-05
-1.4 | 4.712492e-07 | 5.587935e-08 | 6.221235e-06 | 9.648502e-07 | 6.876886e-06 | 1.508184e-05 | 1.514889e-05 |  | 1.5115365e-05 | 8.0233451e-06 | 7.45011555e-06 | 1.158611755e-05
-1.3 | 2.942979e-07 | 7.636845e-08 | 5.755574e-06 | 8.232892e-07 | 5.54882e-06 | 1.40518e-05 | 1.377054e-05 |  | 1.391117e-05 | 7.4375446e-06 | 6.4931823e-06 | 1.06040423e-05
-1.2 | 4.004687e-07 | 8.009374e-08 | 4.980713e-06 | 7.096678e-07 | 3.565103e-06 | 1.1608e-05 | 1.252256e-05 |  | 1.206528e-05 | 6.1588339e-06 | 4.86196845e-06 | 9.34069695e-06
-1.1 | 4.712492e-07 | 2.644956e-07 | 3.712252e-06 | 5.420297e-07 | 2.920628e-06 | 1.043454e-05 | 1.098961e-05 |  | 1.0712075e-05 | 5.48828485e-06 | 4.204456425e-06 | 8.238947425e-06
-1 | 2.458692e-07 | 1.424924e-06 | 5.029142e-06 | 2.72505e-06 | 2.468005e-06 | 9.074807e-06 | 9.415671e-06 |  | 9.245239e-06 | 5.8999285e-06 | 4.18396675e-06 | 7.65779975e-06
-0.9 | 1.98558e-06 | 9.853393e-07 | 3.039837e-06 | 8.940697e-08 | 2.104789e-06 | 7.7039e-06 | 8.180737e-06 |  | 7.9423185e-06 | 3.896653485e-06 | 3.000721e-06 | 6.038695e-06
-0.8 | 1.439825e-05 | 2.635643e-06 | 2.644956e-06 | 5.587935e-08 | 1.899898e-06 | 6.388873e-06 | 7.167459e-06 |  | 6.778166e-06 | 3.222376175e-06 | 2.561137e-06 | 5.194918e-06
-0.7 | 2.803281e-06 | 5.58794e-09 | 2.177432e-06 | 7.264316e-08 | 1.28895e-06 | 5.215406e-06 | 6.198883e-06 |  | 5.7071445e-06 | 2.64402458e-06 | 1.96648729e-06 | 4.42145379e-06
-0.6 | 3.262982e-05 | 0 | 1.769513e-06 | 1.15484e-07 | 9.369105e-07 | 4.036352e-06 | 5.308539e-06 |  | 4.6724455e-06 | 2.075918e-06 | 1.50641425e-06 | 3.6922285e-06
-0.5 | 2.421439e-08 | 9.31323e-09 | 1.292676e-06 | 8.605421e-07 | 6.500632e-07 | 2.167374e-05 | 3.796071e-06 |  | 1.27349055e-05 | 1.126714105e-05 | 5.958602125e-06 | 7.531606025e-06
-0.4 | 1.676381e-08 | 1.117587e-08 | 1.039356e-06 | 5.58794e-09 | 4.470348e-07 | 3.369525e-05 | 2.82377e-06 |  | 1.825951e-05 | 1.685041897e-05 | 8.648726885e-06 | 9.837094485e-06
-0.3 | 1.86265e-09 | 1.676381e-08 | 6.631017e-07 | 3.72529e-09 | 2.346933e-07 | 1.100637e-05 | 1.983717e-06 |  | 6.4950435e-06 | 5.505047645e-06 | 2.86987e-06 | 3.744382e-06
-0.2 | 3.72529e-09 | 2.607703e-08 | 4.135072e-07 | 1.490116e-08 | 9.685755e-08 | 1.074746e-06 | 1.199543e-06 |  | 1.1371445e-06 | 5.4482358e-07 | 3.20840565e-07 | 8.7218329e-07
-0.1 | 1.676381e-08 | 2.607703e-08 | 1.378357e-07 | 1.490116e-08 | 1.862645e-08 | 2.57045e-07 | 4.88013e-07 |  | 3.72529e-07 | 1.3597308e-07 | 7.7299765e-08 | 3.1199304e-07
0 | 2.04891e-08 | 2.607703e-08 | 2.607703e-08 | 1.490116e-08 | 1.676381e-08 | 2.04891e-08 | 1.676381e-08 |  | 1.8626455e-08 | 1.769513e-08 | 1.722947e-08 | 1.722947e-08

## Sheet2
AAO_time | AAO_diameter | Pb_time | Ag_thickness | ecapsulation | scanning_range
10min | 250nm | 10min | 100nm | no_probe | 5V