## Sheet1
voltage | current_cycle2 | current_cycle3 | current_cycle4 | current_cycle5 | current_cycle7 | current_cycle8 | current_cycle9 | current_cycle10 | current_cycle11 | current_cycle12 | current_cycle13 | current_cycle14 | current_cycle15 | current_cycle16 | current_cycle17 | current_cycle18 | current_cycle19 | current_cycle20 | current_cycle21 | current_cycle22 | current_cycle23 | current_cycle24
0 | 4.153e-11 | 1.3147e-10 | 6.361e-11 | 7.854e-11 | 6.76e-11 | 8.402e-11 | 8.939e-11 | 7.525e-11 | 9.047e-11 | 7.579e-11 | 9.01e-11 | 9.334e-11 | 9.122e-11 | 8.544e-11 | 9.6e-11 | 8.606e-11 | 1.0261e-10 | 7.612e-11 | 1.0028e-10 | 7.238e-11 | 7.492e-11 | 7.45e-11
0.1 | 4.14374e-09 | 4.10257e-09 | 3.09263e-09 | 3.09409e-09 | 3.11164e-09 | 3.19268e-09 | 3.1047e-09 | 3.03505e-09 | 2.99863e-09 | 2.98729e-09 | 3.02705e-09 | 3.03474e-09 | 3.02658e-09 | 3.01341e-09 | 2.9799e-09 | 2.95666e-09 | 2.91113e-09 | 2.99757e-09 | 3.01054e-09 | 2.9853e-09 | 3.03932e-09 | 4.03212e-09
0.2 | 5.48468e-09 | 5.5104e-09 | 4.03563e-09 | 4.08797e-09 | 4.13716e-09 | 4.10989e-09 | 4.01855e-09 | 4.03987e-09 | 3.96354e-09 | 3.96601e-09 | 3.91521e-09 | 3.93869e-09 | 3.97728e-09 | 3.89712e-09 | 3.89824e-09 | 3.87628e-09 | 3.9229e-09 | 3.91516e-09 | 3.90693e-09 | 3.94597e-09 | 3.92203e-09 | 5.37156e-09
0.3 | 6.3315e-09 | 6.30671e-09 | 4.77007e-09 | 4.79971e-09 | 4.7871e-09 | 4.76317e-09 | 4.69589e-09 | 4.66562e-09 | 4.5596e-09 | 4.62125e-09 | 4.57086e-09 | 4.54328e-09 | 4.58968e-09 | 4.56931e-09 | 4.65572e-09 | 4.48753e-09 | 4.48192e-09 | 4.67754e-09 | 4.50324e-09 | 4.58287e-09 | 4.56941e-09 | 6.20114e-09
0.4 | 7.24557e-09 | 7.06535e-09 | 5.26314e-09 | 5.32579e-09 | 5.24734e-09 | 5.30343e-09 | 5.11334e-09 | 5.10041e-09 | 5.18985e-09 | 5.06131e-09 | 5.02926e-09 | 5.03166e-09 | 5.01449e-09 | 5.01703e-09 | 5.08768e-09 | 4.96315e-09 | 4.95034e-09 | 5.02937e-09 | 4.9962e-09 | 5.00372e-09 | 4.96873e-09 | 7.04933e-09
0.5 | 8.01805e-09 | 7.66158e-09 | 5.74977e-09 | 5.81642e-09 | 5.73339e-09 | 5.75306e-09 | 5.55694e-09 | 5.53449e-09 | 5.49682e-09 | 5.47273e-09 | 5.45781e-09 | 5.39951e-09 | 5.5121e-09 | 5.44625e-09 | 5.44242e-09 | 5.38467e-09 | 5.37344e-09 | 5.42046e-09 | 5.44317e-09 | 5.46196e-09 | 5.48651e-09 | 7.69031e-09
0.6 | 8.27558e-09 | 8.35743e-09 | 6.2228e-09 | 6.20767e-09 | 6.21823e-09 | 6.21275e-09 | 6.05716e-09 | 6.00959e-09 | 5.91593e-09 | 5.96057e-09 | 5.9318e-09 | 5.91799e-09 | 5.87571e-09 | 5.83837e-09 | 5.8461e-09 | 6.11188e-09 | 5.83031e-09 | 5.83713e-09 | 5.86943e-09 | 5.90585e-09 | 5.84461e-09 | 8.24667e-09
0.7 | 9.52101e-09 | 9.00235e-09 | 6.70723e-09 | 6.77355e-09 | 6.5773e-09 | 6.66191e-09 | 6.46238e-09 | 6.41935e-09 | 6.37965e-09 | 6.33606e-09 | 6.38064e-09 | 6.35448e-09 | 6.27681e-09 | 6.30135e-09 | 6.28273e-09 | 6.3638e-09 | 6.23304e-09 | 6.24126e-09 | 6.27515e-09 | 6.33618e-09 | 6.29404e-09 | 8.86249e-09
0.8 | 1.04914e-08 | 9.59102e-09 | 7.1406e-09 | 7.21673e-09 | 7.23195e-09 | 7.25743e-09 | 6.97987e-09 | 6.93492e-09 | 6.88849e-09 | 6.79376e-09 | 6.79356e-09 | 6.79142e-09 | 6.82435e-09 | 6.73539e-09 | 6.72295e-09 | 6.68973e-09 | 6.68412e-09 | 6.67547e-09 | 6.7869e-09 | 6.81846e-09 | 6.78933e-09 | 9.50712e-09
0.9 | 1.15392e-08 | 1.03219e-08 | 7.69662e-09 | 7.83803e-09 | 7.75002e-09 | 7.77546e-09 | 7.41336e-09 | 7.46276e-09 | 7.35566e-09 | 7.35283e-09 | 7.32031e-09 | 7.31794e-09 | 7.26513e-09 | 7.17861e-09 | 7.17844e-09 | 7.17973e-09 | 7.18885e-09 | 7.19777e-09 | 7.33187e-09 | 7.3063e-09 | 7.24308e-09 | 1.01928e-08
1 | 1.23391e-08 | 1.11117e-08 | 8.31136e-09 | 8.41239e-09 | 8.36204e-09 | 8.40562e-09 | 7.9977e-09 | 7.98274e-09 | 7.91202e-09 | 7.90357e-09 | 7.79642e-09 | 7.79213e-09 | 7.81401e-09 | 7.76034e-09 | 7.76117e-09 | 7.77543e-09 | 7.7699e-09 | 7.78806e-09 | 7.82795e-09 | 7.82643e-09 | 7.85149e-09 | 1.09377e-08
1.1 | 1.34046e-08 | 1.18691e-08 | 9.1248e-09 | 9.06434e-09 | 8.96954e-09 | 9.04488e-09 | 8.61863e-09 | 8.51598e-09 | 8.53111e-09 | 8.40908e-09 | 8.37041e-09 | 8.33935e-09 | 8.35665e-09 | 8.26843e-09 | 8.29895e-09 | 8.37695e-09 | 8.26181e-09 | 8.28979e-09 | 8.38338e-09 | 8.34928e-09 | 8.35579e-09 | 1.17314e-08
1.2 | 1.43206e-08 | 1.26867e-08 | 9.47301e-09 | 9.68414e-09 | 9.5526e-09 | 9.70065e-09 | 9.2636e-09 | 9.22251e-09 | 9.10549e-09 | 9.05088e-09 | 9.03267e-09 | 8.98011e-09 | 8.95097e-09 | 8.89289e-09 | 8.91514e-09 | 8.92112e-09 | 8.86557e-09 | 8.88839e-09 | 8.89642e-09 | 8.97076e-09 | 8.92696e-09 | 1.24997e-08
1.3 | 1.55536e-08 | 1.35249e-08 | 1.01191e-08 | 1.03206e-08 | 1.03271e-08 | 1.03408e-08 | 9.96328e-09 | 9.87946e-09 | 9.81614e-09 | 9.74608e-09 | 9.58708e-09 | 9.56188e-09 | 9.59984e-09 | 9.53504e-09 | 9.50505e-09 | 9.58842e-09 | 9.5841e-09 | 9.54429e-09 | 9.59228e-09 | 9.59542e-09 | 9.58335e-09 | 1.33357e-08
1.4 | 1.65259e-08 | 1.4434e-08 | 1.08114e-08 | 1.11183e-08 | 1.10321e-08 | 1.10885e-08 | 1.06592e-08 | 1.05458e-08 | 1.04571e-08 | 1.04341e-08 | 1.03142e-08 | 1.06703e-08 | 1.02983e-08 | 1.02858e-08 | 1.01815e-08 | 1.03027e-08 | 9.88292e-09 | 1.02491e-08 | 1.02748e-08 | 1.0279e-08 | 1.04745e-08 | 1.41472e-08
1.5 | 1.76617e-08 | 1.55073e-08 | 1.16675e-08 | 1.1941e-08 | 1.19259e-08 | 1.20464e-08 | 1.14509e-08 | 1.13416e-08 | 1.12514e-08 | 1.12014e-08 | 1.11849e-08 | 1.13011e-08 | 1.1047e-08 | 1.10265e-08 | 1.10425e-08 | 1.10573e-08 | 1.10399e-08 | 1.09396e-08 | 1.10507e-08 | 1.11106e-08 | 1.11267e-08 | 1.53238e-08
1.6 | 1.91544e-08 | 1.65609e-08 | 1.24406e-08 | 1.28483e-08 | 1.28315e-08 | 1.2954e-08 | 1.23089e-08 | 1.21345e-08 | 1.22059e-08 | 1.2136e-08 | 1.19768e-08 | 1.19486e-08 | 1.18934e-08 | 1.18868e-08 | 1.19915e-08 | 1.18743e-08 | 1.18002e-08 | 1.17831e-08 | 1.19845e-08 | 1.19927e-08 | 1.18792e-08 | 1.63954e-08
1.7 | 2.05416e-08 | 1.78319e-08 | 1.34977e-08 | 1.38606e-08 | 1.38294e-08 | 1.40116e-08 | 1.33929e-08 | 1.31115e-08 | 1.3048e-08 | 1.31093e-08 | 1.29154e-08 | 1.27911e-08 | 1.27674e-08 | 1.2781e-08 | 1.28697e-08 | 1.28046e-08 | 1.27426e-08 | 1.27114e-08 | 1.28138e-08 | 1.26378e-08 | 1.28478e-08 | 1.76632e-08
1.8 | 2.15128e-08 | 1.91189e-08 | 1.4544e-08 | 1.50341e-08 | 1.48996e-08 | 1.5076e-08 | 1.44937e-08 | 1.41485e-08 | 1.42068e-08 | 1.4092e-08 | 1.3968e-08 | 1.37998e-08 | 1.38482e-08 | 1.39039e-08 | 1.39233e-08 | 1.39015e-08 | 1.38329e-08 | 1.38217e-08 | 1.38722e-08 | 1.37697e-08 | 1.39525e-08 | 1.91255e-08
1.9 | 2.33971e-08 | 2.0757e-08 | 1.56549e-08 | 1.61701e-08 | 1.61534e-08 | 1.62855e-08 | 1.5739e-08 | 1.53569e-08 | 1.54201e-08 | 1.52815e-08 | 1.50821e-08 | 1.50221e-08 | 1.49838e-08 | 1.51775e-08 | 1.51404e-08 | 1.50797e-08 | 1.508e-08 | 1.50937e-08 | 1.52749e-08 | 1.50005e-08 | 1.51773e-08 | 2.07445e-08
2 | 2.54569e-08 | 2.23919e-08 | 1.70154e-08 | 1.77012e-08 | 1.7606e-08 | 1.77058e-08 | 1.71465e-08 | 1.67998e-08 | 1.68582e-08 | 1.67163e-08 | 1.66014e-08 | 1.6448e-08 | 1.64537e-08 | 1.66173e-08 | 1.6605e-08 | 1.65516e-08 | 1.6473e-08 | 1.63923e-08 | 1.64948e-08 | 1.65602e-08 | 1.69003e-08 | 2.27487e-08
2.1 | 2.77574e-08 | 2.4279e-08 | 1.8471e-08 | 1.94308e-08 | 1.92159e-08 | 1.94434e-08 | 1.8922e-08 | 1.89858e-08 | 1.86666e-08 | 1.86468e-08 | 1.84301e-08 | 1.81262e-08 | 1.82882e-08 | 1.8767e-08 | 1.83484e-08 | 1.83771e-08 | 1.83847e-08 | 1.81447e-08 | 1.83321e-08 | 1.86453e-08 | 1.92561e-08 | 2.53914e-08
2.2 | 3.07179e-08 | 2.70397e-08 | 2.06448e-08 | 2.07871e-08 | 2.15246e-08 | 2.21572e-08 | 2.14195e-08 | 2.14696e-08 | 2.13251e-08 | 2.1403e-08 | 2.10027e-08 | 2.0994e-08 | 2.08924e-08 | 2.11718e-08 | 2.10411e-08 | 2.10327e-08 | 2.11736e-08 | 2.07967e-08 | 2.13067e-08 | 2.15857e-08 | 2.20767e-08 | 2.8362e-08
2.3 | 3.48175e-08 | 3.02646e-08 | 2.34129e-08 | 2.42391e-08 | 2.43463e-08 | 2.521e-08 | 2.47084e-08 | 2.52937e-08 | 2.49366e-08 | 2.53087e-08 | 2.46011e-08 | 2.43572e-08 | 2.46809e-08 | 2.48362e-08 | 2.47438e-08 | 2.47983e-08 | 2.48589e-08 | 2.45276e-08 | 2.5435e-08 | 2.59907e-08 | 2.66606e-08 | 3.34649e-08
2.4 | 4.09699e-08 | 3.52932e-08 | 2.77153e-08 | 2.83259e-08 | 2.87044e-08 | 3.03346e-08 | 2.98741e-08 | 3.2434e-08 | 3.19065e-08 | 3.16533e-08 | 3.03471e-08 | 2.9707e-08 | 3.04198e-08 | 3.08558e-08 | 3.06706e-08 | 3.05784e-08 | 3.08706e-08 | 3.05924e-08 | 3.17949e-08 | 3.28737e-08 | 3.43012e-08 | 4.15442e-08
2.5 | 5.07503e-08 | 4.24597e-08 | 3.44791e-08 | 3.49558e-08 | 3.55326e-08 | 3.80604e-08 | 3.81233e-08 | 3.94784e-08 | 4.11322e-08 | 4.14779e-08 | 3.95163e-08 | 3.83334e-08 | 3.99556e-08 | 4.01209e-08 | 4.02537e-08 | 3.98774e-08 | 4.04048e-08 | 3.98778e-08 | 4.19959e-08 | 4.40245e-08 | 4.57833e-08 | 5.3597e-08
2.6 | 6.58614e-08 | 5.45314e-08 | 4.4721e-08 | 4.56253e-08 | 4.63712e-08 | 5.05104e-08 | 5.31287e-08 | 8.20813e-08 | 5.58532e-08 | 5.6433e-08 | 5.39305e-08 | 5.20914e-08 | 5.38367e-08 | 5.4865e-08 | 5.49293e-08 | 5.44298e-08 | 5.51249e-08 | 5.48659e-08 | 5.8843e-08 | 6.12037e-08 | 6.40793e-08 | 7.23941e-08
2.7 | 8.91013e-08 | 7.26685e-08 | 6.11302e-08 | 6.31068e-08 | 6.34983e-08 | 6.96499e-08 | 7.63726e-08 | 7.82039e-08 | 1.00537e-07 | 7.91456e-08 | 7.55512e-08 | 7.27408e-08 | 7.56202e-08 | 7.74023e-08 | 7.74198e-08 | 7.63981e-08 | 7.83599e-08 | 7.78747e-08 | 9.18054e-08 | 8.87496e-08 | 9.0801e-08 | 1.00328e-07
2.8 | 1.23595e-07 | 1.00643e-07 | 8.62929e-08 | 9.25438e-08 | 8.90477e-08 | 9.80299e-08 | 1.5189e-07 | 1.2522e-07 | 1.45005e-07 | 1.1266e-07 | 1.07387e-07 | 1.03598e-07 | 1.07777e-07 | 1.10375e-07 | 1.10878e-07 | 1.09078e-07 | 1.11711e-07 | 1.1157e-07 | 1.00643e-07 | 1.0683e-07 | 1.09121e-07 | 1.42273e-07
2.9 | 1.73095e-07 | 1.41588e-07 | 1.22747e-07 | 1.23595e-07 | 1.27079e-07 | 1.41238e-07 | 1.70278e-07 | 1.27079e-07 | 1.54893e-07 | 1.60538e-07 | 1.54893e-07 | 1.50545e-07 | 1.543e-07 | 1.58809e-07 | 1.59546e-07 | 1.56899e-07 | 1.59171e-07 | 1.59054e-07 | 1.41588e-07 | 1.20006e-07 | 1.09078e-07 | 2.01061e-07
3 | 2.42959e-07 | 2.01401e-07 | 1.75788e-07 | 1.73095e-07 | 1.83171e-07 | 2.14272e-07 | 2.14272e-07 | 1.83171e-07 | 2.23282e-07 | 2.28096e-07 | 2.23282e-07 | 2.12663e-07 | 2.24603e-07 | 2.27633e-07 | 2.29512e-07 | 2.25615e-07 | 2.29095e-07 | 2.26864e-07 | 2.01401e-07 | 1.54893e-07 | 1.56899e-07 | 2.85196e-07
3.1 | 3.37631e-07 | 2.86624e-07 | 2.51127e-07 | 2.42959e-07 | 2.63662e-07 | 3.00607e-07 | 3.20607e-07 | 2.63662e-07 | 3.21709e-07 | 3.21128e-07 | 3.21709e-07 | 3.22338e-07 | 2.42959e-07 | 3.31081e-07 | 3.27893e-07 | 3.21359e-07 | 3.24259e-07 | 3.22798e-07 | 2.86624e-07 | 2.23282e-07 | 2.25615e-07 | 4.01331e-07
3.2 | 4.65016e-07 | 4.06337e-07 | 3.57392e-07 | 3.37631e-07 | 3.75026e-07 | 3.21709e-07 | 4.73663e-07 | 3.75026e-07 | 4.55818e-07 | 4.50513e-07 | 4.55818e-07 | 4.50793e-07 | 3.37631e-07 | 3.57392e-07 | 4.63642e-07 | 4.56508e-07 | 4.59724e-07 | 4.70683e-07 | 4.06337e-07 | 3.21709e-07 | 3.21359e-07 | 5.08022e-07
3.3 | 6.34348e-07 | 5.75551e-07 | 5.09116e-07 | 4.65016e-07 | 5.35253e-07 | 4.55818e-07 | 5.55253e-07 | 4.35253e-07 | 6.37191e-07 | 4.55818e-07 | 6.37191e-07 | 4.55818e-07 | 4.65016e-07 | 5.09116e-07 | 6.50357e-07 | 6.41448e-07 | 6.43847e-07 | 6.43847e-07 | 5.75551e-07 | 4.55818e-07 | 4.56508e-07 | 6.67573e-07
3.4 | 8.56807e-07 | 8.09912e-07 | 7.12791e-07 | 5.09116e-07 | 5.89857e-07 | 6.37191e-07 | 5.89857e-07 | 6.73663e-07 | 8.87038e-07 | 6.57191e-07 | 8.91038e-07 | 6.37191e-07 | 6.34348e-07 | 7.12791e-07 | 9.06086e-07 | 8.97779e-07 | 8.9558e-07 | 8.55253e-07 | 8.09912e-07 | 6.37191e-07 | 6.41448e-07 | 8.58022e-07
3.5 | 1.10896e-06 | 1.08978e-06 | 9.9415e-07 | 7.12791e-07 | 8.97038e-07 | 8.87038e-07 | 8.55253e-07 | 8.55253e-07 | 9.97779e-07 | 8.12038e-07 | 1.2133e-06 | 8.87038e-07 | 8.56807e-07 | 9.9415e-07 | 1.26918e-06 | 1.26281e-06 | 1.23398e-06 | 1.25398e-06 | 1.08978e-06 | 8.87038e-07 | 8.97779e-07 | 9.67573e-07
3.6 | 1.52e-06 | 1.54563e-06 | 1.39119e-06 | 1.23119e-06 | 1.59857e-06 | 2.14272e-06 | 1.55253e-06 | 1.59857e-06 | 1.83171e-06 | 1.36544e-06 | 1.68544e-06 | 1.3133e-06 | 1.6133e-06 | 1.2433e-06 | 3.2133e-06 | 2.56281e-06 | 1.71871e-06 | 2.19857e-06 | 1.54563e-06 | 1.26978e-06 | 1.58978e-06 | 1.90741e-06
3.7 | 2.00053e-06 | 2.12702e-06 | 1.85386e-06 | 1.98892e-06 | 1.00005e-05 | 5.55253e-06 | 1.00005e-05 | 3.12038e-06 | 1.00005e-05 | 1.00005e-05 | 1.00005e-05 | 1.00005e-05 | 1.00005e-05 | 1.00005e-05 | 1.00004e-05 | 1.00005e-05 | 1.00006e-05 | 1.00005e-05 | 1.00005e-05 | 1.00004e-05 | 1.00006e-05 | 2.53744e-06
3.8 | 2.61331e-06 | 2.8878e-06 | 2.46433e-06 | 2.71187e-06 | 1.00005e-05 | 1.00005e-05 | 1.00005e-05 | 1.00005e-05 | 1.00005e-05 | 1.00005e-05 | 1.00005e-05 | 1.00005e-05 | 1.00005e-05 | 1.00005e-05 | 1.00005e-05 | 1.00005e-05 | 1.00005e-05 | 1.00004e-05 | 1.00005e-05 | 1.00005e-05 | 1.00005e-05 | 3.35874e-06
3.9 | 1.00005e-05 | 3.90777e-06 | 3.2873e-06 | 3.45064e-06 | 1.00005e-05 | 1.00005e-05 | 1.00005e-05 | 1.00005e-05 | 1.00005e-05 | 1.00005e-05 | 1.00006e-05 | 1.00005e-05 | 1.00005e-05 | 1.00005e-05 | 1.00005e-05 | 1.00005e-05 | 1.00004e-05 | 1.00005e-05 | 1.00005e-05 | 1.00005e-05 | 1.00005e-05 | 4.39637e-06
4 | 1.00005e-05 | 5.26893e-06 | 1.00005e-05 | 1.00005e-05 | 1.00005e-05 | 1.00005e-05 | 1.00005e-05 | 1.00005e-05 | 1.00005e-05 | 1.00005e-05 | 1.00005e-05 | 1.00005e-05 | 1.00005e-05 | 1.00005e-05 | 1.00005e-05 | 1.00005e-05 | 1.00005e-05 | 1.00005e-05 | 1.00005e-05 | 1.00005e-05 | 1.00005e-05 | 5.72791e-06
3.9 | 1.00005e-05 | 1.00005e-05 | 1.00005e-05 | 1.00005e-05 | 1.00005e-05 | 1.00005e-05 | 1.00004e-05 | 1.00005e-05 | 1.00004e-05 | 1.00005e-05 | 1.00005e-05 | 1.00004e-05 | 1.00005e-05 | 1.00005e-05 | 1.00005e-05 | 1.00005e-05 | 1.00005e-05 | 1.00005e-05 | 1.00005e-05 | 1.00005e-05 | 1.00005e-05 | 3.83968e-06
3.8 | 1.00005e-05 | 1.00005e-05 | 1.00005e-05 | 1.00005e-05 | 1.00005e-05 | 1.00004e-05 | 1.00005e-05 | 1.00005e-05 | 1.00005e-05 | 1.00005e-05 | 1.00005e-05 | 1.00005e-05 | 1.00005e-05 | 1.00005e-05 | 1.00005e-05 | 1.00005e-05 | 1.00005e-05 | 1.00003e-05 | 1.00005e-05 | 1.00005e-05 | 1.00005e-05 | 2.65043e-06
3.7 | 1.00005e-05 | 1.00005e-05 | 1.00004e-05 | 1.00004e-05 | 1.00005e-05 | 1.00005e-05 | 1.00004e-05 | 1.00005e-05 | 1.00005e-05 | 1.00005e-05 | 1.00005e-05 | 1.00005e-05 | 1.00005e-05 | 1.00005e-05 | 1.00005e-05 | 1.00005e-05 | 1.00005e-05 | 1.00005e-05 | 1.00005e-05 | 1.00004e-05 | 1.00005e-05 | 1.82379e-06
3.6 | 1.00004e-05 | 1.00004e-05 | 1.00005e-05 | 1.00005e-05 | 1.00005e-05 | 1.00005e-05 | 1.00005e-05 | 1.00005e-05 | 1.00007e-05 | 1.00005e-05 | 1.00005e-05 | 1.00005e-05 | 1.00005e-05 | 1.00005e-05 | 1.00004e-05 | 1.00005e-05 | 1.00005e-05 | 1.00005e-05 | 1.00005e-05 | 1.00005e-05 | 1.00005e-05 | 1.00005e-05
3.5 | 1.00005e-05 | 1.00004e-05 | 1.00005e-05 | 1.00005e-05 | 1.00004e-05 | 1.00005e-05 | 1.00004e-05 | 1.00005e-05 | 1.00005e-05 | 1.00004e-05 | 1.00005e-05 | 1.00005e-05 | 1.00005e-05 | 1.00005e-05 | 1.00005e-05 | 1.00005e-05 | 1.00004e-05 | 1.00006e-05 | 1.00005e-05 | 1.00005e-05 | 1.00004e-05 | 1.00005e-05
3.4 | 1.00005e-05 | 1.00005e-05 | 1.00004e-05 | 1.00005e-05 | 1.00004e-05 | 1.00004e-05 | 1.00004e-05 | 1.00005e-05 | 1.00005e-05 | 1.00005e-05 | 1.00005e-05 | 1.00005e-05 | 1.00005e-05 | 1.00004e-05 | 1.00005e-05 | 1.00005e-05 | 1.00005e-05 | 1.00006e-05 | 1.00005e-05 | 1.00005e-05 | 1.00005e-05 | 1.00005e-05
3.3 | 1.00005e-05 | 1.00005e-05 | 1.00005e-05 | 1.00005e-05 | 1.00005e-05 | 1.00005e-05 | 1.00005e-05 | 1.00005e-05 | 1.00005e-05 | 1.00005e-05 | 1.00004e-05 | 1.00005e-05 | 1.00005e-05 | 1.00005e-05 | 1.00005e-05 | 1.00005e-05 | 1.00004e-05 | 1.00005e-05 | 1.00005e-05 | 1.00005e-05 | 1.00005e-05 | 1.00005e-05
3.2 | 1.00005e-05 | 1.00005e-05 | 1.00005e-05 | 1.00005e-05 | 1.00005e-05 | 1.00005e-05 | 1.00005e-05 | 1.00005e-05 | 1.00005e-05 | 1.00005e-05 | 1.00005e-05 | 1.00005e-05 | 1.00005e-05 | 1.00005e-05 | 1.00005e-05 | 1.00005e-05 | 1.00004e-05 | 1.00005e-05 | 1.00004e-05 | 1.00005e-05 | 1.00005e-05 | 1.00005e-05
3.1 | 1.00005e-05 | 1.00005e-05 | 1.00005e-05 | 1.00005e-05 | 1.00005e-05 | 1.00005e-05 | 1.00004e-05 | 1.00005e-05 | 1.00005e-05 | 1.00005e-05 | 1.00005e-05 | 1.00005e-05 | 1.00005e-05 | 1.00005e-05 | 1.00005e-05 | 1.00005e-05 | 1.00005e-05 | 1.00005e-05 | 1.00005e-05 | 1.00005e-05 | 1.00005e-05 | 1.00005e-05
3 | 1.00005e-05 | 1.00005e-05 | 1.00005e-05 | 1.00005e-05 | 1.00004e-05 | 1.00005e-05 | 1.00004e-05 | 1.00005e-05 | 1.00005e-05 | 1.00005e-05 | 1.00005e-05 | 1.00005e-05 | 1.00005e-05 | 1.00005e-05 | 1.00005e-05 | 1.00005e-05 | 1.00005e-05 | 1.00005e-05 | 1.00005e-05 | 1.00005e-05 | 1.00005e-05 | 1.00005e-05
2.9 | 1.00005e-05 | 1.00005e-05 | 1.00005e-05 | 1.00006e-05 | 1.00005e-05 | 1.00005e-05 | 1.00004e-05 | 1.00005e-05 | 1.00005e-05 | 1.00005e-05 | 1.00005e-05 | 1.00005e-05 | 1.00005e-05 | 1.00005e-05 | 1.00005e-05 | 1.00005e-05 | 1.00005e-05 | 1.00005e-05 | 1.00005e-05 | 1.00005e-05 | 1.00004e-05 | 1.00004e-05
2.8 | 1.00005e-05 | 1.00005e-05 | 1.00005e-05 | 1.00005e-05 | 1.00005e-05 | 1.00005e-05 | 1.00005e-05 | 1.00005e-05 | 1.00005e-05 | 1.00005e-05 | 1.00005e-05 | 1.00005e-05 | 1.00005e-05 | 1.00005e-05 | 1.00005e-05 | 1.00005e-05 | 1.00005e-05 | 1.00005e-05 | 1.00005e-05 | 1.00005e-05 | 1.00005e-05 | 1.00005e-05
2.7 | 1.00005e-05 | 1.00005e-05 | 1.00005e-05 | 1.00006e-05 | 1.00005e-05 | 1.00005e-05 | 1.00005e-05 | 1.00005e-05 | 1.00005e-05 | 1.00005e-05 | 1.00005e-05 | 1.00005e-05 | 1.00005e-05 | 1.00005e-05 | 1.00005e-05 | 1.00005e-05 | 1.00005e-05 | 1.00005e-05 | 1.00005e-05 | 1.00005e-05 | 1.00005e-05 | 1.00005e-05
2.6 | 1.00005e-05 | 1.00005e-05 | 1.00005e-05 | 1.00005e-05 | 1.00005e-05 | 1.00005e-05 | 1.00005e-05 | 1.00005e-05 | 1.00005e-05 | 1.00005e-05 | 1.00005e-05 | 1.00005e-05 | 1.00005e-05 | 1.00005e-05 | 1.00005e-05 | 1.00005e-05 | 1.00005e-05 | 1.00006e-05 | 1.00005e-05 | 1.00005e-05 | 1.00005e-05 | 1.00005e-05
2.5 | 1.00005e-05 | 1.00005e-05 | 1.00005e-05 | 1.00005e-05 | 1.00005e-05 | 1.00005e-05 | 1.00005e-05 | 1.00005e-05 | 1.00005e-05 | 1.00004e-05 | 1.00005e-05 | 1.00005e-05 | 1.00005e-05 | 1.00004e-05 | 1.00005e-05 | 1.00005e-05 | 1.00005e-05 | 1.00005e-05 | 1.00005e-05 | 1.00005e-05 | 1.00005e-05 | 1.00005e-05
2.4 | 1.00005e-05 | 1.00005e-05 | 1.00005e-05 | 1.00005e-05 | 1.00005e-05 | 1.00005e-05 | 1.00005e-05 | 1.00005e-05 | 1.00005e-05 | 1.00005e-05 | 1.00005e-05 | 1.00005e-05 | 1.00005e-05 | 1.00005e-05 | 1.00005e-05 | 1.00005e-05 | 1.00005e-05 | 1.00004e-05 | 1.00005e-05 | 1.00005e-05 | 1.00005e-05 | 1.00005e-05
2.3 | 1.00005e-05 | 1.00005e-05 | 1.00005e-05 | 1.00005e-05 | 1.00005e-05 | 1.00005e-05 | 1.00005e-05 | 1.00005e-05 | 1.00005e-05 | 1.00005e-05 | 1.00005e-05 | 1.00005e-05 | 1.00005e-05 | 1.00005e-05 | 1.00005e-05 | 1.00005e-05 | 1.00005e-05 | 1.00004e-05 | 1.00005e-05 | 1.00005e-05 | 1.00005e-05 | 1.00005e-05
2.2 | 1.00005e-05 | 1.00005e-05 | 1.00005e-05 | 1.00005e-05 | 1.00005e-05 | 1.00005e-05 | 1.00005e-05 | 1.00005e-05 | 1.00005e-05 | 1.00005e-05 | 1.00005e-05 | 1.00005e-05 | 1.00005e-05 | 1.00005e-05 | 1.00005e-05 | 1.00005e-05 | 1.00005e-05 | 1.00005e-05 | 1.00005e-05 | 1.00005e-05 | 1.00005e-05 | 1.00005e-05
2.1 | 1.00005e-05 | 1.00005e-05 | 1.00004e-05 | 1.00005e-05 | 1.00004e-05 | 1.00005e-05 | 1.00005e-05 | 1.00005e-05 | 1.00005e-05 | 1.00005e-05 | 1.00005e-05 | 1.00005e-05 | 1.00004e-05 | 1.00004e-05 | 1.00005e-05 | 1.00004e-05 | 1.00005e-05 | 1.00005e-05 | 1.00004e-05 | 1.00005e-05 | 1.00005e-05 | 1.00005e-05
2 | 1.00005e-05 | 1.00005e-05 | 1.00004e-05 | 1.00004e-05 | 1.00005e-05 | 1.00005e-05 | 1.00005e-05 | 1.00005e-05 | 1.00004e-05 | 1.00005e-05 | 1.00005e-05 | 1.00005e-05 | 1.00005e-05 | 1.00005e-05 | 1.00005e-05 | 1.00005e-05 | 1.00005e-05 | 1.00005e-05 | 1.00004e-05 | 1.00005e-05 | 1.00005e-05 | 1.00005e-05
1.9 | 1.00004e-05 | 1.00005e-05 | 1.00004e-05 | 1.00004e-05 | 8.53913e-06 | 1.00004e-05 | 1.00004e-05 | 1.00004e-05 | 9.48163e-06 | 1.00005e-05 | 1.00005e-05 | 1.00005e-05 | 1.00005e-05 | 1.00005e-05 | 1.00005e-05 | 1.00005e-05 | 1.00005e-05 | 1.00005e-05 | 1.00005e-05 | 1.00005e-05 | 1.00005e-05 | 1.00005e-05
1.8 | 1.00004e-05 | 1.00005e-05 | 1.00004e-05 | 1.00004e-05 | 1.00005e-05 | 1.00005e-05 | 1.00004e-05 | 1.00005e-05 | 1.00005e-05 | 1.00005e-05 | 1.00005e-05 | 1.00005e-05 | 1.00005e-05 | 1.00005e-05 | 1.00005e-05 | 1.00005e-05 | 1.00005e-05 | 1.00005e-05 | 1.00005e-05 | 1.00005e-05 | 1.00005e-05 | 1.00005e-05
1.7 | 1.00004e-05 | 1.00005e-05 | 1.00004e-05 | 8.3304e-06 | 6.15827e-06 | 1.00004e-05 | 1.00005e-05 | 1.00004e-05 | 1.00005e-05 | 1.00005e-05 | 1.00005e-05 | 1.00005e-05 | 1.00005e-05 | 1.00005e-05 | 1.00005e-05 | 1.00005e-05 | 1.00005e-05 | 1.00004e-05 | 1.00004e-05 | 1.00005e-05 | 1.00005e-05 | 1.00005e-05
1.6 | 1.00004e-05 | 1.00005e-05 | 1.00004e-05 | 8.99333e-06 | 1.00004e-05 | 1.00004e-05 | 1.00005e-05 | 1.00004e-05 | 1.00006e-05 | 1.00005e-05 | 1.00005e-05 | 1.00005e-05 | 1.00004e-05 | 1.00005e-05 | 1.00005e-05 | 1.00005e-05 | 9.27127e-06 | 9.99657e-06 | 1.00005e-05 | 1.00005e-05 | 1.00005e-05 | 1.00005e-05
1.5 | 1.00004e-05 | 9.89707e-06 | 1.00004e-05 | 9.03688e-06 | 1.36383e-06 | 1.00004e-05 | 1.00005e-05 | 1.00005e-05 | 1.00005e-05 | 1.00005e-05 | 1.00005e-05 | 1.00005e-05 | 1.00004e-05 | 1.00005e-05 | 1.00005e-05 | 1.00005e-05 | 8.32265e-06 | 9.49536e-06 | 1.00005e-05 | 1.00005e-05 | 1.00005e-05 | 1.00005e-05
1.4 | 1.00004e-05 | 8.51318e-06 | 1.00004e-05 | 1.00005e-05 | 1.00005e-05 | 1.00005e-05 | 1.00005e-05 | 1.00005e-05 | 1.00005e-05 | 1.00004e-05 | 1.00005e-05 | 1.00005e-05 | 9.99538e-06 | 1.00005e-05 | 1.00005e-05 | 1.00005e-05 | 7.93815e-06 | 9.97309e-06 | 1.00005e-05 | 1.00005e-05 | 1.00005e-05 | 9.99906e-06
1.3 | 1.00005e-05 | 7.88421e-06 | 1.00005e-05 | 5.76201e-06 | 9.94474e-06 | 1.00005e-05 | 1.00005e-05 | 1.00005e-05 | 1.00005e-05 | 1.00005e-05 | 1.00005e-05 | 1.00005e-05 | 8.79114e-06 | 1.00005e-05 | 1.00005e-05 | 1.00005e-05 | 7.07974e-06 | 1.00005e-05 | 1.00005e-05 | 1.00005e-05 | 9.97501e-06 | 8.80444e-06
1.2 | 1.00005e-05 | 7.30505e-06 | 1.00004e-05 | 2.76582e-06 | 9.85393e-06 | 1.00004e-05 | 9.7853e-06 | 1.00005e-05 | 1.00005e-05 | 1.00005e-05 | 9.81765e-06 | 9.81177e-06 | 7.63523e-06 | 1.00005e-05 | 1.00005e-05 | 1.00005e-05 | 7.15266e-06 | 9.8701e-06 | 9.81914e-06 | 1.00005e-05 | 9.22145e-06 | 8.25819e-06
1.1 | 1.00004e-05 | 6.82201e-06 | 1.00005e-05 | 3.04393e-06 | 8.2988e-06 | 8.99254e-06 | 8.06294e-06 | 9.78883e-06 | 9.28337e-06 | 9.93066e-06 | 8.93558e-06 | 8.62604e-06 | 8.46495e-06 | 9.7707e-06 | 1.00005e-05 | 9.47594e-06 | 6.42223e-06 | 8.52876e-06 | 6.92345e-06 | 9.9918e-06 | 8.07946e-06 | 6.67032e-06
1 | 1.00004e-05 | 6.04148e-06 | 1.00004e-05 | 2.68174e-06 | 7.76827e-06 | 8.61459e-06 | 7.51705e-06 | 8.37004e-06 | 8.80503e-06 | 8.48e-06 | 8.0237e-06 | 7.79873e-06 | 7.22742e-06 | 8.32124e-06 | 1.00005e-05 | 8.35552e-06 | 6.6276e-06 | 4.76029e-06 | 6.17943e-06 | 9.0071e-06 | 7.14769e-06 | 6.21037e-06
0.9 | 1.00005e-05 | 5.21982e-06 | 1.00004e-05 | 1.65523e-06 | 6.45174e-06 | 6.82793e-06 | 6.06945e-06 | 6.38425e-06 | 7.26652e-06 | 6.22309e-06 | 7.09002e-06 | 6.95828e-06 | 6.73675e-06 | 5.65734e-06 | 1.00005e-05 | 7.32312e-06 | 6.16914e-06 | 3.50585e-06 | 7.11332e-06 | 8.27457e-06 | 6.48478e-06 | 4.96788e-06
0.8 | 1.00005e-05 | 4.3722e-06 | 1.00005e-05 | 1.17276e-06 | 4.95529e-06 | 4.87122e-06 | 5.2288e-06 | 5.09872e-06 | 6.6812e-06 | 5.15567e-06 | 6.00305e-06 | 6.14786e-06 | 5.18379e-06 | 4.82689e-06 | 8.81376e-06 | 6.41325e-06 | 5.36564e-06 | 3.52294e-06 | 6.06979e-06 | 6.42535e-06 | 5.57143e-06 | 2.38818e-06
0.7 | 1.00005e-05 | 3.76394e-06 | 1.00005e-05 | 5.76974e-07 | 4.63738e-06 | 3.47771e-06 | 4.02495e-06 | 4.99525e-06 | 5.37459e-06 | 4.42822e-06 | 5.07784e-06 | 5.10265e-06 | 4.12804e-06 | 3.94917e-06 | 7.63303e-06 | 5.35392e-06 | 4.62916e-06 | 3.13732e-06 | 5.17061e-06 | 5.5383e-06 | 4.13938e-06 | 2.74581e-06
0.6 | 1.00005e-05 | 2.78739e-06 | 1.00005e-05 | 3.63566e-07 | 3.40498e-06 | 2.87632e-06 | 3.28478e-06 | 4.04603e-06 | 4.71221e-06 | 3.0855e-06 | 4.22637e-06 | 4.28745e-06 | 3.44305e-06 | 3.37995e-06 | 6.28662e-06 | 4.6697e-06 | 3.59758e-06 | 2.75975e-06 | 3.46274e-06 | 4.65489e-06 | 3.67949e-06 | 3.62057e-06
0.5 | 8.71097e-06 | 2.07299e-06 | 1.00005e-05 | 2.07519e-07 | 2.35883e-06 | 2.33244e-06 | 2.67431e-06 | 3.25883e-06 | 3.90546e-06 | 2.73749e-06 | 3.41706e-06 | 3.31665e-06 | 2.99833e-06 | 2.93942e-06 | 4.98621e-06 | 2.88467e-06 | 1.78488e-06 | 1.47988e-06 | 1.87528e-06 | 3.57196e-06 | 2.50924e-06 | 3.03281e-06
0.4 | 6.70074e-06 | 1.53274e-07 | 9.86912e-06 | 5.86056e-08 | 1.61678e-06 | 1.43493e-06 | 2.02939e-06 | 2.32935e-06 | 3.35511e-06 | 1.38099e-06 | 2.56605e-06 | 2.61503e-06 | 2.22394e-06 | 2.26597e-06 | 3.75328e-06 | 1.69948e-06 | 1.21583e-06 | 5.7922e-07 | 1.62852e-06 | 2.81931e-06 | 1.72525e-06 | 1.07488e-06
0.3 | 3.98444e-06 | 7.31052e-08 | 7.27639e-06 | 9.38652e-09 | 1.12489e-06 | 7.29173e-07 | 1.31639e-06 | 1.63683e-06 | 2.29471e-06 | 1.02296e-06 | 1.81706e-06 | 1.05006e-06 | 1.62577e-06 | 1.17291e-06 | 2.53829e-06 | 2.26788e-07 | 6.94645e-07 | 2.18584e-07 | 8.11938e-07 | 1.23245e-07 | 1.40644e-06 | 8.72779e-08
0.2 | 2.61024e-06 | 5.18551e-09 | 4.52523e-06 | 4.68922e-09 | 3.16303e-07 | 4.55424e-07 | 8.25007e-07 | 1.01709e-06 | 1.35389e-06 | 3.83062e-07 | 8.34555e-07 | 1.30115e-07 | 7.24304e-09 | 5.75106e-07 | 9.84421e-07 | 1.22594e-08 | 2.00849e-07 | 4.96041e-08 | 1.83158e-07 | 2.32578e-08 | 2.22196e-07 | 1.36041e-08
0.1 | 1.3182e-06 | 1.25456e-08 | 1.219e-09 | 9.57459e-09 | 4.90955e-08 | 7.10132e-09 | 9.02991e-09 | 5.28123e-07 | 6.95625e-09 | 8.84794e-09 | 8.01979e-08 | 1.13701e-07 | 9.32346e-09 | 8.97012e-09 | 4.54793e-07 | 9.32193e-09 | 9.57306e-09 | 9.68172e-09 | 8.45008e-09 | 6.19573e-09 | 4.72744e-09 | 1.47024e-08
0 | 4.80393e-09 | 1.51681e-08 | 5.45414e-09 | 1.12165e-08 | 9.23009e-09 | 9.63779e-09 | 9.70014e-09 | 9.02217e-09 | 8.89627e-09 | 9.44381e-09 | 1.02311e-08 | 9.88142e-09 | 9.85359e-09 | 9.61952e-09 | 9.3297e-09 | 1.00006e-08 | 1.06439e-08 | 1.00966e-08 | 9.46976e-09 | 9.12227e-09 | 8.57611e-09 | 1.55395e-08
-0.1 | 9.02802e-09 | 1.56297e-08 | 6.56375e-09 | 1.15844e-08 | 9.70862e-09 | 1.01279e-08 | 9.95222e-09 | 9.59793e-09 | 9.48403e-09 | 9.96792e-09 | 1.09557e-08 | 2.84748e-08 | 1.02037e-08 | 1.00306e-08 | 9.80515e-09 | 1.03858e-08 | 1.09144e-08 | 1.05397e-08 | 9.60558e-09 | 9.39349e-09 | 9.08168e-09 | 1.59288e-08
-0.2 | 1.05092e-08 | 1.62452e-08 | 7.31959e-09 | 1.18224e-08 | 1.0099e-08 | 1.04297e-08 | 1.03659e-08 | 9.89621e-09 | 9.81863e-09 | 1.03273e-08 | 1.21277e-08 | 1.63088e-08 | 1.05677e-08 | 1.04052e-08 | 1.02375e-08 | 1.06919e-08 | 1.12034e-08 | 1.07051e-08 | 9.85408e-09 | 9.70804e-09 | 9.44084e-09 | 1.63527e-08
-0.3 | 1.14431e-08 | 1.64957e-08 | 8.0033e-09 | 1.21547e-08 | 1.05413e-08 | 1.07959e-08 | 1.06122e-08 | 1.02578e-08 | 1.01697e-08 | 1.06507e-08 | 1.12261e-07 | 3.29149e-08 | 1.08368e-08 | 1.06957e-08 | 1.06265e-08 | 1.10217e-08 | 1.14681e-08 | 1.08533e-08 | 1.01082e-08 | 1.00958e-08 | 9.78509e-09 | 1.66934e-08
-0.4 | 1.23278e-08 | 1.66809e-08 | 8.51022e-09 | 1.24081e-08 | 1.08209e-08 | 1.10654e-08 | 1.08441e-08 | 1.04752e-08 | 1.0329e-08 | 1.09544e-08 | 1.00042e-06 | 1.09375e-08 | 1.10253e-08 | 1.09517e-08 | 1.09218e-08 | 1.12001e-08 | 1.16454e-08 | 1.11143e-08 | 1.03724e-08 | 1.01973e-08 | 1.00809e-08 | 1.70045e-08
-0.5 | 1.31537e-08 | 1.70879e-08 | 9.09483e-09 | 1.25481e-08 | 1.10168e-08 | 1.12825e-08 | 1.10299e-08 | 1.06592e-08 | 1.05652e-08 | 1.11089e-08 | 5.82461e-07 | 1.11519e-08 | 1.13037e-08 | 1.12064e-08 | 1.12092e-08 | 1.13973e-08 | 1.18013e-08 | 1.12869e-08 | 1.05292e-08 | 1.04441e-08 | 1.03296e-08 | 1.73046e-08
-0.6 | 1.38114e-08 | 1.73117e-08 | 9.62753e-09 | 1.28157e-08 | 1.13056e-08 | 1.14537e-08 | 1.11583e-08 | 1.08368e-08 | 1.07922e-08 | 1.13961e-08 | 1.39054e-06 | 1.15299e-08 | 1.15009e-08 | 1.14242e-08 | 1.13861e-08 | 1.16387e-08 | 1.20545e-08 | 1.14262e-08 | 1.07251e-08 | 1.06002e-08 | 1.06128e-08 | 1.76041e-08
-0.7 | 1.45277e-08 | 1.72266e-08 | 1.1095e-08 | 1.29235e-08 | 1.15835e-08 | 1.17091e-08 | 1.13917e-08 | 1.10634e-08 | 1.09857e-08 | 1.16026e-08 | 1.71172e-06 | 1.16497e-08 | 1.17258e-08 | 1.16005e-08 | 1.17086e-08 | 1.19084e-08 | 1.22085e-08 | 1.1557e-08 | 1.07678e-08 | 1.08038e-08 | 1.08028e-08 | 1.78879e-08
-0.8 | 1.51507e-08 | 1.73404e-08 | 1.7312e-08 | 1.30644e-08 | 1.17266e-08 | 1.18445e-08 | 1.15546e-08 | 1.12184e-08 | 1.11004e-08 | 1.16713e-08 | 2.48822e-06 | 1.18071e-08 | 1.18069e-08 | 1.18403e-08 | 1.19267e-08 | 1.20601e-08 | 1.22639e-08 | 1.17604e-08 | 1.09622e-08 | 1.1054e-08 | 1.099e-08 | 1.82276e-08
-0.9 | 1.56538e-08 | 1.74974e-08 | 9.99862e-06 | 1.3254e-08 | 1.18527e-08 | 1.19714e-08 | 1.16249e-08 | 1.47262e-08 | 1.12643e-08 | 1.18442e-08 | 2.50822e-06 | 1.18881e-08 | 1.19309e-08 | 1.20238e-08 | 1.20521e-08 | 1.22088e-08 | 1.25964e-08 | 1.188e-08 | 1.16617e-08 | 1.10817e-08 | 1.1097e-08 | 1.83068e-08
-1 | 1.62648e-08 | 1.7465e-08 | 9.99866e-06 | 1.33221e-08 | 1.20008e-08 | 1.2061e-08 | 1.18777e-08 | 1.19132e-08 | 1.14476e-08 | 1.2015e-08 | 2.83818e-06 | 1.19938e-08 | 1.2051e-08 | 1.21161e-08 | 1.22495e-08 | 1.23789e-08 | 1.26711e-08 | 1.20307e-08 | 1.75983e-08 | 1.12376e-08 | 1.1164e-08 | 1.86094e-08
-1.1 | 1.66456e-08 | 1.42331e-08 | 9.99867e-06 | 1.3458e-08 | 1.21502e-08 | 1.2299e-08 | 1.18575e-08 | 1.2591e-08 | 1.15538e-08 | 1.21412e-08 | 2.7472e-06 | 1.23662e-08 | 1.22147e-08 | 1.22294e-08 | 1.24367e-08 | 1.25122e-08 | 1.27198e-08 | 1.21093e-08 | 3.87308e-08 | 1.13744e-08 | 1.13236e-08 | 1.87708e-08
-1.2 | 1.69388e-08 | 1.7667e-08 | 9.99867e-06 | 1.35246e-08 | 1.21415e-08 | 1.23759e-08 | 1.19754e-08 | 1.32561e-08 | 1.16207e-08 | 1.22738e-08 | 1.65862e-06 | 1.2286e-08 | 1.22847e-08 | 1.23653e-08 | 1.25789e-08 | 1.2633e-08 | 1.28753e-08 | 1.22338e-08 | 1.54742e-06 | 1.14682e-08 | 1.14334e-08 | 1.88537e-08
-1.3 | 1.73352e-08 | 1.92179e-08 | 9.99865e-06 | 1.36961e-08 | 1.21409e-08 | 1.24917e-08 | 1.20199e-08 | 1.37622e-08 | 1.16702e-08 | 1.23752e-08 | 1.92094e-06 | 1.24071e-08 | 1.2412e-08 | 1.245e-08 | 1.26337e-08 | 1.27104e-08 | 1.30102e-08 | 1.2149e-08 | 4.11355e-06 | 1.14965e-08 | 1.15643e-08 | 1.91262e-08
-1.4 | 1.76145e-08 | 1.75682e-08 | 9.99863e-06 | 1.40873e-08 | 1.22434e-08 | 1.2581e-08 | 1.21293e-08 | 1.31637e-07 | 1.17643e-08 | 1.24737e-08 | 1.05817e-08 | 1.24054e-08 | 1.23942e-08 | 1.25319e-08 | 1.28166e-08 | 1.28638e-08 | 1.30766e-08 | 1.2419e-08 | 3.35045e-06 | 1.17367e-08 | 1.17449e-08 | 1.92657e-08
-1.5 | 1.78271e-08 | 1.78552e-08 | 9.99867e-06 | 1.41473e-08 | 1.23784e-08 | 1.27193e-08 | 1.22127e-08 | 2.54418e-07 | 1.18294e-08 | 1.25649e-08 | 1.25032e-08 | 1.25105e-08 | 1.26616e-08 | 1.26142e-08 | 1.29303e-08 | 1.29758e-08 | 1.31618e-08 | 1.24744e-08 | 2.15751e-06 | 1.1656e-08 | 1.18243e-08 | 1.92568e-08
-1.6 | 1.8062e-08 | 1.9864e-08 | 9.99871e-06 | 1.41766e-08 | 1.24549e-08 | 1.2737e-08 | 1.22357e-08 | 1.69164e-07 | 1.18856e-08 | 1.26433e-08 | 1.27637e-08 | 1.26183e-08 | 1.27575e-08 | 1.26873e-08 | 1.29848e-08 | 1.30289e-08 | 1.32836e-08 | 1.24906e-08 | 2.72808e-06 | 1.16858e-08 | 1.18983e-08 | 1.94059e-08
-1.7 | 1.82677e-08 | 1.91362e-08 | 9.99873e-06 | 1.42367e-08 | 1.25418e-08 | 1.27849e-08 | 1.2359e-08 | 1.20875e-08 | 1.19666e-08 | 1.27571e-08 | 1.29942e-08 | 1.26152e-08 | 1.28703e-08 | 1.28212e-08 | 1.30797e-08 | 1.31317e-08 | 1.33348e-08 | 1.26115e-08 | 2.49123e-06 | 1.18065e-08 | 1.20561e-08 | 1.95315e-08
-1.8 | 1.85561e-08 | 1.93211e-08 | 9.99865e-06 | 1.43295e-08 | 1.26923e-08 | 1.29006e-08 | 1.25485e-08 | 1.22471e-08 | 1.20381e-08 | 1.27685e-08 | 1.31342e-08 | 1.26572e-08 | 1.28896e-08 | 1.29153e-08 | 1.32151e-08 | 1.31868e-08 | 1.33978e-08 | 1.25815e-08 | 2.05631e-06 | 1.20119e-08 | 1.21213e-08 | 1.97776e-08
-1.9 | 1.87641e-08 | 1.88661e-08 | 9.99858e-06 | 2.35699e-08 | 1.29001e-08 | 1.30279e-08 | 1.26299e-08 | 1.2281e-08 | 1.21385e-08 | 1.3018e-08 | 1.33208e-08 | 1.27864e-08 | 1.29734e-08 | 1.29973e-08 | 1.31955e-08 | 1.33294e-08 | 1.3529e-08 | 1.28075e-08 | 1.44771e-06 | 1.20335e-08 | 1.21932e-08 | 1.98044e-08
-2 | 1.89303e-08 | 1.9116e-08 | 9.99859e-06 | 1.46749e-08 | 1.30605e-08 | 1.3176e-08 | 1.27291e-08 | 1.24523e-08 | 1.22219e-08 | 1.30144e-08 | 1.34239e-08 | 1.30368e-08 | 1.32007e-08 | 1.31171e-08 | 1.34175e-08 | 1.346e-08 | 1.36627e-08 | 1.2786e-08 | 1.35838e-06 | 1.21616e-08 | 1.22399e-08 | 2.00543e-08
-2.1 | 1.90236e-08 | 1.89569e-08 | 4.92134e-06 | 1.58519e-08 | 1.31168e-08 | 1.32937e-08 | 1.28433e-08 | 1.24843e-08 | 1.2363e-08 | 1.31017e-08 | 1.38254e-08 | 1.31441e-08 | 1.32566e-08 | 1.32423e-08 | 1.34933e-08 | 1.35101e-08 | 1.37478e-08 | 1.29493e-08 | 1.25112e-06 | 1.22686e-08 | 1.22428e-08 | 2.01432e-08
-2.2 | 1.90271e-08 | 1.93066e-08 | 2.39117e-08 | 1.75785e-08 | 1.32856e-08 | 1.3522e-08 | 1.30708e-08 | 1.27173e-08 | 1.25093e-08 | 1.32884e-08 | 1.38831e-08 | 1.32095e-08 | 1.33613e-08 | 1.33795e-08 | 1.35877e-08 | 1.36691e-08 | 1.39059e-08 | 1.31082e-08 | 1.15373e-06 | 1.24752e-08 | 1.24193e-08 | 2.02852e-08
-2.3 | 1.95825e-08 | 1.96111e-08 | 2.09058e-08 | 1.58646e-08 | 1.34491e-08 | 1.36014e-08 | 1.3161e-08 | 1.28767e-08 | 1.26132e-08 | 1.33427e-08 | 1.39408e-08 | 1.33925e-08 | 1.35516e-08 | 1.3479e-08 | 1.37184e-08 | 1.37521e-08 | 1.39497e-08 | 1.31934e-08 | 4.92275e-07 | 1.24997e-08 | 1.24979e-08 | 2.05106e-08
-2.4 | 1.96607e-08 | 1.98603e-08 | 1.90002e-08 | 2.29087e-08 | 1.365e-08 | 1.37913e-08 | 1.32314e-08 | 1.29197e-08 | 1.27286e-08 | 1.34396e-08 | 1.41403e-08 | 1.3532e-08 | 1.36947e-08 | 1.36164e-08 | 1.40097e-08 | 1.39335e-08 | 1.41515e-08 | 1.3313e-08 | 2.97266e-07 | 1.25928e-08 | 1.2642e-08 | 2.07299e-08
-2.5 | 1.96982e-08 | 1.9998e-08 | 1.78203e-08 | 1.57913e-08 | 1.38069e-08 | 1.39437e-08 | 1.35534e-08 | 1.30253e-08 | 1.29409e-08 | 1.36233e-08 | 1.42486e-08 | 1.36575e-08 | 1.38095e-08 | 1.37913e-08 | 1.40274e-08 | 1.40132e-08 | 1.43233e-08 | 1.34586e-08 | 3.64433e-07 | 1.27606e-08 | 1.27408e-08 | 2.0959e-08
-2.6 | 1.99454e-08 | 2.03215e-08 | 1.71955e-08 | 2.66762e-08 | 1.39354e-08 | 1.40829e-08 | 1.36015e-08 | 1.31843e-08 | 1.31317e-08 | 1.37945e-08 | 1.44624e-08 | 1.38778e-08 | 1.39108e-08 | 1.39662e-08 | 1.41739e-08 | 1.41502e-08 | 1.44387e-08 | 1.3619e-08 | 4.23751e-07 | 1.28813e-08 | 1.28954e-08 | 2.11487e-08
-2.7 | 2.023e-08 | 2.08782e-08 | 1.68895e-08 | 2.38584e-08 | 1.41195e-08 | 1.42648e-08 | 1.38075e-08 | 1.34575e-08 | 1.3268e-08 | 1.40319e-08 | 1.46664e-08 | 1.40041e-08 | 1.40903e-08 | 1.41473e-08 | 1.43781e-08 | 1.43937e-08 | 1.46085e-08 | 1.38361e-08 | 3.8621e-07 | 1.30656e-08 | 1.30788e-08 | 2.12946e-08
-2.8 | 2.03542e-08 | 2.10971e-08 | 1.6696e-08 | 1.7458e-08 | 1.43135e-08 | 1.44108e-08 | 1.39896e-08 | 1.36505e-08 | 1.34341e-08 | 1.41808e-08 | 1.47448e-08 | 1.41605e-08 | 1.42708e-08 | 1.42613e-08 | 1.45306e-08 | 1.45531e-08 | 1.48419e-08 | 1.40274e-08 | 7.15915e-07 | 1.31835e-08 | 1.31865e-08 | 2.14555e-08
-2.9 | 2.07542e-08 | 2.13812e-08 | 1.66237e-08 | 2.11244e-08 | 1.45784e-08 | 1.47288e-08 | 1.4189e-08 | 1.38631e-08 | 1.36598e-08 | 1.44257e-08 | 1.50134e-08 | 1.4388e-08 | 1.44797e-08 | 1.44536e-08 | 1.4738e-08 | 1.46692e-08 | 1.49715e-08 | 1.42749e-08 | 1.31816e-08 | 1.33821e-08 | 1.34231e-08 | 2.17324e-08
-3 | 2.11573e-08 | 2.16254e-08 | 1.67266e-08 | 2.26896e-08 | 1.4872e-08 | 1.49613e-08 | 1.44602e-08 | 1.40524e-08 | 1.39466e-08 | 1.47092e-08 | 1.52413e-08 | 1.46057e-08 | 1.4743e-08 | 1.46882e-08 | 1.49445e-08 | 1.49186e-08 | 1.52109e-08 | 1.44764e-08 | 1.34817e-08 | 1.36205e-08 | 1.36338e-08 | 2.20522e-08
-3.1 | 2.28079e-08 | 2.16207e-08 | 1.68329e-08 | 2.55011e-08 | 1.50282e-08 | 1.52483e-08 | 1.46422e-08 | 1.43015e-08 | 1.41032e-08 | 1.48261e-08 | 1.54712e-08 | 1.48526e-08 | 1.49128e-08 | 1.4904e-08 | 1.5158e-08 | 1.51262e-08 | 1.55127e-08 | 1.4697e-08 | 1.36298e-08 | 1.38384e-08 | 1.38363e-08 | 2.24276e-08
-3.2 | 2.54917e-08 | 2.25278e-08 | 1.70861e-08 | 1.82016e-08 | 1.53454e-08 | 1.5559e-08 | 1.48092e-08 | 1.45012e-08 | 1.35799e-08 | 1.50761e-08 | 1.57359e-08 | 1.50387e-08 | 1.52052e-08 | 1.51174e-08 | 1.53891e-08 | 1.53803e-08 | 1.56141e-08 | 1.49275e-08 | 1.38122e-08 | 1.40693e-08 | 1.40864e-08 | 2.27955e-08
-3.3 | 2.64444e-08 | 2.32183e-08 | 1.72348e-08 | 1.87845e-08 | 1.56902e-08 | 1.58647e-08 | 1.50824e-08 | 1.47839e-08 | 1.43539e-08 | 1.5354e-08 | 1.60294e-08 | 1.5322e-08 | 1.54655e-08 | 1.53e-08 | 1.56859e-08 | 1.5669e-08 | 1.59637e-08 | 1.5138e-08 | 1.42213e-08 | 1.43603e-08 | 1.43674e-08 | 2.32941e-08
-3.4 | 4.27786e-08 | 2.28061e-08 | 1.74597e-08 | 1.7952e-08 | 1.60344e-08 | 1.61799e-08 | 1.54938e-08 | 1.50915e-08 | 1.46691e-08 | 1.56248e-08 | 1.63667e-08 | 1.56288e-08 | 1.56975e-08 | 1.56317e-08 | 1.60261e-08 | 1.59669e-08 | 1.63121e-08 | 1.5591e-08 | 1.44532e-08 | 1.45612e-08 | 1.44985e-08 | 2.37088e-08
-3.5 | 4.51241e-08 | 2.38448e-08 | 1.68723e-08 | 2.42901e-08 | 1.64514e-08 | 1.67763e-08 | 1.58549e-08 | 1.5376e-08 | 1.50077e-08 | 1.5949e-08 | 1.66986e-08 | 1.59355e-08 | 1.60187e-08 | 1.5945e-08 | 1.62825e-08 | 1.62329e-08 | 1.66335e-08 | 1.57811e-08 | 1.47395e-08 | 1.48506e-08 | 1.49357e-08 | 2.4176e-08
-3.6 | 5.13642e-08 | 2.4615e-08 | 1.78341e-08 | 2.79778e-08 | 1.68421e-08 | 1.71615e-08 | 1.62141e-08 | 1.58471e-08 | 1.53531e-08 | 1.63547e-08 | 1.71487e-08 | 1.62198e-08 | 1.63484e-08 | 1.63067e-08 | 1.668e-08 | 1.66318e-08 | 1.70257e-08 | 1.59871e-08 | 1.50796e-08 | 1.52633e-08 | 1.52998e-08 | 2.4698e-08
-3.7 | 5.44523e-08 | 2.77005e-08 | 1.83303e-08 | 5.47876e-08 | 1.72683e-08 | 1.7599e-08 | 1.66118e-08 | 1.62223e-08 | 1.57166e-08 | 1.67639e-08 | 1.76011e-08 | 1.66083e-08 | 1.6827e-08 | 1.65827e-08 | 1.70699e-08 | 1.70502e-08 | 1.73825e-08 | 1.63939e-08 | 1.5415e-08 | 1.55554e-08 | 1.63433e-08 | 2.53446e-08
-3.8 | 5.67834e-08 | 3.0488e-08 | 1.8964e-08 | 1.99266e-07 | 1.77772e-08 | 1.81322e-08 | 1.69782e-08 | 1.66356e-08 | 1.61187e-08 | 1.71713e-08 | 1.80733e-08 | 1.70815e-08 | 1.72657e-08 | 1.71171e-08 | 1.75408e-08 | 1.74943e-08 | 1.78141e-08 | 1.67678e-08 | 1.58617e-08 | 1.58797e-08 | 1.61278e-08 | 2.61291e-08
-3.9 | 6.15494e-08 | 3.18255e-08 | 1.96092e-08 | 6.93443e-08 | 1.84431e-08 | 1.87659e-08 | 1.76128e-08 | 1.71425e-08 | 1.6647e-08 | 1.76236e-08 | 1.86247e-08 | 1.7615e-08 | 1.77621e-08 | 1.75854e-08 | 1.80047e-08 | 1.80159e-08 | 1.83178e-08 | 1.72233e-08 | 1.63529e-08 | 1.63051e-08 | 1.64757e-08 | 2.69098e-08
-4 | 6.57874e-08 | 5.24032e-08 | 2.02466e-08 | 1.17391e-07 | 1.914e-08 | 1.93576e-08 | 1.8207e-08 | 1.77095e-08 | 1.71578e-08 | 1.81613e-08 | 1.91271e-08 | 1.81252e-08 | 1.82593e-08 | 1.81383e-08 | 1.8626e-08 | 1.86099e-08 | 1.88939e-08 | 1.77566e-08 | 1.68471e-08 | 1.68212e-08 | 1.69332e-08 | 2.79176e-08
-4.1 | 7.48562e-08 | 5.51552e-08 | 2.09824e-08 | 1.12659e-07 | 1.98132e-08 | 2.01386e-08 | 1.88292e-08 | 1.83383e-08 | 1.77595e-08 | 1.88388e-08 | 1.98142e-08 | 1.87112e-08 | 1.8815e-08 | 1.87415e-08 | 1.93527e-08 | 1.92388e-08 | 1.95558e-08 | 1.83614e-08 | 1.7415e-08 | 1.74078e-08 | 1.73958e-08 | 2.89508e-08
-4.2 | 8.20744e-08 | 7.88801e-08 | 2.18283e-08 | 5.28033e-08 | 2.06176e-08 | 2.08435e-08 | 1.94722e-08 | 1.89658e-08 | 1.84506e-08 | 1.95076e-08 | 2.06038e-08 | 1.93169e-08 | 1.93641e-08 | 1.93713e-08 | 1.99156e-08 | 2.00778e-08 | 2.01901e-08 | 1.90494e-08 | 1.79663e-08 | 1.79444e-08 | 1.81872e-08 | 3.00793e-08
-4.3 | 9.03927e-08 | 9.083e-08 | 2.28828e-08 | 8.86822e-08 | 2.1632e-08 | 2.18538e-08 | 2.02396e-08 | 1.96866e-08 | 1.91454e-08 | 2.02045e-08 | 2.13884e-08 | 2.00267e-08 | 2.01719e-08 | 2.00341e-08 | 2.06262e-08 | 2.06933e-08 | 2.10059e-08 | 1.97131e-08 | 1.87347e-08 | 1.85974e-08 | 1.87327e-08 | 3.14772e-08
-4.4 | 9.77887e-08 | 1.00636e-07 | 2.40517e-08 | 2.78224e-08 | 2.27572e-08 | 2.30378e-08 | 2.12389e-08 | 2.05245e-08 | 1.99318e-08 | 2.10565e-08 | 2.23608e-08 | 2.08329e-08 | 2.097e-08 | 2.08907e-08 | 2.15676e-08 | 2.16112e-08 | 2.18631e-08 | 2.05664e-08 | 1.94767e-08 | 1.93369e-08 | 1.94315e-08 | 3.31965e-08
-4.5 | 1.09482e-07 | 1.08776e-07 | 2.52433e-08 | 2.98149e-08 | 2.396e-08 | 2.42245e-08 | 2.22588e-08 | 2.14704e-08 | 2.07818e-08 | 2.19188e-08 | 2.3342e-08 | 2.17595e-08 | 2.18844e-08 | 2.18531e-08 | 2.25419e-08 | 2.25952e-08 | 2.29061e-08 | 2.14679e-08 | 2.03813e-08 | 2.02967e-08 | 2.03141e-08 | 3.48687e-08
-4.6 | 1.16533e-07 | 1.35411e-07 | 2.71333e-08 | 3.19668e-08 | 2.5269e-08 | 2.56058e-08 | 2.33427e-08 | 2.25682e-08 | 2.20063e-08 | 2.29477e-08 | 2.46215e-08 | 2.28713e-08 | 2.30181e-08 | 2.28707e-08 | 2.37561e-08 | 2.371e-08 | 2.41057e-08 | 2.2553e-08 | 2.13014e-08 | 2.1207e-08 | 2.13057e-08 | 3.68095e-08
-4.7 | 1.27052e-07 | 1.39702e-07 | 2.8755e-08 | 3.35625e-08 | 2.68869e-08 | 2.72857e-08 | 2.4534e-08 | 2.3819e-08 | 2.30457e-08 | 2.42212e-08 | 2.59545e-08 | 2.41092e-08 | 2.42042e-08 | 2.40512e-08 | 2.49636e-08 | 2.49341e-08 | 2.53263e-08 | 2.36956e-08 | 2.24572e-08 | 2.22934e-08 | 2.23524e-08 | 3.90607e-08
-4.8 | 1.41677e-07 | 1.64994e-07 | 3.09251e-08 | 3.71684e-08 | 2.88119e-08 | 2.91166e-08 | 2.60363e-08 | 2.51477e-08 | 2.43568e-08 | 2.55988e-08 | 2.74957e-08 | 2.54264e-08 | 2.56284e-08 | 2.54046e-08 | 2.63036e-08 | 2.6333e-08 | 2.67794e-08 | 2.50024e-08 | 2.37961e-08 | 2.3481e-08 | 2.35519e-08 | 4.15945e-08
-4.9 | 1.57371e-07 | 1.94523e-07 | 3.34187e-08 | 4.17618e-08 | 3.10018e-08 | 3.13029e-08 | 2.77171e-08 | 2.67315e-08 | 2.57526e-08 | 2.71502e-08 | 2.9236e-08 | 2.69711e-08 | 2.71054e-08 | 2.69175e-08 | 2.78888e-08 | 2.79238e-08 | 2.84722e-08 | 2.65777e-08 | 2.51755e-08 | 2.49117e-08 | 2.49741e-08 | 4.44762e-08
-5 | 1.76247e-07 | 2.14204e-07 | 3.56228e-08 | 4.39991e-08 | 3.37246e-08 | 3.39043e-08 | 2.97661e-08 | 2.86158e-08 | 2.75066e-08 | 2.90603e-08 | 3.13446e-08 | 2.8803e-08 | 2.89115e-08 | 2.88242e-08 | 2.97596e-08 | 2.98886e-08 | 3.04583e-08 | 2.8374e-08 | 2.68659e-08 | 2.6558e-08 | 2.66377e-08 | 4.76002e-08
-5.1 | 1.97334e-07 | 2.29598e-07 | 3.8833e-08 | 4.75847e-08 | 3.67504e-08 | 3.6882e-08 | 3.20457e-08 | 3.06546e-08 | 2.94604e-08 | 3.10982e-08 | 3.36654e-08 | 3.09288e-08 | 3.09964e-08 | 3.07427e-08 | 3.19016e-08 | 3.19998e-08 | 3.26684e-08 | 3.03471e-08 | 2.87671e-08 | 2.8438e-08 | 2.83465e-08 | 5.12824e-08
-5.2 | 2.12183e-07 | 2.19076e-07 | 4.25916e-08 | 5.24829e-08 | 4.04637e-08 | 4.03818e-08 | 3.46668e-08 | 3.31285e-08 | 3.18568e-08 | 3.35072e-08 | 3.63743e-08 | 3.33138e-08 | 3.33483e-08 | 3.30382e-08 | 3.43831e-08 | 3.4432e-08 | 3.51641e-08 | 3.26922e-08 | 3.10395e-08 | 3.05687e-08 | 3.04784e-08 | 5.54026e-08
-5.3 | 2.45735e-07 | 2.36946e-07 | 4.71488e-08 | 5.85507e-08 | 4.47762e-08 | 4.46351e-08 | 3.78316e-08 | 3.59979e-08 | 3.45417e-08 | 3.63862e-08 | 3.94924e-08 | 3.61225e-08 | 3.61464e-08 | 3.56775e-08 | 3.72212e-08 | 3.73523e-08 | 3.81237e-08 | 3.54855e-08 | 3.36863e-08 | 3.29882e-08 | 3.29506e-08 | 6.02697e-08
-5.4 | 2.62116e-07 | 2.59247e-07 | 5.24544e-08 | 6.6175e-08 | 5.01124e-08 | 4.96393e-08 | 4.15591e-08 | 3.93961e-08 | 3.7696e-08 | 3.9634e-08 | 4.3202e-08 | 3.94044e-08 | 3.92963e-08 | 3.88744e-08 | 4.05373e-08 | 4.06719e-08 | 4.15176e-08 | 3.859e-08 | 3.66677e-08 | 3.59085e-08 | 3.57991e-08 | 6.57483e-08
-5.5 | 3.50091e-07 | 2.85284e-07 | 5.94128e-08 | 7.58144e-08 | 5.65999e-08 | 5.58752e-08 | 4.59922e-08 | 4.35708e-08 | 4.14884e-08 | 4.35083e-08 | 4.76005e-08 | 4.33093e-08 | 4.32031e-08 | 4.25786e-08 | 4.44827e-08 | 4.47043e-08 | 4.54299e-08 | 4.2312e-08 | 4.02537e-08 | 3.94046e-08 | 3.91079e-08 | 7.21194e-08
-5.6 | 3.97004e-07 | 3.63511e-07 | 6.79481e-08 | 8.91604e-08 | 6.47695e-08 | 6.34007e-08 | 5.12874e-08 | 4.84288e-08 | 4.60278e-08 | 4.81486e-08 | 5.28906e-08 | 4.80448e-08 | 4.77513e-08 | 4.70573e-08 | 4.9255e-08 | 4.94124e-08 | 5.02806e-08 | 4.68144e-08 | 4.44966e-08 | 4.35164e-08 | 4.30969e-08 | 7.967e-08
-5.7 | 4.23114e-07 | 4.11785e-07 | 7.85914e-08 | 1.00992e-07 | 7.44981e-08 | 7.25473e-08 | 5.77901e-08 | 5.44428e-08 | 5.14024e-08 | 5.38171e-08 | 5.90566e-08 | 5.35233e-08 | 5.3166e-08 | 5.23043e-08 | 5.47708e-08 | 5.50068e-08 | 5.59552e-08 | 5.20306e-08 | 4.94656e-08 | 4.81965e-08 | 4.78407e-08 | 8.85234e-08
-5.8 | 4.84964e-07 | 5.29366e-07 | 9.19467e-08 | 1.23253e-07 | 8.68208e-08 | 8.40835e-08 | 6.58516e-08 | 6.16799e-08 | 5.80501e-08 | 6.07251e-08 | 6.66616e-08 | 6.02198e-08 | 5.99265e-08 | 5.88505e-08 | 6.16708e-08 | 6.18765e-08 | 6.29167e-08 | 5.85062e-08 | 5.55872e-08 | 5.41564e-08 | 5.36008e-08 | 9.89979e-08
-5.9 | 5.6591e-07 | 6.01106e-07 | 1.0893e-07 | 1.43569e-07 | 1.02431e-07 | 9.86566e-08 | 7.59871e-08 | 7.08348e-08 | 6.62411e-08 | 6.94264e-08 | 7.61996e-08 | 6.86216e-08 | 6.81941e-08 | 6.67647e-08 | 7.00783e-08 | 7.03311e-08 | 7.15257e-08 | 6.63538e-08 | 6.32694e-08 | 6.14637e-08 | 6.07632e-08 | 1.1172e-07
-6 | 6.75105e-07 | 6.1145e-07 | 1.3023e-07 | 1.74419e-07 | 1.22028e-07 | 1.16975e-07 | 8.86781e-08 | 8.246e-08 | 7.66952e-08 | 8.0339e-08 | 8.81633e-08 | 7.91962e-08 | 7.87538e-08 | 7.68379e-08 | 8.06932e-08 | 8.09678e-08 | 8.22759e-08 | 7.63155e-08 | 7.30282e-08 | 7.07373e-08 | 6.9823e-08 | 1.27213e-07
-5.9 | 6.76282e-07 | 5.21263e-07 | 1.10406e-07 | 1.47128e-07 | 1.04338e-07 | 9.97709e-08 | 7.40825e-08 | 6.83523e-08 | 6.27038e-08 | 6.56677e-08 | 7.20673e-08 | 6.43951e-08 | 6.38708e-08 | 6.2013e-08 | 6.51433e-08 | 6.52838e-08 | 6.62249e-08 | 6.11238e-08 | 5.82382e-08 | 5.61385e-08 | 5.5214e-08 | 9.9027e-08
-5.8 | 5.71487e-07 | 5.47973e-07 | 9.41101e-08 | 1.38506e-07 | 9.02546e-08 | 8.63395e-08 | 6.34949e-08 | 5.83989e-08 | 5.30895e-08 | 5.5531e-08 | 6.06829e-08 | 5.43399e-08 | 5.37081e-08 | 5.20695e-08 | 5.45258e-08 | 5.45944e-08 | 5.53676e-08 | 5.09833e-08 | 4.84804e-08 | 4.66688e-08 | 4.57648e-08 | 8.05987e-08
-5.7 | 5.36831e-07 | 5.05542e-07 | 7.92683e-08 | 1.17946e-07 | 7.73177e-08 | 7.40903e-08 | 5.4076e-08 | 4.96691e-08 | 4.4944e-08 | 4.67016e-08 | 5.10007e-08 | 4.55953e-08 | 4.50903e-08 | 4.36315e-08 | 4.54417e-08 | 4.5598e-08 | 4.61759e-08 | 4.24609e-08 | 4.02405e-08 | 3.87274e-08 | 3.78879e-08 | 6.58675e-08
-5.6 | 4.80623e-07 | 4.45157e-07 | 6.63521e-08 | 9.70169e-08 | 6.55195e-08 | 6.28437e-08 | 4.56634e-08 | 4.17726e-08 | 3.76056e-08 | 3.89576e-08 | 4.25236e-08 | 3.79595e-08 | 3.74684e-08 | 3.62685e-08 | 3.76428e-08 | 3.77964e-08 | 3.82354e-08 | 3.52331e-08 | 3.32547e-08 | 3.18931e-08 | 3.12223e-08 | 5.35885e-08
-5.5 | 4.092e-07 | 4.49499e-07 | 5.49539e-08 | 8.03063e-08 | 5.4872e-08 | 5.27132e-08 | 3.80539e-08 | 3.47603e-08 | 3.11296e-08 | 3.22374e-08 | 3.50749e-08 | 3.13203e-08 | 3.09016e-08 | 2.98077e-08 | 3.08722e-08 | 3.09816e-08 | 3.13118e-08 | 2.88906e-08 | 2.7272e-08 | 2.60303e-08 | 2.54463e-08 | 4.32608e-08
-5.4 | 3.83723e-07 | 3.88403e-07 | 4.50488e-08 | 7.0765e-08 | 4.54558e-08 | 4.37647e-08 | 3.13396e-08 | 2.86524e-08 | 2.58335e-08 | 2.63697e-08 | 2.86484e-08 | 2.56362e-08 | 2.52284e-08 | 2.42876e-08 | 2.5127e-08 | 2.5176e-08 | 2.5454e-08 | 2.34774e-08 | 2.20554e-08 | 2.10303e-08 | 2.05606e-08 | 3.45629e-08
-5.3 | 3.35959e-07 | 3.21433e-07 | 3.65254e-08 | 5.60137e-08 | 3.72863e-08 | 3.59968e-08 | 2.56253e-08 | 2.33083e-08 | 2.13361e-08 | 2.12436e-08 | 2.31776e-08 | 2.0651e-08 | 2.02637e-08 | 1.95608e-08 | 2.01577e-08 | 2.0255e-08 | 2.05146e-08 | 1.8794e-08 | 1.76688e-08 | 1.6773e-08 | 1.6398e-08 | 2.73491e-08
-5.2 | 2.74551e-07 | 3.21092e-07 | 2.92972e-08 | 4.59411e-08 | 3.02838e-08 | 2.92484e-08 | 2.06201e-08 | 1.87211e-08 | 1.79018e-08 | 1.68934e-08 | 1.84406e-08 | 1.63869e-08 | 1.60445e-08 | 1.54538e-08 | 1.5987e-08 | 1.59957e-08 | 1.61708e-08 | 1.48264e-08 | 1.3944e-08 | 1.31548e-08 | 1.28182e-08 | 2.12211e-08
-5.1 | 2.64778e-07 | 3.01288e-07 | 2.31698e-08 | 3.95051e-08 | 2.42049e-08 | 2.34307e-08 | 1.63708e-08 | 1.4803e-08 | 1.61473e-08 | 1.33297e-08 | 1.44518e-08 | 1.28253e-08 | 1.25291e-08 | 1.20124e-08 | 1.24344e-08 | 1.2451e-08 | 1.25241e-08 | 1.15339e-08 | 1.07355e-08 | 1.01007e-08 | 9.81207e-09 | 1.62264e-08
-5 | 2.17311e-07 | 2.32575e-07 | 1.81496e-08 | 3.11738e-08 | 1.91166e-08 | 1.84992e-08 | 1.27137e-08 | 1.15298e-08 | 2.84813e-07 | 1.00643e-08 | 1.10781e-08 | 9.81355e-09 | 9.52715e-09 | 9.08169e-09 | 9.43292e-09 | 9.39063e-09 | 9.47068e-09 | 8.72635e-09 | 8.09944e-09 | 7.62587e-09 | 7.26048e-09 | 1.19765e-08
-4.9 | 1.91072e-07 | 2.18704e-07 | 1.39226e-08 | 2.95713e-08 | 1.46456e-08 | 1.43139e-08 | 9.73603e-09 | 8.69316e-09 | 1.04701e-07 | 7.54001e-09 | 8.24372e-09 | 7.25349e-09 | 7.00483e-09 | 6.67258e-09 | 6.95744e-09 | 6.88225e-09 | 6.98426e-09 | 6.25111e-09 | 5.72609e-09 | 5.53339e-09 | 5.209e-09 | 8.51755e-09
-4.8 | 1.65485e-07 | 1.85651e-07 | 1.0428e-08 | 2.27313e-08 | 1.125e-08 | 1.09291e-08 | 7.16017e-09 | 6.30452e-09 | 6.18817e-09 | 5.30529e-09 | 5.87623e-09 | 5.13867e-09 | 4.92982e-09 | 4.62675e-09 | 4.85593e-09 | 4.76681e-09 | 4.87748e-09 | 4.374e-09 | 3.94064e-09 | 3.58733e-09 | 3.41754e-09 | 5.71104e-09
-4.7 | 1.50492e-07 | 1.53951e-07 | 7.52954e-09 | 1.66741e-08 | 8.26425e-09 | 8.02251e-09 | 4.98332e-09 | 4.29642e-09 | 3.44646e-09 | 3.53111e-09 | 3.98884e-09 | 3.2779e-09 | 3.14586e-09 | 2.88046e-09 | 3.04747e-09 | 3.03583e-09 | 3.02452e-09 | 2.75837e-09 | 2.39042e-09 | 2.07063e-09 | 1.89993e-09 | 3.34193e-09
-4.6 | 1.52254e-07 | 1.47322e-07 | 5.12005e-09 | 1.23594e-08 | 5.7326e-09 | 5.58834e-09 | 3.13241e-09 | 2.5817e-09 | 1.94217e-09 | 1.93864e-09 | 2.18703e-09 | 1.78873e-09 | 1.62409e-09 | 1.4133e-09 | 1.54575e-09 | 1.48037e-09 | 1.54521e-09 | 1.33029e-09 | 1.04651e-09 | 8.3825e-10 | 6.4755e-10 | 1.38714e-09
-4.5 | 1.54303e-07 | 1.20526e-07 | 3.19491e-09 | 1.01769e-08 | 3.72508e-09 | 3.53583e-09 | 1.72962e-09 | 1.17139e-09 | 6.3852e-10 | 5.5805e-10 | 8.2337e-10 | 5.168e-10 | 3.4277e-10 | 1.8437e-10 | 3.1133e-10 | 2.7606e-10 | 2.4658e-10 | 1.022e-10 | 1.2757e-10 | 2.6358e-10 | 3.5908e-10 | 2.9015e-10
-4.4 | 1.27449e-07 | 8.3427e-08 | 1.54744e-09 | 8.01609e-09 | 2.06018e-09 | 1.85342e-09 | 4.2182e-10 | 5.943e-11 | 4.1895e-10 | 5.1197e-10 | 3.5833e-10 | 5.9105e-10 | 6.7732e-10 | 8.1524e-10 | 7.4406e-10 | 7.7125e-10 | 7.9948e-10 | 8.8438e-10 | 1.02916e-09 | 1.22645e-09 | 1.28491e-09 | 1.66298e-09
-4.3 | 1.00929e-07 | 7.07649e-08 | 1.9547e-10 | 5.83281e-09 | 5.9959e-10 | 4.4852e-10 | 6.5412e-10 | 1.13622e-09 | 6.7636e-10 | 1.40611e-09 | 1.37958e-09 | 1.52785e-09 | 1.62281e-09 | 1.69749e-09 | 1.6767e-09 | 1.68943e-09 | 1.72286e-09 | 1.80364e-09 | 1.85715e-09 | 2.02334e-09 | 2.11112e-09 | 2.84755e-09
-4.2 | 7.97563e-08 | 6.42834e-08 | 9.8076e-10 | 3.27467e-09 | 6.7445e-10 | 7.0472e-10 | 1.70846e-09 | 1.8561e-09 | 8.4362e-10 | 2.26408e-09 | 2.20608e-09 | 2.27348e-09 | 2.41426e-09 | 2.48166e-09 | 2.39073e-09 | 2.43052e-09 | 2.50316e-09 | 2.49758e-09 | 2.5197e-09 | 2.66473e-09 | 2.73704e-09 | 3.86822e-09
-4.1 | 6.78604e-08 | 5.24805e-08 | 1.9598e-09 | 1.98737e-09 | 1.66667e-09 | 1.74314e-09 | 2.42901e-09 | 2.59516e-09 | 5.96439e-09 | 2.92613e-09 | 2.95304e-09 | 2.92152e-09 | 3.04792e-09 | 3.08688e-09 | 3.07694e-09 | 3.1092e-09 | 3.1194e-09 | 3.087e-09 | 3.28125e-09 | 3.26337e-09 | 3.30858e-09 | 4.69983e-09
-4 | 6.13189e-08 | 4.37725e-08 | 2.75781e-09 | 5.9153e-10 | 2.48771e-09 | 2.57657e-09 | 3.15995e-09 | 3.2807e-09 | 4.49126e-08 | 3.52287e-09 | 3.58033e-09 | 3.57122e-09 | 3.63816e-09 | 3.71109e-09 | 3.73072e-09 | 3.69005e-09 | 3.71043e-09 | 3.6987e-09 | 3.85096e-09 | 3.73716e-09 | 3.82818e-09 | 5.40084e-09
-3.9 | 5.04182e-08 | 3.43153e-08 | 3.48339e-09 | 1.05726e-09 | 3.21434e-09 | 3.29221e-09 | 3.69681e-09 | 3.76899e-09 | 1.29786e-07 | 4.01599e-09 | 4.08364e-09 | 4.10738e-09 | 4.11311e-09 | 4.16284e-09 | 4.17511e-09 | 4.16492e-09 | 4.20255e-09 | 4.15328e-09 | 4.21626e-09 | 4.24276e-09 | 4.29544e-09 | 6.13116e-09
-3.8 | 4.19012e-08 | 3.15617e-08 | 4.09795e-09 | 2.11351e-09 | 3.84953e-09 | 3.87755e-09 | 4.24019e-09 | 4.28594e-09 | 1.64256e-08 | 4.49522e-09 | 4.57243e-09 | 4.55597e-09 | 4.6303e-09 | 4.67035e-09 | 4.57701e-09 | 4.63655e-09 | 4.62566e-09 | 4.60449e-09 | 4.67488e-09 | 4.69047e-09 | 4.68628e-09 | 6.62021e-09
-3.7 | 3.12243e-08 | 2.27264e-08 | 4.56276e-09 | 3.24082e-09 | 4.34072e-09 | 4.41836e-09 | 4.71061e-09 | 4.74018e-09 | 4.9438e-10 | 4.93541e-09 | 4.9286e-09 | 4.91471e-09 | 4.95944e-09 | 4.99058e-09 | 5.00922e-09 | 5.03175e-09 | 5.01055e-09 | 4.99055e-09 | 4.96189e-09 | 4.9947e-09 | 4.97846e-09 | 7.2626e-09
-3.6 | 2.56946e-08 | 2.20849e-08 | 5.01075e-09 | 3.91601e-09 | 4.78021e-09 | 4.91813e-09 | 5.09775e-09 | 5.14353e-09 | 3.45071e-09 | 5.23831e-09 | 5.36247e-09 | 5.29361e-09 | 5.30017e-09 | 5.40637e-09 | 5.4413e-09 | 5.37867e-09 | 5.4707e-09 | 5.3667e-09 | 5.303e-09 | 5.40782e-09 | 5.38355e-09 | 7.72898e-09
-3.5 | 2.00021e-08 | 1.58026e-08 | 5.3784e-09 | 4.55814e-09 | 5.2463e-09 | 5.31071e-09 | 5.43703e-09 | 5.52401e-09 | 4.39458e-09 | 5.70403e-09 | 5.71642e-09 | 5.64495e-09 | 5.7086e-09 | 5.71318e-09 | 5.74437e-09 | 5.71238e-09 | 5.74665e-09 | 5.69871e-09 | 5.68287e-09 | 5.6306e-09 | 5.66537e-09 | 8.12971e-09
-3.4 | 1.55212e-08 | 1.30174e-08 | 5.78333e-09 | 4.88257e-09 | 5.66495e-09 | 5.66516e-09 | 5.87854e-09 | 5.85073e-09 | 5.0741e-09 | 5.92547e-09 | 6.01758e-09 | 5.95828e-09 | 5.99204e-09 | 6.00834e-09 | 6.02419e-09 | 6.02863e-09 | 6.05837e-09 | 6.0066e-09 | 5.89133e-09 | 5.8959e-09 | 5.99929e-09 | 8.6244e-09
-3.3 | 1.31363e-08 | 1.01791e-08 | 6.0984e-09 | 5.56179e-09 | 6.07873e-09 | 6.0096e-09 | 6.17279e-09 | 6.10947e-09 | 5.57778e-09 | 6.28106e-09 | 6.31253e-09 | 6.25046e-09 | 6.28101e-09 | 6.271e-09 | 6.25416e-09 | 6.33111e-09 | 6.31785e-09 | 6.23519e-09 | 6.23415e-09 | 6.17723e-09 | 6.16794e-09 | 8.94436e-09
-3.2 | 1.03337e-08 | 7.04003e-09 | 6.46342e-09 | 6.15491e-09 | 6.32741e-09 | 6.37844e-09 | 6.39577e-09 | 6.40347e-09 | 5.99526e-09 | 6.52437e-09 | 6.61951e-09 | 6.55618e-09 | 6.56412e-09 | 6.59298e-09 | 6.61227e-09 | 6.6188e-09 | 6.62404e-09 | 6.35274e-09 | 6.51684e-09 | 6.44702e-09 | 6.50779e-09 | 9.28061e-09
-3.1 | 8.46675e-09 | 4.55603e-09 | 6.81754e-09 | 6.50333e-09 | 6.6642e-09 | 6.68649e-09 | 6.68761e-09 | 6.69536e-09 | 6.29105e-09 | 6.7901e-09 | 6.89105e-09 | 6.85888e-09 | 6.82074e-09 | 6.8854e-09 | 6.89912e-09 | 6.84207e-09 | 6.85941e-09 | 6.80186e-09 | 6.71521e-09 | 6.69471e-09 | 6.80279e-09 | 9.70441e-09
-3 | 5.49715e-09 | 3.39464e-09 | 7.07807e-09 | 6.85109e-09 | 6.97674e-09 | 6.97804e-09 | 6.97138e-09 | 6.95131e-09 | 6.66638e-09 | 7.06102e-09 | 7.1616e-09 | 7.08606e-09 | 7.094e-09 | 7.07504e-09 | 7.1219e-09 | 7.09599e-09 | 7.09333e-09 | 7.02165e-09 | 6.9209e-09 | 6.97096e-09 | 6.97913e-09 | 9.9832e-09
-2.9 | 2.79841e-09 | 1.28758e-09 | 7.33e-09 | 7.20414e-09 | 7.25968e-09 | 7.19914e-09 | 7.27548e-09 | 7.16643e-09 | 7.02981e-09 | 7.24713e-09 | 7.37528e-09 | 7.32754e-09 | 7.35693e-09 | 7.31566e-09 | 7.32751e-09 | 7.34338e-09 | 7.32501e-09 | 7.2307e-09 | 7.19277e-09 | 7.1606e-09 | 7.14415e-09 | 1.03422e-08
-2.8 | 4.973e-10 | 1.00105e-09 | 7.63858e-09 | 7.5877e-09 | 7.443e-09 | 7.46009e-09 | 7.52625e-09 | 7.34123e-09 | 7.27612e-09 | 7.44192e-09 | 7.73327e-09 | 7.466e-09 | 7.57273e-09 | 7.53377e-09 | 7.58758e-09 | 7.58953e-09 | 7.61806e-09 | 7.50305e-09 | 7.44579e-09 | 7.43979e-09 | 7.41561e-09 | 1.06796e-08
-2.7 | 1.52498e-09 | 2.15235e-09 | 7.832e-09 | 7.88738e-09 | 7.76615e-09 | 7.76844e-09 | 7.78818e-09 | 7.5974e-09 | 7.55973e-09 | 7.72017e-09 | 7.84807e-09 | 7.69555e-09 | 7.78981e-09 | 7.72786e-09 | 7.8116e-09 | 7.77842e-09 | 7.7763e-09 | 7.6842e-09 | 7.62504e-09 | 7.62303e-09 | 7.6154e-09 | 1.08953e-08
-2.6 | 3.20869e-09 | 3.89206e-09 | 8.0856e-09 | 8.16085e-09 | 8.02373e-09 | 7.99146e-09 | 7.98016e-09 | 7.87243e-09 | 7.75091e-09 | 7.96378e-09 | 8.07654e-09 | 7.88071e-09 | 7.97254e-09 | 7.99362e-09 | 8.03857e-09 | 8.04127e-09 | 7.97072e-09 | 7.91206e-09 | 7.84569e-09 | 7.79505e-09 | 7.83252e-09 | 1.12717e-08
-2.5 | 5.01946e-09 | 5.08273e-09 | 8.33157e-09 | 8.41791e-09 | 8.27302e-09 | 8.1241e-09 | 8.23893e-09 | 8.0903e-09 | 8.00316e-09 | 8.16473e-09 | 8.29366e-09 | 8.18922e-09 | 8.22962e-09 | 8.22934e-09 | 8.20431e-09 | 8.20817e-09 | 8.19641e-09 | 8.1523e-09 | 8.04722e-09 | 8.05026e-09 | 8.10495e-09 | 1.15352e-08
-2.4 | 6.08889e-09 | 6.42077e-09 | 8.54378e-09 | 8.68127e-09 | 8.48375e-09 | 8.50637e-09 | 8.44487e-09 | 8.27379e-09 | 8.21379e-09 | 8.36763e-09 | 8.52047e-09 | 8.45012e-09 | 8.43294e-09 | 8.4223e-09 | 8.34988e-09 | 8.40825e-09 | 8.40933e-09 | 8.33191e-09 | 8.23981e-09 | 8.2403e-09 | 8.19534e-09 | 1.17431e-08
-2.3 | 7.10665e-09 | 7.64478e-09 | 8.79777e-09 | 8.87453e-09 | 8.66831e-09 | 8.77642e-09 | 8.63576e-09 | 8.51399e-09 | 8.4537e-09 | 8.63294e-09 | 8.6818e-09 | 8.61835e-09 | 8.62645e-09 | 8.59702e-09 | 8.60816e-09 | 8.62833e-09 | 8.59079e-09 | 8.609e-09 | 8.55585e-09 | 8.44055e-09 | 8.4332e-09 | 1.21872e-08
-2.2 | 8.3466e-09 | 8.61426e-09 | 9.04849e-09 | 9.13626e-09 | 8.98414e-09 | 8.93458e-09 | 8.86077e-09 | 8.65422e-09 | 8.68538e-09 | 8.76412e-09 | 8.89514e-09 | 8.76724e-09 | 8.78129e-09 | 8.84399e-09 | 8.8319e-09 | 8.83301e-09 | 8.85697e-09 | 8.71585e-09 | 8.62973e-09 | 8.578e-09 | 8.60884e-09 | 1.23717e-08
-2.1 | 9.24851e-09 | 9.17415e-09 | 9.23622e-09 | 9.36673e-09 | 9.17336e-09 | 9.15975e-09 | 9.06754e-09 | 8.98788e-09 | 8.83127e-09 | 8.98518e-09 | 9.11762e-09 | 8.94964e-09 | 8.9537e-09 | 8.97683e-09 | 9.01396e-09 | 9.00269e-09 | 9.05387e-09 | 8.86373e-09 | 8.80461e-09 | 8.79242e-09 | 8.83864e-09 | 1.25523e-08
-2 | 1.02526e-08 | 1.03075e-08 | 9.42614e-09 | 9.61492e-09 | 9.36466e-09 | 9.35198e-09 | 9.26083e-09 | 9.13105e-09 | 9.08184e-09 | 9.2258e-09 | 9.28213e-09 | 9.18609e-09 | 9.17357e-09 | 9.24792e-09 | 9.2507e-09 | 9.20596e-09 | 9.25138e-09 | 9.13026e-09 | 8.99794e-09 | 9.02658e-09 | 9.03363e-09 | 1.29791e-08
-1.9 | 1.09557e-08 | 1.10605e-08 | 9.68098e-09 | 9.78476e-09 | 9.52402e-09 | 9.54295e-09 | 9.42706e-09 | 9.31951e-09 | 9.26921e-09 | 9.36326e-09 | 9.47448e-09 | 9.33748e-09 | 9.37727e-09 | 9.3885e-09 | 9.34189e-09 | 9.42284e-09 | 9.34687e-09 | 9.32604e-09 | 9.22425e-09 | 9.18409e-09 | 9.23766e-09 | 1.32539e-08
-1.8 | 1.15492e-08 | 1.17545e-08 | 9.8359e-09 | 1.00712e-08 | 9.81499e-09 | 9.77353e-09 | 9.5585e-09 | 9.57887e-09 | 9.46309e-09 | 9.57759e-09 | 9.68221e-09 | 9.61182e-09 | 9.57764e-09 | 9.55473e-09 | 9.63601e-09 | 9.59838e-09 | 9.6341e-09 | 9.47619e-09 | 9.41951e-09 | 9.40362e-09 | 9.3683e-09 | 1.35465e-08
-1.7 | 1.23148e-08 | 1.23631e-08 | 1.00833e-08 | 1.02701e-08 | 9.95772e-09 | 9.97389e-09 | 9.82588e-09 | 9.78722e-09 | 9.61789e-09 | 9.72553e-09 | 9.87909e-09 | 9.73049e-09 | 9.74826e-09 | 9.75784e-09 | 9.82565e-09 | 9.78465e-09 | 9.84695e-09 | 9.66442e-09 | 9.58901e-09 | 9.56165e-09 | 9.61669e-09 | 1.37707e-08
-1.6 | 1.28403e-08 | 1.29837e-08 | 1.03451e-08 | 1.04929e-08 | 1.02254e-08 | 1.01898e-08 | 1.0049e-08 | 9.97968e-09 | 9.82599e-09 | 9.89737e-09 | 1.0067e-08 | 9.94067e-09 | 9.91695e-09 | 9.91755e-09 | 9.98297e-09 | 9.99898e-09 | 1.00579e-08 | 9.90653e-09 | 9.73308e-09 | 9.72985e-09 | 9.74754e-09 | 1.40881e-08
-1.5 | 1.33119e-08 | 1.38074e-08 | 1.04538e-08 | 1.06806e-08 | 1.0325e-08 | 1.03894e-08 | 1.02298e-08 | 1.01292e-08 | 1.00003e-08 | 1.01211e-08 | 1.02159e-08 | 1.01251e-08 | 1.01955e-08 | 1.01069e-08 | 1.01124e-08 | 1.02301e-08 | 1.01522e-08 | 1.00612e-08 | 9.99195e-09 | 9.96069e-09 | 9.89493e-09 | 1.43296e-08
-1.4 | 1.37958e-08 | 1.36038e-08 | 1.0684e-08 | 1.09213e-08 | 1.05843e-08 | 1.06237e-08 | 1.04193e-08 | 1.03246e-08 | 1.01756e-08 | 1.03509e-08 | 1.04564e-08 | 1.03529e-08 | 1.03425e-08 | 1.02807e-08 | 1.03104e-08 | 1.04341e-08 | 1.03709e-08 | 1.0263e-08 | 1.00902e-08 | 1.01589e-08 | 1.01354e-08 | 1.46699e-08
-1.3 | 1.42244e-08 | 1.40068e-08 | 1.09777e-08 | 1.11176e-08 | 1.07909e-08 | 1.08569e-08 | 1.05717e-08 | 1.04675e-08 | 1.03819e-08 | 1.0469e-08 | 1.06201e-08 | 1.05194e-08 | 1.04711e-08 | 1.04745e-08 | 1.04556e-08 | 1.05621e-08 | 1.05317e-08 | 1.0433e-08 | 1.02069e-08 | 1.0273e-08 | 1.02394e-08 | 1.48859e-08
-1.2 | 1.44684e-08 | 1.48684e-08 | 1.1241e-08 | 1.14299e-08 | 1.11305e-08 | 1.10358e-08 | 1.08441e-08 | 1.07172e-08 | 1.06115e-08 | 1.06449e-08 | 1.0783e-08 | 1.06788e-08 | 1.06667e-08 | 1.06906e-08 | 1.07192e-08 | 1.07324e-08 | 1.07635e-08 | 1.06238e-08 | 1.06169e-08 | 1.04769e-08 | 1.04206e-08 | 1.52562e-08
-1.1 | 1.48177e-08 | 1.52582e-08 | 1.13579e-08 | 1.15823e-08 | 1.12886e-08 | 1.12333e-08 | 1.09928e-08 | 1.0901e-08 | 1.06905e-08 | 1.08928e-08 | 1.09853e-08 | 1.09078e-08 | 1.08728e-08 | 1.09015e-08 | 1.08734e-08 | 1.09207e-08 | 1.09078e-08 | 1.08239e-08 | 1.06008e-08 | 1.07202e-08 | 1.08078e-08 | 1.54227e-08
-1 | 1.50948e-08 | 1.58484e-08 | 1.15996e-08 | 1.17767e-08 | 1.14877e-08 | 1.13242e-08 | 1.12047e-08 | 1.11061e-08 | 1.09482e-08 | 1.10721e-08 | 1.121e-08 | 1.11233e-08 | 1.11154e-08 | 1.10663e-08 | 1.10879e-08 | 1.10637e-08 | 1.1079e-08 | 1.10614e-08 | 1.08954e-08 | 1.09525e-08 | 1.09351e-08 | 1.56791e-08
-0.9 | 1.53473e-08 | 1.57557e-08 | 1.17536e-08 | 1.19562e-08 | 1.16597e-08 | 1.16555e-08 | 1.13324e-08 | 1.12747e-08 | 1.11294e-08 | 1.12219e-08 | 1.13109e-08 | 1.12252e-08 | 1.12505e-08 | 1.12195e-08 | 1.12496e-08 | 1.12624e-08 | 1.12883e-08 | 1.11972e-08 | 1.10877e-08 | 1.10473e-08 | 1.10344e-08 | 1.59797e-08
-0.8 | 1.56425e-08 | 1.63868e-08 | 1.19964e-08 | 1.22083e-08 | 1.18608e-08 | 1.18462e-08 | 1.14991e-08 | 1.14786e-08 | 1.12657e-08 | 1.13658e-08 | 1.15563e-08 | 1.1385e-08 | 1.14212e-08 | 1.14389e-08 | 1.14404e-08 | 1.14319e-08 | 1.1474e-08 | 1.14043e-08 | 1.12578e-08 | 1.11854e-08 | 1.11876e-08 | 1.62335e-08
-0.7 | 1.59284e-08 | 1.75041e-08 | 1.21232e-08 | 1.24051e-08 | 1.20689e-08 | 1.20692e-08 | 1.16654e-08 | 1.16382e-08 | 1.14933e-08 | 1.15946e-08 | 1.17477e-08 | 1.15374e-08 | 1.15559e-08 | 1.16079e-08 | 1.16562e-08 | 1.16715e-08 | 1.16601e-08 | 1.15063e-08 | 1.15846e-08 | 1.13722e-08 | 1.13037e-08 | 1.64801e-08
-0.6 | 1.627e-08 | 1.79614e-08 | 1.23859e-08 | 1.2576e-08 | 1.22605e-08 | 1.21916e-08 | 1.19575e-08 | 1.1834e-08 | 1.16557e-08 | 1.18317e-08 | 1.18769e-08 | 1.18208e-08 | 1.17797e-08 | 1.17705e-08 | 1.18276e-08 | 1.18202e-08 | 1.18764e-08 | 1.18107e-08 | 1.16733e-08 | 1.16234e-08 | 1.14847e-08 | 1.67174e-08
-0.5 | 1.64674e-08 | 1.31223e-08 | 1.25864e-08 | 1.27457e-08 | 1.2439e-08 | 1.24283e-08 | 1.21058e-08 | 1.19984e-08 | 1.18446e-08 | 1.19674e-08 | 1.20824e-08 | 1.20009e-08 | 1.20037e-08 | 1.1954e-08 | 1.19598e-08 | 1.2003e-08 | 1.20169e-08 | 1.19256e-08 | 1.1802e-08 | 1.17728e-08 | 1.17159e-08 | 1.69284e-08
-0.4 | 1.67425e-08 | 1.77127e-08 | 1.27782e-08 | 1.29649e-08 | 1.2628e-08 | 1.26488e-08 | 1.22952e-08 | 1.21717e-08 | 1.20321e-08 | 1.20705e-08 | 1.22649e-08 | 1.21708e-08 | 1.21231e-08 | 1.21243e-08 | 1.22022e-08 | 1.21133e-08 | 1.21873e-08 | 1.20306e-08 | 1.19896e-08 | 1.18533e-08 | 1.1864e-08 | 1.72664e-08
-0.3 | 1.69855e-08 | 1.556e-08 | 1.29753e-08 | 1.32243e-08 | 1.29022e-08 | 1.28891e-08 | 1.24705e-08 | 1.23641e-08 | 1.21913e-08 | 1.24186e-08 | 1.24204e-08 | 1.23062e-08 | 1.22559e-08 | 1.22783e-08 | 1.23502e-08 | 1.22347e-08 | 1.24279e-08 | 1.22877e-08 | 1.21879e-08 | 1.20309e-08 | 1.20733e-08 | 1.74565e-08
-0.2 | 1.71562e-08 | 1.71232e-08 | 1.31517e-08 | 1.34488e-08 | 1.30472e-08 | 1.31082e-08 | 1.26964e-08 | 1.25443e-08 | 1.23727e-08 | 1.24929e-08 | 1.26517e-08 | 1.24984e-08 | 1.24437e-08 | 1.24991e-08 | 1.25348e-08 | 1.25058e-08 | 1.25905e-08 | 1.24409e-08 | 1.2426e-08 | 1.22297e-08 | 1.21966e-08 | 1.74683e-08
-0.1 | 1.74717e-08 | 1.73293e-08 | 1.33843e-08 | 1.36138e-08 | 1.32237e-08 | 1.33042e-08 | 1.28768e-08 | 1.26891e-08 | 1.24813e-08 | 1.26611e-08 | 1.28257e-08 | 1.27246e-08 | 1.26825e-08 | 1.26639e-08 | 1.26392e-08 | 1.26832e-08 | 1.28597e-08 | 1.25757e-08 | 1.25144e-08 | 1.24378e-08 | 1.24701e-08 | 1.79185e-08
0 | 0 | 0 | 0 | 0 | 0 | 0 | 0 | 0 | 0 | 0 | 0 | 0 | 0 | 0 | 0 | 0 | 0 | 0 | 0 | 0 | 0 | 0

## Sheet2
AAO_time | AAO_diameter | Pb_time | Ag_thickness | ecapsulation | scanning_range
30min | 5min | 15min | 200nm | yes | 6V