## Sheet1
voltage | current_cycle2 | current_cycle3 | current_cycle4 | current_cycle5 | current_cycle7 | current_cycle8 | current_cycle9 | current_cycle10 | current_cycle11 | current_cycle12 | current_cycle13 | current_cycle14 | current_cycle15 | current_cycle16 | current_cycle17 | current_cycle18 | current_cycle19 | current_cycle20
0 | 2.05795e-09 | 1.15948e-09 | 2.12196e-09 | 2.86673e-09 | 2.80464e-09 | 2.84917e-09 | 2.61368e-09 | 2.74414e-09 | 2.66104e-09 | 1.44754e-09 | 2.64164e-09 | 2.64358e-09 | 2.97922e-09 | 2.52728e-09 | 2.55376e-09 | 7.4892e-10 | 1.12866e-08 | 7.6763e-10
0.1 | 9.4694e-10 | 5.406e-11 | 8.5612e-10 | 1.59583e-09 | 1.58897e-09 | 1.44372e-09 | 1.42014e-09 | 1.51249e-09 | 1.53432e-09 | 5.7297e-10 | 1.43905e-09 | 1.47141e-09 | 1.81465e-09 | 1.39877e-09 | 1.3847e-09 | 2.4105e-10 | 9.15224e-09 | 2.7535e-10
0.2 | 2.5688e-10 | 8.6628e-10 | 2.51e-12 | 6.247e-10 | 7.2813e-10 | 8.3313e-10 | 7.1004e-10 | 7.1257e-10 | 6.6666e-10 | 3.074e-11 | 8.4165e-10 | 7.8347e-10 | 8.1786e-10 | 7.1935e-10 | 7.4559e-10 | 3.2544e-10 | 4.8299e-10 | 1.0088e-10
0.3 | 4.5707e-10 | 1.36991e-09 | 6.016e-10 | 1.6441e-10 | 2.1526e-10 | 1.126e-11 | 5.134e-11 | 7.779e-11 | 1.9917e-10 | 5.8526e-10 | 7.529e-11 | 2.0312e-10 | 4.4377e-10 | 1.8038e-10 | 1.7996e-10 | 6.369e-10 | 9.1235e-10 | 4.2419e-10
0.4 | 6.4168e-10 | 2.07287e-09 | 1.18639e-09 | 4.856e-10 | 4.4639e-10 | 4.2535e-10 | 3.7097e-10 | 2.9662e-10 | 3.6731e-10 | 8.2944e-10 | 2.3463e-10 | 2.9866e-10 | 1.8437e-10 | 3.3508e-10 | 3.4141e-10 | 9.6249e-10 | 1.3004e-09 | 7.2263e-10
0.5 | 1.24065e-09 | 2.30138e-09 | 1.6072e-09 | 9.1701e-10 | 8.1489e-10 | 9.4091e-10 | 9.3713e-10 | 9.0391e-10 | 7.9102e-10 | 9.1701e-10 | 6.7905e-10 | 6.8696e-10 | 7.3099e-10 | 7.3053e-10 | 6.0143e-10 | 1.38854e-09 | 1.07613e-09 | 9.5439e-10
0.6 | 6.845e-10 | 2.93257e-09 | 2.07145e-09 | 1.2937e-09 | 1.22506e-09 | 1.32559e-09 | 1.17367e-09 | 1.2456e-09 | 1.09907e-09 | 1.2937e-09 | 1.18964e-09 | 1.1345e-09 | 9.9567e-10 | 1.14124e-09 | 1.09218e-09 | 1.51939e-09 | 1.79646e-09 | 1.16963e-09
0.7 | 1.6844e-09 | 3.11713e-09 | 2.45106e-09 | 1.77093e-09 | 1.67577e-09 | 1.54059e-09 | 1.603e-09 | 1.69609e-09 | 1.56379e-09 | 1.77093e-09 | 1.36093e-09 | 1.42422e-09 | 1.4401e-09 | 1.52475e-09 | 1.3236e-09 | 1.77417e-09 | 1.65443e-09 | 1.44026e-09
0.8 | 2.20962e-09 | 3.62975e-09 | 2.76917e-09 | 1.96626e-09 | 1.87995e-09 | 2.03485e-09 | 2.08516e-09 | 1.98193e-09 | 1.80228e-09 | 1.96626e-09 | 1.81367e-09 | 1.70723e-09 | 1.71401e-09 | 1.77417e-09 | 1.67151e-09 | 2.11765e-09 | 2.54918e-09 | 1.54995e-09
0.9 | 2.35077e-09 | 3.82994e-09 | 3.12849e-09 | 2.36295e-09 | 2.33922e-09 | 2.11606e-09 | 2.31492e-09 | 2.37626e-09 | 2.19728e-09 | 2.36295e-09 | 2.01257e-09 | 2.01142e-09 | 1.9631e-09 | 2.11765e-09 | 1.98443e-09 | 2.40482e-09 | 5.50769e-09 | 1.75272e-09
1 | 3.21319e-09 | 4.1821e-09 | 3.41612e-09 | 2.65895e-09 | 2.56282e-09 | 2.65376e-09 | 2.83844e-09 | 2.77554e-09 | 2.4789e-09 | 2.65895e-09 | 2.30845e-09 | 2.23349e-09 | 2.26907e-09 | 2.40482e-09 | 2.14775e-09 | 2.67944e-09 | 2.77554e-09 | 1.98385e-09
1.1 | 3.56111e-09 | 4.56196e-09 | 3.80184e-09 | 2.89186e-09 | 2.80558e-09 | 2.72638e-09 | 3.22163e-09 | 3.00994e-09 | 2.65528e-09 | 2.89186e-09 | 2.6365e-09 | 2.6266e-09 | 2.49833e-09 | 2.67944e-09 | 2.50955e-09 | 2.97557e-09 | 3.00994e-09 | 2.07632e-09
1.2 | 4.43407e-09 | 4.7018e-09 | 4.00922e-09 | 3.26228e-09 | 3.16504e-09 | 2.97805e-09 | 3.37867e-09 | 3.35732e-09 | 3.02715e-09 | 3.26228e-09 | 2.7579e-09 | 2.74904e-09 | 2.75936e-09 | 2.97557e-09 | 2.77407e-09 | 3.17946e-09 | 3.35732e-09 | 2.23548e-09
1.3 | 4.09221e-09 | 5.15245e-09 | 4.3712e-09 | 3.39412e-09 | 3.30803e-09 | 3.44442e-09 | 3.85754e-09 | 3.67784e-09 | 3.20768e-09 | 3.39412e-09 | 3.07472e-09 | 3.07806e-09 | 2.94878e-09 | 3.17946e-09 | 2.75341e-09 | 3.47229e-09 | 3.67784e-09 | 2.51617e-09
1.4 | 4.80753e-09 | 5.27606e-09 | 4.52446e-09 | 3.75749e-09 | 3.65557e-09 | 3.59232e-09 | 4.10885e-09 | 3.97551e-09 | 3.47172e-09 | 3.75749e-09 | 3.3226e-09 | 3.26628e-09 | 3.37255e-09 | 3.47229e-09 | 3.15451e-09 | 3.76823e-09 | 3.97551e-09 | 2.7271e-09
1.5 | 4.88659e-09 | 5.53948e-09 | 4.8304e-09 | 3.98818e-09 | 3.89828e-09 | 3.72305e-09 | 4.39868e-09 | 4.56973e-09 | 3.79409e-09 | 3.98818e-09 | 3.4504e-09 | 3.47731e-09 | 3.41287e-09 | 3.76823e-09 | 3.36527e-09 | 3.94119e-09 | 4.56973e-09 | 2.88168e-09
1.6 | 4.837e-09 | 5.9415e-09 | 5.09374e-09 | 4.15779e-09 | 4.06638e-09 | 4.16191e-09 | 4.66313e-09 | 4.81225e-09 | 3.95403e-09 | 4.15779e-09 | 3.78858e-09 | 3.78507e-09 | 3.62613e-09 | 3.94119e-09 | 4.08419e-09 | 4.23499e-09 | 4.81225e-09 | 3.09302e-09
1.7 | 5.69464e-09 | 6.02633e-09 | 5.26868e-09 | 4.53082e-09 | 4.43216e-09 | 4.18572e-09 | 4.95079e-09 | 5.19492e-09 | 4.34532e-09 | 4.53082e-09 | 3.96211e-09 | 3.94724e-09 | 3.90669e-09 | 4.23499e-09 | 4.10409e-09 | 4.64025e-09 | 5.19492e-09 | 3.30228e-09
1.8 | 6.26075e-09 | 6.48428e-09 | 5.55601e-09 | 4.70186e-09 | 4.5445e-09 | 4.61451e-09 | 5.32499e-09 | 5.69365e-09 | 4.66313e-09 | 4.70186e-09 | 4.16678e-09 | 4.40795e-09 | 4.11038e-09 | 4.64025e-09 | 3.65794e-09 | 4.69573e-09 | 5.69365e-09 | 3.50431e-09
1.9 | 6.91594e-09 | 6.88577e-09 | 5.71936e-09 | 4.95632e-09 | 4.87741e-09 | 4.7315e-09 | 5.83941e-09 | 6.12786e-09 | 4.95079e-09 | 4.95632e-09 | 4.42575e-09 | 4.4808e-09 | 4.29656e-09 | 4.69573e-09 | 4.25968e-09 | 4.97794e-09 | 6.12786e-09 | 3.62996e-09
2 | 7.65382e-09 | 7.44121e-09 | 1.91813e-08 | 5.1255e-09 | 5.01244e-09 | 4.95831e-09 | 6.4993e-09 | 6.83937e-09 | 5.32499e-09 | 5.1255e-09 | 4.56512e-09 | 5.05503e-09 | 4.5216e-09 | 4.97794e-09 | 3.80498e-09 | 5.26775e-09 | 6.83937e-09 | 4.01422e-09
2.1 | 8.35469e-09 | 2.76163e-08 | 6.26168e-09 | 5.39949e-09 | 5.30757e-09 | 5.29061e-09 | 7.20767e-09 | 8.0747e-09 | 5.83941e-09 | 5.39949e-09 | 4.83193e-09 | 5.14451e-09 | 4.68985e-09 | 5.26775e-09 | 4.55358e-09 | 5.64085e-09 | 8.0747e-09 | 4.76619e-09
2.2 | 8.96139e-09 | 7.8889e-09 | 6.3342e-09 | 5.63463e-09 | 5.54314e-09 | 5.3315e-09 | 7.68415e-09 | 9.00387e-09 | 6.4993e-09 | 5.63463e-09 | 5.00822e-09 | 5.45962e-09 | 4.96425e-09 | 5.64085e-09 | 5.04744e-09 | 6.0106e-09 | 9.00387e-09 | 8.27956e-09
2.3 | 1.00212e-08 | 6.37267e-08 | 6.62684e-09 | 5.85342e-09 | 5.73002e-09 | 5.7689e-09 | 8.77446e-09 | 1.01961e-08 | 7.20767e-09 | 5.85342e-09 | 5.24798e-09 | 6.04586e-09 | 5.16979e-09 | 6.0106e-09 | 5.44282e-09 | 6.2887e-09 | 1.01961e-08 | 1.62957e-08
2.4 | 1.09709e-08 | 8.05258e-09 | 7.05261e-09 | 6.23326e-09 | 6.09839e-09 | 5.93809e-09 | 9.71143e-09 | 1.07715e-08 | 7.68415e-09 | 6.23326e-09 | 7.23461e-09 | 5.92116e-09 | 5.35916e-09 | 6.2887e-09 | 5.55651e-09 | 6.7902e-09 | 1.07715e-08 | 2.51857e-08
2.5 | 1.23463e-08 | 2.59727e-08 | 7.08451e-09 | 7.04621e-09 | 6.26449e-09 | 6.22438e-09 | 1.07237e-08 | 1.54069e-08 | 8.77446e-09 | 7.04621e-09 | 6.58086e-09 | 6.40926e-09 | 5.65518e-09 | 6.7902e-09 | 6.01369e-09 | 7.15068e-09 | 1.54069e-08 | 2.01461e-08
2.6 | 1.40671e-08 | 9.68785e-09 | 7.20096e-09 | 6.68747e-09 | 6.75622e-09 | 6.5405e-09 | 1.26636e-08 | 2.14511e-08 | 9.71143e-09 | 6.68747e-09 | 6.70049e-09 | 7.13469e-09 | 5.8376e-09 | 7.15068e-09 | 6.30677e-09 | 1.16305e-08 | 2.14511e-08 | 4.5593e-08
2.7 | 1.68321e-08 | 8.81004e-09 | 7.45165e-09 | 3.03271e-08 | 1.32207e-07 | 6.73023e-09 | 1.41045e-08 | 2.60642e-08 | 1.07237e-08 | 3.03271e-08 | 6.93261e-09 | 7.63635e-09 | 6.1622e-09 | 1.16305e-08 | 6.55332e-09 | 2.15349e-08 | 2.60642e-08 | 4.91566e-08
2.8 | 2.17472e-08 | 9.54557e-09 | 8.14625e-09 | 1.71581e-08 | 7.51296e-09 | 7.16934e-09 | 3.41644e-08 | 3.21915e-08 | 1.26636e-08 | 1.71581e-08 | 7.30891e-09 | 8.29096e-09 | 6.27737e-09 | 2.15349e-08 | 7.40192e-09 | 2.60642e-08 | 3.21915e-08 | 5.03799e-08
2.9 | 2.96366e-08 | 9.75848e-09 | 8.00096e-09 | 7.62325e-09 | 8.16257e-09 | 7.37101e-09 | 1.67622e-08 | 5.24798e-08 | 1.41045e-08 | 7.62325e-09 | 7.50104e-09 | 8.36149e-09 | 7.06771e-09 | 7.64239e-09 | 7.7488e-09 | 3.21915e-08 | 3.18395e-08 | 5.39045e-08
3 | 4.05804e-08 | 1.922e-08 | 1.31143e-08 | 7.95869e-09 | 1.54276e-08 | 7.91921e-09 | 2.99814e-08 | 7.23461e-08 | 3.41644e-08 | 7.95869e-09 | 8.23526e-09 | 9.69601e-09 | 7.01508e-09 | 8.116e-09 | 8.72591e-09 | 3.18395e-08 | 4.73902e-08 | 7.39869e-08
3.1 | 4.85039e-08 | 2.61476e-08 | 3.25148e-08 | 1.04907e-08 | 9.12556e-09 | 8.9617e-09 | 5.25137e-08 | 6.58086e-08 | 1.67622e-08 | 9.24918e-09 | 9.17639e-09 | 1.12993e-08 | 7.44056e-09 | 9.1078e-09 | 9.29666e-09 | 4.73902e-08 | 6.27737e-08 | 7.76385e-08
3.2 | 6.66068e-08 | 2.83772e-08 | 1.55648e-08 | 9.24918e-09 | 9.93821e-09 | 9.15964e-09 | 2.34984e-08 | 6.70049e-08 | 2.99814e-08 | 1.04907e-08 | 9.97557e-09 | 9.56675e-09 | 7.76385e-09 | 1.06143e-08 | 1.00951e-08 | 5.25137e-08 | 7.06771e-08 | 8.33643e-08
3.3 | 9.4295e-08 | 3.27714e-08 | 1.31131e-08 | 3.67169e-08 | 1.32818e-08 | 9.85368e-09 | 2.74281e-08 | 6.93261e-08 | 5.25137e-08 | 1.17414e-08 | 1.05482e-08 | 9.49958e-09 | 8.33643e-09 | 3.44656e-08 | 1.23437e-08 | 2.34984e-08 | 7.01508e-08 | 8.92205e-08
3.4 | 9.83081e-08 | 1.75874e-08 | 1.50248e-08 | 2.30626e-08 | 1.63527e-08 | 1.07447e-08 | 3.22762e-08 | 7.30891e-08 | 2.34984e-08 | 1.25846e-08 | 1.17414e-08 | 1.06448e-08 | 8.92205e-09 | 3.29812e-08 | 1.32458e-08 | 2.74281e-08 | 7.44056e-08 | 9.71168e-08
3.5 | 1.17416e-07 | 5.02741e-08 | 1.04784e-08 | 5.63144e-08 | 1.91696e-08 | 1.18014e-08 | 3.88395e-08 | 7.50104e-08 | 2.74281e-08 | 1.31061e-08 | 1.25846e-08 | 1.15274e-08 | 9.71168e-09 | 1.49596e-07 | 1.56851e-08 | 3.22762e-08 | 7.76385e-08 | 4.40324e-08
3.6 | 1.42458e-07 | 2.61439e-08 | 1.16924e-08 | 5.20092e-08 | 3.27091e-08 | 1.42799e-08 | 4.73902e-08 | 8.23526e-08 | 3.22762e-08 | 1.54019e-08 | 1.31061e-08 | 1.31672e-08 | 1.13469e-08 | 2.12772e-08 | 1.69276e-08 | 3.88395e-08 | 8.33643e-08 | 1.98086e-08
3.7 | 1.77488e-07 | 3.88241e-08 | 1.23608e-08 | 1.58747e-08 | 3.22762e-08 | 2.58559e-08 | 6.27737e-08 | 9.17639e-08 | 3.4604e-08 | 1.81051e-08 | 1.54019e-08 | 1.40511e-08 | 1.12762e-08 | 2.4814e-08 | 1.85941e-08 | 4.73902e-08 | 8.92205e-08 | 2.04268e-08
3.8 | 2.36774e-07 | 5.38391e-08 | 5.06212e-08 | 1.58227e-08 | 3.4604e-08 | 1.49549e-07 | 7.06771e-08 | 9.97557e-08 | 3.94168e-08 | 2.18924e-08 | 1.81051e-08 | 1.49218e-08 | 1.25006e-08 | 5.469e-08 | 2.21431e-08 | 6.27737e-08 | 9.71168e-08 | 1.1255e-08
3.9 | 2.90043e-07 | 8.34286e-08 | 2.6851e-08 | 5.55469e-08 | 3.94168e-08 | 2.64212e-07 | 7.01508e-08 | 1.05482e-07 | 4.2591e-08 | 2.43844e-08 | 2.18924e-08 | 1.83433e-08 | 1.37915e-08 | 1.65385e-07 | 2.55047e-08 | 7.06771e-08 | 1.13469e-07 | 1.85781e-08
4 | 4.99743e-07 | 9.15512e-08 | 4.94052e-08 | 1.49508e-07 | 4.2591e-08 | 3.92823e-07 | 7.44056e-08 | 3.34265e-07 | 9.97557e-08 | 2.86054e-08 | 2.43844e-08 | 2.40627e-08 | 1.68766e-08 | 8.32776e-08 | 3.02602e-08 | 7.01508e-08 | 1.12762e-07 | 1.3386e-08
4.1 | 4.72338e-07 | 1.46247e-07 | 7.28654e-08 | 5.07017e-06 | 5.72856e-08 | 1.81834e-06 | 7.76385e-08 | 1.38781e-06 | 1.10005e-07 | 3.41596e-08 | 2.86054e-08 | 2.67793e-08 | 1.96778e-08 | 1.00266e-07 | 3.80564e-08 | 7.44056e-08 | 1.25006e-07 | 1.36015e-08
4.2 | 5.36801e-07 | 2.16292e-07 | 4.17877e-08 | 1.00005e-05 | 7.90921e-08 | 1.00006e-05 | 8.33643e-08 | 2.36081e-06 | 1.00005e-05 | 4.18605e-08 | 3.41596e-08 | 3.00554e-08 | 2.59721e-08 | 1.23113e-07 | 4.44013e-08 | 7.76385e-08 | 1.00005e-05 | 1.58836e-08
4.3 | 5.99468e-07 | 1.00118e-07 | 4.41659e-08 | 1.00006e-05 | 8.37221e-08 | 1.00005e-05 | 8.92205e-08 | 8.86543e-06 | 1.00006e-05 | 5.17025e-08 | 4.18605e-08 | 3.72168e-08 | 3.26003e-08 | 9.86931e-08 | 5.72856e-08 | 1.00004e-05 | 1.00005e-05 | 2.58314e-08
4.4 | 5.43846e-07 | 2.30262e-07 | 5.78311e-08 | 1.00005e-05 | 1.69657e-07 | 1.00004e-05 | 9.71168e-08 | 1.00005e-05 | 1.00005e-05 | 6.54822e-08 | 5.17025e-08 | 4.53922e-08 | 4.27054e-08 | 7.83969e-08 | 7.90921e-08 | 1.00004e-05 | 1.00004e-05 | 3.21061e-08
4.5 | 6.9919e-07 | 1.2736e-07 | 8.04199e-08 | 1.00005e-05 | 1.32165e-06 | 1.00005e-05 | 1.0243e-07 | 1.00005e-05 | 1.00006e-05 | 1.00004e-05 | 6.54822e-08 | 5.64251e-08 | 5.58486e-08 | 1.88953e-07 | 8.37221e-08 | 1.00005e-05 | 1.00005e-05 | 6.3551e-08
4.6 | 6.9946e-07 | 1.49319e-07 | 1.00997e-07 | 1.00005e-05 | 1.00004e-05 | 1.00005e-05 | 1.49059e-07 | 1.00005e-05 | 1.00005e-05 | 1.00004e-05 | 9.71296e-08 | 7.21936e-08 | 8.84263e-08 | 1.08246e-07 | 1.07874e-07 | 1.00004e-05 | 1.00005e-05 | 6.54714e-08
4.7 | 6.88862e-07 | 2.05908e-07 | 1.40828e-07 | 1.00004e-05 | 1.00005e-05 | 1.00004e-05 | 2.20371e-07 | 1.00004e-05 | 1.00005e-05 | 1.00005e-05 | 1.03008e-07 | 9.14791e-08 | 8.70138e-08 | 1.34654e-07 | 1.14401e-07 | 1.00005e-05 | 1.00005e-05 | 1.48786e-07
4.8 | 8.72381e-07 | 2.66138e-07 | 1.74101e-07 | 1.00005e-05 | 1.00004e-05 | 1.00004e-05 | 2.81545e-07 | 1.00004e-05 | 1.00004e-05 | 1.00005e-05 | 1.4075e-07 | 1.15767e-07 | 1.93939e-06 | 1.6367e-07 | 1.40764e-07 | 1.00005e-05 | 1.00005e-05 | 1.01737e-07
4.9 | 1.00876e-06 | 3.43609e-07 | 2.25791e-07 | 1.00005e-05 | 1.00005e-05 | 1.00005e-05 | 1.00005e-05 | 1.00005e-05 | 1.00004e-05 | 1.00004e-05 | 1.65849e-07 | 1.45871e-07 | 1.00005e-05 | 1.98332e-07 | 1.73736e-07 | 1.00004e-05 | 1.00005e-05 | 1.11896e-07
5 | 1.27144e-06 | 4.62551e-07 | 2.84182e-07 | 1.00005e-05 | 1.00006e-05 | 1.00005e-05 | 1.00005e-05 | 1.00005e-05 | 1.00005e-05 | 1.00005e-05 | 1.90815e-07 | 1.87128e-07 | 1.00005e-05 | 2.53277e-07 | 2.35608e-07 | 1.00005e-05 | 1.00005e-05 | 2.3379e-07
5.1 | 1.04845e-06 | 5.23478e-07 | 3.52269e-07 | 1.00005e-05 | 1.00005e-05 | 1.00006e-05 | 1.00005e-05 | 1.00006e-05 | 1.00004e-05 | 1.00004e-05 | 2.33524e-07 | 2.22869e-07 | 1.00004e-05 | 3.54333e-07 | 3.08639e-07 | 1.00004e-05 | 1.00005e-05 | 2.21871e-07
5.2 | 1.1962e-06 | 6.49499e-07 | 4.37036e-07 | 1.00004e-05 | 1.00005e-05 | 1.00005e-05 | 1.00005e-05 | 1.00005e-05 | 1.00005e-05 | 1.00005e-05 | 2.97307e-07 | 2.8303e-07 | 1.00005e-05 | 1.00004e-05 | 3.45323e-07 | 1.00005e-05 | 1.00005e-05 | 3.97211e-07
5.3 | 1.37447e-06 | 8.11851e-07 | 5.52874e-07 | 1.00005e-05 | 1.00004e-05 | 1.00005e-05 | 1.00005e-05 | 1.00003e-05 | 1.00005e-05 | 1.00005e-05 | 4.39892e-07 | 3.68322e-07 | 1.00005e-05 | 1.00005e-05 | 4.27505e-07 | 1.00005e-05 | 1.00005e-05 | 1.00006e-05
5.4 | 1.57376e-06 | 9.51362e-07 | 6.80665e-07 | 1.00004e-05 | 1.00005e-05 | 1.00004e-05 | 1.00005e-05 | 1.00005e-05 | 1.00004e-05 | 1.00005e-05 | 2.52761e-06 | 4.67631e-07 | 1.00005e-05 | 1.00005e-05 | 5.26514e-07 | 1.00005e-05 | 1.00005e-05 | 1.00006e-05
5.5 | 1.80308e-06 | 1.19331e-06 | 1.00475e-06 | 1.00005e-05 | 1.00005e-05 | 1.00005e-05 | 1.00004e-05 | 1.00004e-05 | 1.00004e-05 | 1.00005e-05 | 1.00005e-05 | 4.17907e-07 | 1.00005e-05 | 1.00006e-05 | 1.99431e-06 | 1.00005e-05 | 1.00004e-05 | 1.00005e-05
5.6 | 2.0952e-06 | 1.48485e-06 | 8.27355e-07 | 1.00005e-05 | 1.00005e-05 | 1.00005e-05 | 1.00004e-05 | 1.00005e-05 | 1.00005e-05 | 1.00005e-05 | 1.00006e-05 | 5.49527e-07 | 1.00005e-05 | 1.00005e-05 | 1.02623e-06 | 1.00004e-05 | 1.00005e-05 | 1.00004e-05
5.7 | 2.34358e-06 | 1.79361e-06 | 1.44733e-06 | 1.00005e-05 | 1.00004e-05 | 1.00005e-05 | 1.00004e-05 | 1.00005e-05 | 1.00004e-05 | 1.00005e-05 | 1.00005e-05 | 1.00004e-05 | 1.00004e-05 | 1.00004e-05 | 1.78818e-06 | 1.00005e-05 | 1.00005e-05 | 1.00005e-05
5.8 | 2.66258e-06 | 1.9104e-06 | 3.01784e-06 | 1.00005e-05 | 1.00004e-05 | 1.00004e-05 | 1.00004e-05 | 1.00005e-05 | 1.00005e-05 | 1.00005e-05 | 1.00005e-05 | 1.00005e-05 | 1.00004e-05 | 1.00005e-05 | 3.20685e-06 | 1.00005e-05 | 1.00004e-05 | 1.00005e-05
5.9 | 3.10532e-06 | 2.19197e-06 | 1e-05 | 1.00005e-05 | 1.00004e-05 | 1.00005e-05 | 1.00005e-05 | 1.00005e-05 | 1.00004e-05 | 1.00005e-05 | 1.00004e-05 | 1.00004e-05 | 1.00005e-05 | 1.00005e-05 | 4.63843e-06 | 1.00005e-05 | 1.00005e-05 | 1.00004e-05
6 | 3.48691e-06 | 2.66728e-06 | 1.00005e-05 | 1.00005e-05 | 1.00005e-05 | 1.00005e-05 | 1.00005e-05 | 1.00004e-05 | 1.00004e-05 | 1.00005e-05 | 1.00006e-05 | 1.00005e-05 | 1.00005e-05 | 1.00005e-05 | 2.78699e-06 | 1.00005e-05 | 1.00004e-05 | 1.00005e-05
5.9 | 3.56977e-06 | 2.29566e-06 | 1.00004e-05 | 1.00005e-05 | 1.00006e-05 | 1.00006e-05 | 1.00005e-05 | 1.00003e-05 | 1.00005e-05 | 1.00005e-05 | 1.00004e-05 | 1.00005e-05 | 1.00005e-05 | 1.00005e-05 | 2.77754e-06 | 1.00005e-05 | 1.00004e-05 | 1.00005e-05
5.8 | 3.27737e-06 | 2.09607e-06 | 1.00005e-05 | 1.00005e-05 | 1.00004e-05 | 1.00004e-05 | 1.00003e-05 | 1.00005e-05 | 1.00005e-05 | 1.00005e-05 | 1.00005e-05 | 1.00005e-05 | 1.00005e-05 | 1.00004e-05 | 2.99528e-06 | 1.00005e-05 | 1.00005e-05 | 1.00005e-05
5.7 | 2.99359e-06 | 2.2591e-06 | 1.00005e-05 | 1.00005e-05 | 1.00005e-05 | 1.00005e-05 | 1.00004e-05 | 1.00005e-05 | 1.00004e-05 | 1.00004e-05 | 1.00004e-05 | 1.00004e-05 | 1.00005e-05 | 1.00004e-05 | 3.46529e-06 | 1.00004e-05 | 1.00005e-05 | 1.00005e-05
5.6 | 2.77456e-06 | 1.90237e-06 | 1.00006e-05 | 1.00005e-05 | 1.00004e-05 | 1.00005e-05 | 1.00005e-05 | 1.00004e-05 | 1.00005e-05 | 1.00004e-05 | 1.00005e-05 | 1.00005e-05 | 1.00005e-05 | 1.00005e-05 | 3.34448e-06 | 1.00005e-05 | 1.00004e-05 | 1.00004e-05
5.5 | 2.3648e-06 | 1.70767e-06 | 1.00007e-05 | 1.00004e-05 | 1.00004e-05 | 1.00005e-05 | 1.00005e-05 | 1.00003e-05 | 1.00004e-05 | 1.00004e-05 | 1.00004e-05 | 1.00004e-05 | 1.00005e-05 | 1.00005e-05 | 2.96218e-06 | 1.00005e-05 | 1.00005e-05 | 1.00005e-05
5.4 | 2.08217e-06 | 1.37476e-06 | 1.00004e-05 | 1.00006e-05 | 1.00006e-05 | 1.00005e-05 | 1.00004e-05 | 1.00005e-05 | 1.00006e-05 | 1.00006e-05 | 1.00005e-05 | 1.00004e-05 | 1.00005e-05 | 1.00005e-05 | 2.67961e-06 | 1.00005e-05 | 1.00004e-05 | 1.00005e-05
5.3 | 1.6783e-06 | 2.60094e-06 | 1.00005e-05 | 1.00005e-05 | 1.00005e-05 | 1.00005e-05 | 1.00005e-05 | 1.00005e-05 | 1.00006e-05 | 1.00004e-05 | 1.00003e-05 | 1.00005e-05 | 1.00005e-05 | 1.00005e-05 | 1.00006e-05 | 1.00004e-05 | 1.00005e-05 | 1.00006e-05
5.2 | 1.48374e-06 | 1.00005e-05 | 1.00005e-05 | 1.00004e-05 | 1.00004e-05 | 1.00004e-05 | 1.00004e-05 | 1.00004e-05 | 1.00004e-05 | 1.00004e-05 | 1.00004e-05 | 1.00004e-05 | 1.00004e-05 | 1.00005e-05 | 1.00005e-05 | 1.00005e-05 | 1.00005e-05 | 1.00004e-05
5.1 | 1.26035e-06 | 1.00005e-05 | 1.00005e-05 | 1.00005e-05 | 1.00005e-05 | 1.00004e-05 | 1.00004e-05 | 1.00005e-05 | 1.00005e-05 | 1.00005e-05 | 1.00004e-05 | 1.00005e-05 | 1.00005e-05 | 1.00005e-05 | 1.00005e-05 | 1.00004e-05 | 1.00005e-05 | 1.00005e-05
5 | 9.82958e-07 | 1.00005e-05 | 1.00006e-05 | 1.00004e-05 | 1.00005e-05 | 1.00005e-05 | 1.00005e-05 | 1.00004e-05 | 1.00005e-05 | 1.00004e-05 | 1.00004e-05 | 1.00005e-05 | 1.00004e-05 | 1.00005e-05 | 1.00006e-05 | 1.00005e-05 | 1.00005e-05 | 1.00005e-05
4.9 | 9.90467e-07 | 1.00005e-05 | 1.00005e-05 | 1.00005e-05 | 1.00005e-05 | 1.00005e-05 | 1.00004e-05 | 1.00005e-05 | 1.00006e-05 | 1.00005e-05 | 1.00005e-05 | 1.00004e-05 | 1.00005e-05 | 1.00005e-05 | 1.00004e-05 | 1.00004e-05 | 1.00005e-05 | 1.00005e-05
4.8 | 1.00005e-05 | 1.00004e-05 | 1.00005e-05 | 1.00005e-05 | 1.00005e-05 | 1.00004e-05 | 1.00005e-05 | 1.00005e-05 | 1.00005e-05 | 1.00005e-05 | 1.00004e-05 | 1.00004e-05 | 1.00005e-05 | 1.00005e-05 | 1.00005e-05 | 1.00005e-05 | 1.00005e-05 | 1.00005e-05
4.7 | 1.00004e-05 | 1.00004e-05 | 1.00004e-05 | 1.00004e-05 | 1.00004e-05 | 1.00004e-05 | 1.00005e-05 | 1.00005e-05 | 1.00004e-05 | 1.00005e-05 | 1.00005e-05 | 1.00004e-05 | 1.00004e-05 | 1.00005e-05 | 1.00005e-05 | 1.00005e-05 | 1.00005e-05 | 1.00004e-05
4.6 | 1.00005e-05 | 1.00005e-05 | 1.00004e-05 | 1.00005e-05 | 1.00005e-05 | 1.00005e-05 | 1.00004e-05 | 1.00005e-05 | 1.00005e-05 | 1.00006e-05 | 1.00005e-05 | 1.00005e-05 | 1.00004e-05 | 1.00005e-05 | 1.00005e-05 | 1.00004e-05 | 1.00005e-05 | 1.00005e-05
4.5 | 1.00005e-05 | 1.00005e-05 | 1.00005e-05 | 1.00005e-05 | 1.00005e-05 | 1.00005e-05 | 1.00004e-05 | 1.00005e-05 | 1.00004e-05 | 1.00004e-05 | 1.00004e-05 | 1.00005e-05 | 1.00004e-05 | 1.00005e-05 | 1.00006e-05 | 1.00005e-05 | 1.00005e-05 | 1.00004e-05
4.4 | 1.00005e-05 | 1.00005e-05 | 1.00004e-05 | 1.00004e-05 | 1.00005e-05 | 1.00005e-05 | 1.00005e-05 | 1.00004e-05 | 1.00005e-05 | 1.00005e-05 | 1.00004e-05 | 1.00005e-05 | 1.00005e-05 | 1.00005e-05 | 1.00005e-05 | 1.00005e-05 | 1.00005e-05 | 1.00005e-05
4.3 | 1.00005e-05 | 1.00004e-05 | 1.00005e-05 | 1.00005e-05 | 1.00005e-05 | 1.00004e-05 | 1.00005e-05 | 1.00005e-05 | 1.00005e-05 | 1.00006e-05 | 1.00005e-05 | 1.00004e-05 | 1.00005e-05 | 1.00005e-05 | 1.00005e-05 | 1.00004e-05 | 1.00005e-05 | 1.00005e-05
4.2 | 1.00005e-05 | 1.00005e-05 | 1.00005e-05 | 1.00004e-05 | 1.00005e-05 | 1.00004e-05 | 1.00006e-05 | 1.00004e-05 | 1.00005e-05 | 1.00005e-05 | 1.00005e-05 | 1.00004e-05 | 1.00005e-05 | 1.00005e-05 | 1.00004e-05 | 1.00004e-05 | 1.00005e-05 | 1.00005e-05
4.1 | 1.00006e-05 | 1.00005e-05 | 1.00005e-05 | 1.00005e-05 | 1.00004e-05 | 1.00005e-05 | 1.00005e-05 | 1.00005e-05 | 1.00005e-05 | 1.00004e-05 | 1.00005e-05 | 1.00004e-05 | 1.00005e-05 | 1.00005e-05 | 1.00005e-05 | 1.00005e-05 | 1.00005e-05 | 1.00005e-05
4 | 1.00004e-05 | 1.00005e-05 | 1.00004e-05 | 1.00005e-05 | 1.00005e-05 | 1.00004e-05 | 1.00005e-05 | 1.00004e-05 | 1.00005e-05 | 1.00005e-05 | 1.00005e-05 | 1.00005e-05 | 1.00005e-05 | 1.00005e-05 | 1.00005e-05 | 1.00005e-05 | 1.00005e-05 | 1.00005e-05
3.9 | 1.00005e-05 | 1.00005e-05 | 1.00005e-05 | 1.00005e-05 | 1.00005e-05 | 1.00004e-05 | 1.00005e-05 | 1.00005e-05 | 1.00005e-05 | 1.00004e-05 | 1.00004e-05 | 1.00005e-05 | 1.00005e-05 | 1.00005e-05 | 1.00005e-05 | 1.00005e-05 | 1.00004e-05 | 1.00005e-05
3.8 | 1.00005e-05 | 1.00005e-05 | 1.00005e-05 | 1.00004e-05 | 1.00004e-05 | 1.00005e-05 | 1.00006e-05 | 1.00004e-05 | 1.00006e-05 | 1.00004e-05 | 1.00006e-05 | 1.00005e-05 | 1.00006e-05 | 1.00005e-05 | 1.00005e-05 | 1.00004e-05 | 1.00004e-05 | 1.00005e-05
3.7 | 1.00004e-05 | 1.00008e-05 | 1.00005e-05 | 1.00005e-05 | 1.00005e-05 | 1.00005e-05 | 1.00005e-05 | 1.00005e-05 | 1.00004e-05 | 1.00004e-05 | 1.00006e-05 | 1.00004e-05 | 1.00005e-05 | 1.00004e-05 | 1.00005e-05 | 1.00004e-05 | 1.00005e-05 | 1.00005e-05
3.6 | 1.00005e-05 | 1.00004e-05 | 1.00006e-05 | 1.00004e-05 | 1.00004e-05 | 1.00006e-05 | 1.00004e-05 | 1.00006e-05 | 1.00005e-05 | 1.00005e-05 | 1.00005e-05 | 1.00004e-05 | 1.00005e-05 | 1.00004e-05 | 1.00004e-05 | 1.00005e-05 | 1.00005e-05 | 1.00005e-05
3.5 | 1.00004e-05 | 1.00005e-05 | 1.00005e-05 | 1.00005e-05 | 1.00005e-05 | 1.00005e-05 | 1.00005e-05 | 1.00005e-05 | 1.00004e-05 | 1.00005e-05 | 1.00005e-05 | 1.00005e-05 | 1.00005e-05 | 1.00005e-05 | 1.00005e-05 | 1.00004e-05 | 1.00004e-05 | 1.00005e-05
3.4 | 1.00005e-05 | 1.00005e-05 | 1.00004e-05 | 1.00005e-05 | 1.00005e-05 | 1.00005e-05 | 1.00005e-05 | 1.00005e-05 | 1.00005e-05 | 1.00005e-05 | 1.00004e-05 | 1.00005e-05 | 1.00005e-05 | 1.00004e-05 | 1.00004e-05 | 1.00004e-05 | 1.00005e-05 | 1.00005e-05
3.3 | 1.00005e-05 | 1.00004e-05 | 1.00003e-05 | 1.00004e-05 | 1.00005e-05 | 1.00005e-05 | 1.00005e-05 | 1.00005e-05 | 1.00004e-05 | 1.00005e-05 | 1.00004e-05 | 1.00005e-05 | 1.00005e-05 | 1.00004e-05 | 1.00005e-05 | 1.00005e-05 | 1.00005e-05 | 1.00005e-05
3.2 | 1.00004e-05 | 1.00004e-05 | 1.00005e-05 | 1.00005e-05 | 1.00004e-05 | 1.00005e-05 | 1.00005e-05 | 1.00005e-05 | 1.00005e-05 | 1.00006e-05 | 1.00005e-05 | 1.00005e-05 | 1.00005e-05 | 1.00005e-05 | 1.00004e-05 | 1.00005e-05 | 1.00005e-05 | 1.00004e-05
3.1 | 1.00005e-05 | 1.00006e-05 | 1.00005e-05 | 1.00004e-05 | 1.00004e-05 | 1.00005e-05 | 1.00005e-05 | 1.00006e-05 | 1.00005e-05 | 1.00004e-05 | 1.00004e-05 | 1.00004e-05 | 1.00005e-05 | 1.00005e-05 | 1.00004e-05 | 1.00004e-05 | 1.00005e-05 | 1.00005e-05
3 | 1.00005e-05 | 1.00004e-05 | 1.00004e-05 | 1.00005e-05 | 1.00005e-05 | 1.00005e-05 | 1.00005e-05 | 1.00004e-05 | 1.00004e-05 | 1.00005e-05 | 1.00004e-05 | 1.00005e-05 | 1.00004e-05 | 1.00005e-05 | 1.00005e-05 | 1.00004e-05 | 1.00005e-05 | 1.00005e-05
2.9 | 1.00005e-05 | 1.00005e-05 | 1.00005e-05 | 1.00005e-05 | 1.00004e-05 | 1.00005e-05 | 1.00005e-05 | 1.00005e-05 | 1.00004e-05 | 1.00005e-05 | 1.00005e-05 | 1.00005e-05 | 1.00006e-05 | 1.00005e-05 | 1.00005e-05 | 1.00005e-05 | 1.00005e-05 | 1.00004e-05
2.8 | 1.00004e-05 | 1.00005e-05 | 1.00005e-05 | 1.00006e-05 | 1.00005e-05 | 1.00005e-05 | 1.00006e-05 | 1.00004e-05 | 1.00004e-05 | 1.00005e-05 | 1.00004e-05 | 1.00005e-05 | 1.00004e-05 | 1.00004e-05 | 1.00005e-05 | 1.00005e-05 | 1.00005e-05 | 1.00005e-05
2.7 | 1.00005e-05 | 1.00005e-05 | 1.00004e-05 | 1.00005e-05 | 1.00005e-05 | 1.00004e-05 | 1.00005e-05 | 1.00005e-05 | 1.00004e-05 | 1.00004e-05 | 1.00004e-05 | 1.00005e-05 | 1.00006e-05 | 1.00005e-05 | 1.00005e-05 | 1.00004e-05 | 1.00005e-05 | 1.00005e-05
2.6 | 1.00005e-05 | 1.00004e-05 | 1.00004e-05 | 1.00005e-05 | 1.00004e-05 | 1.00004e-05 | 1.00005e-05 | 1.00005e-05 | 1.00005e-05 | 1.00005e-05 | 1.00005e-05 | 1.00005e-05 | 1.00005e-05 | 1.00005e-05 | 1.00004e-05 | 1.00004e-05 | 1.00005e-05 | 1.00005e-05
2.5 | 1.00005e-05 | 1.00004e-05 | 1.00006e-05 | 1.00005e-05 | 1.00005e-05 | 1.00004e-05 | 1.00004e-05 | 1.00005e-05 | 1.00004e-05 | 1.00005e-05 | 1.00004e-05 | 1.00005e-05 | 1.00004e-05 | 1.00005e-05 | 1.00005e-05 | 1.00005e-05 | 1.00004e-05 | 1.00005e-05
2.4 | 1.00005e-05 | 1.00005e-05 | 1.00006e-05 | 1.00004e-05 | 1.00006e-05 | 1.00005e-05 | 1.00004e-05 | 1.00006e-05 | 1.00004e-05 | 1.00005e-05 | 1.00006e-05 | 1.00005e-05 | 1.00004e-05 | 1.00006e-05 | 1.00005e-05 | 1.00005e-05 | 1.00005e-05 | 1.00004e-05
2.3 | 1.00005e-05 | 1.00005e-05 | 1.00005e-05 | 1.00005e-05 | 1.00006e-05 | 1.00004e-05 | 1.00006e-05 | 1.00005e-05 | 1.00005e-05 | 1.00005e-05 | 1.00004e-05 | 1.00004e-05 | 1.00005e-05 | 1.00005e-05 | 1.00005e-05 | 1.00006e-05 | 1.00005e-05 | 1.00006e-05
2.2 | 1.00004e-05 | 1.00006e-05 | 1.00005e-05 | 1.00005e-05 | 1.00006e-05 | 1.00005e-05 | 1.00005e-05 | 1.00005e-05 | 1.00005e-05 | 1.00006e-05 | 1.00006e-05 | 1.00005e-05 | 1.00005e-05 | 1.00005e-05 | 1.00005e-05 | 1.00005e-05 | 1.00005e-05 | 1.00005e-05
2.1 | 1.00005e-05 | 1.00004e-05 | 1.00006e-05 | 1.00005e-05 | 1.00005e-05 | 1.00005e-05 | 1.00004e-05 | 1.00005e-05 | 1.00005e-05 | 1.00005e-05 | 1.00006e-05 | 1.00005e-05 | 1.00004e-05 | 1.00004e-05 | 1.00005e-05 | 1.00004e-05 | 1.00004e-05 | 1.00004e-05
2 | 1.00005e-05 | 1.00004e-05 | 1.00005e-05 | 1.00005e-05 | 1.00004e-05 | 1.00005e-05 | 1.00005e-05 | 9.88165e-06 | 1.00005e-05 | 1.00005e-05 | 1.00004e-05 | 1.00005e-05 | 1.00003e-05 | 1.00005e-05 | 1.00004e-05 | 1.00005e-05 | 1.00004e-05 | 1.00005e-05
1.9 | 1.00005e-05 | 1.00005e-05 | 1.00004e-05 | 1.00005e-05 | 1.00005e-05 | 1.00005e-05 | 1.00004e-05 | 7.42936e-06 | 1.00005e-05 | 1.00005e-05 | 1.00006e-05 | 1.00005e-05 | 1.00004e-05 | 1.00005e-05 | 1.00004e-05 | 1.00004e-05 | 1.00004e-05 | 1.00005e-05
1.8 | 1.00005e-05 | 1.00006e-05 | 1.00005e-05 | 1.00004e-05 | 1.00005e-05 | 1.00004e-05 | 1.00005e-05 | 8.36279e-06 | 1.00005e-05 | 1.00005e-05 | 1.00005e-05 | 1.00005e-05 | 1.00004e-05 | 1.00004e-05 | 1.00004e-05 | 1.00005e-05 | 1.00004e-05 | 1.00005e-05
1.7 | 1.00005e-05 | 1.00004e-05 | 1.00005e-05 | 1.00005e-05 | 1.00005e-05 | 1.00004e-05 | 1.00004e-05 | 7.3207e-06 | 1.00004e-05 | 1.00005e-05 | 1.00006e-05 | 1.00004e-05 | 1.00005e-05 | 1.00004e-05 | 1.00004e-05 | 1.00004e-05 | 1.00005e-05 | 1.00004e-05
1.6 | 1.00005e-05 | 1.00006e-05 | 1.00005e-05 | 1.00004e-05 | 9.90648e-06 | 1.00004e-05 | 1.00005e-05 | 6.09275e-06 | 9.92722e-06 | 9.97855e-06 | 1.00004e-05 | 1.00005e-05 | 1.00005e-05 | 1.00004e-05 | 1.00004e-05 | 1.00004e-05 | 1.00005e-05 | 1.00005e-05
1.5 | 1.00005e-05 | 1.00006e-05 | 1.00005e-05 | 1.00005e-05 | 9.99759e-06 | 1.00004e-05 | 1.00003e-05 | 5.77647e-06 | 9.17699e-06 | 1.00002e-05 | 1.00005e-05 | 1.00004e-05 | 1.00005e-05 | 1.00005e-05 | 1.00005e-05 | 1.00004e-05 | 1.00004e-05 | 1.00005e-05
1.4 | 1.00005e-05 | 1.00004e-05 | 1.00005e-05 | 1.00005e-05 | 8.30468e-06 | 1.00004e-05 | 9.38325e-06 | 5.53789e-06 | 8.44716e-06 | 9.99536e-06 | 9.99567e-06 | 9.97125e-06 | 1.00005e-05 | 1.00004e-05 | 1.00004e-05 | 1.00005e-05 | 1.00004e-05 | 1.00004e-05
1.3 | 1.00005e-05 | 9.98975e-06 | 1.00005e-05 | 1.00005e-05 | 8.27823e-06 | 9.99892e-06 | 7.83534e-06 | 4.98263e-06 | 7.4238e-06 | 9.6867e-06 | 8.73757e-06 | 9.56e-06 | 1.00006e-05 | 1.00005e-05 | 1.00004e-05 | 1.00004e-05 | 1.00004e-05 | 1.00005e-05
1.2 | 1.00004e-05 | 9.98307e-06 | 1.00004e-05 | 1.00005e-05 | 6.73391e-06 | 9.87271e-06 | 7.15611e-06 | 4.37445e-06 | 6.99444e-06 | 8.05074e-06 | 8.71618e-06 | 8.77396e-06 | 1.00005e-05 | 1.00004e-05 | 1.00004e-05 | 1.00005e-05 | 1.00005e-05 | 9.99862e-06
1.1 | 1.00005e-05 | 1.00005e-05 | 1.00005e-05 | 9.75863e-06 | 5.79835e-06 | 9.36516e-06 | 6.3543e-06 | 3.7487e-06 | 5.99631e-06 | 7.90549e-06 | 5.94854e-06 | 7.4217e-06 | 1.00004e-05 | 1.00004e-05 | 1.00005e-05 | 1.00004e-05 | 1.00005e-05 | 9.57274e-06
1 | 9.84483e-06 | 9.9997e-06 | 1.00005e-05 | 8.2935e-06 | 3.95411e-06 | 7.79903e-06 | 5.48327e-06 | 3.24423e-06 | 5.04652e-06 | 6.56936e-06 | 6.4842e-06 | 6.66791e-06 | 9.99961e-06 | 1.00004e-05 | 1.00004e-05 | 1.00004e-05 | 1.00005e-05 | 9.18806e-06
0.9 | 8.70398e-06 | 9.78414e-06 | 1.00005e-05 | 8.13183e-06 | 3.08295e-06 | 6.73942e-06 | 4.71819e-06 | 2.87304e-06 | 4.41693e-06 | 4.98802e-06 | 5.66357e-06 | 5.29959e-06 | 9.98065e-06 | 1.00004e-05 | 1.00004e-05 | 1.00004e-05 | 1.00005e-05 | 8.22641e-06
0.8 | 7.94068e-06 | 7.38284e-06 | 9.90764e-06 | 6.91778e-06 | 2.76846e-06 | 5.93065e-06 | 4.42141e-06 | 2.34021e-06 | 3.67767e-06 | 3.49174e-06 | 4.73452e-06 | 4.37649e-06 | 9.25189e-06 | 1.00004e-05 | 1.00005e-05 | 1.00004e-05 | 1.00005e-05 | 6.31392e-06
0.7 | 7.01465e-06 | 9.22649e-06 | 9.93994e-06 | 5.01352e-06 | 2.32337e-06 | 5.20633e-06 | 3.23555e-06 | 1.95653e-06 | 2.89539e-06 | 2.70681e-06 | 3.91964e-06 | 3.2238e-06 | 7.63599e-06 | 1.00004e-05 | 1.00004e-05 | 8.94107e-06 | 1.00004e-05 | 4.86574e-06
0.6 | 4.07537e-06 | 8.11461e-06 | 9.72891e-06 | 4.79123e-06 | 1.63363e-06 | 3.26607e-06 | 2.66824e-06 | 1.12777e-06 | 2.23674e-06 | 2.14747e-06 | 2.65656e-06 | 2.38138e-06 | 5.32354e-06 | 1.00005e-05 | 1.00005e-05 | 1.00005e-05 | 1.00005e-05 | 4.0416e-06
0.5 | 4.79913e-06 | 2.40672e-08 | 7.16377e-06 | 3.30927e-06 | 8.78151e-07 | 2.68686e-06 | 1.22521e-06 | 1.11916e-06 | 1.52056e-06 | 1.57453e-06 | 1.37761e-06 | 1.53147e-06 | 3.75544e-06 | 1.00005e-05 | 1.00004e-05 | 1.00005e-05 | 1.00006e-05 | 2.93862e-06
0.4 | 3.94937e-06 | 1.63197e-08 | 5.02796e-06 | 2.60852e-06 | 6.34819e-07 | 2.01068e-06 | 1.06789e-06 | 4.29196e-07 | 1.02128e-06 | 1.12801e-06 | 8.35353e-07 | 1.20649e-06 | 2.47672e-06 | 1.00005e-05 | 1.00004e-05 | 1.00005e-05 | 1.00005e-05 | 1.6724e-06
0.3 | 2.88442e-06 | 8.53568e-09 | 2.93177e-06 | 1.6465e-06 | 1.57841e-07 | 1.44463e-06 | 6.34048e-07 | 2.82919e-07 | 4.64524e-07 | 6.34012e-07 | 3.63246e-07 | 7.67551e-07 | 1.44728e-06 | 1.00006e-05 | 1.00005e-05 | 6.76688e-06 | 9.11145e-06 | 1.35998e-06
0.2 | 1.74017e-06 | 2.67565e-09 | 1.29343e-06 | 1.01441e-06 | 4.13954e-08 | 7.5245e-07 | 3.03936e-07 | 1.31758e-07 | 2.26344e-07 | 2.16469e-07 | 1.69823e-07 | 3.40971e-07 | 5.99649e-07 | 7.5301e-06 | 4.10541e-06 | 4.54877e-06 | 5.52547e-06 | 2.192e-07
0.1 | 1.18222e-07 | 2.60738e-09 | 3.68255e-09 | 1.82966e-08 | 4.5109e-09 | 3.52628e-07 | 3.10104e-08 | 5.10795e-09 | 4.49269e-08 | 7.13587e-08 | 6.46e-09 | 8.83606e-08 | 9.11062e-09 | 3.67771e-06 | 6.42481e-06 | 6.42425e-08 | 1.73509e-09 | 6.90488e-08
0 | 5.449e-09 | 4.61473e-09 | 4.47664e-09 | 4.00822e-09 | 4.57539e-09 | 4.25881e-09 | 4.12312e-09 | 5.12815e-09 | 4.77409e-09 | 4.07614e-09 | 4.57975e-09 | 4.57777e-09 | 3.76928e-09 | 3.8851e-09 | 6.5374e-09 | 1.06455e-09 | 6.331e-11 | 2.93523e-09
-0.1 | 5.84697e-09 | 4.946e-09 | 4.80113e-09 | 4.43246e-09 | 5.01663e-09 | 4.57198e-09 | 4.24516e-09 | 5.5171e-09 | 4.90295e-09 | 4.21578e-09 | 4.83337e-09 | 4.91301e-09 | 3.87791e-09 | 3.6701e-06 | 5.97131e-07 | 1.68062e-09 | 1.56951e-09 | 3.30774e-09
-0.2 | 6.0903e-09 | 5.0728e-09 | 5.59051e-09 | 4.6105e-09 | 5.01299e-09 | 4.73253e-09 | 4.57296e-09 | 5.47242e-09 | 5.18579e-09 | 4.40632e-09 | 5.20977e-09 | 4.9921e-09 | 4.21504e-09 | 4.29226e-06 | 3.32812e-09 | 1.68399e-09 | 1.97017e-09 | 3.37274e-09
-0.3 | 6.23929e-09 | 5.27152e-09 | 5.5308e-09 | 4.83249e-09 | 5.31902e-09 | 5.05112e-09 | 4.64624e-09 | 5.87641e-09 | 5.32558e-09 | 4.62005e-09 | 5.12573e-09 | 5.23431e-09 | 4.3528e-09 | 5.66171e-06 | 9.93693e-06 | 2.10433e-09 | 1.98723e-09 | 3.55509e-09
-0.4 | 6.58629e-09 | 5.70987e-09 | 5.86146e-09 | 5.06365e-09 | 5.35446e-09 | 5.22371e-09 | 4.84448e-09 | 5.76187e-09 | 5.49408e-09 | 4.78357e-09 | 5.51396e-09 | 5.42916e-09 | 4.60542e-09 | 2.82581e-09 | 9.99869e-06 | 2.32497e-09 | 2.19643e-09 | 3.8014e-09
-0.5 | 6.69193e-09 | 4.81656e-06 | 5.92056e-09 | 5.15115e-09 | 5.6333e-09 | 5.3258e-09 | 5.06024e-09 | 6.20658e-09 | 5.66205e-09 | 4.94899e-09 | 6.20525e-09 | 5.51931e-09 | 4.83039e-09 | 3.20913e-09 | 9.9987e-06 | 8.76132e-06 | 1.25064e-08 | 3.76001e-09
-0.6 | 6.97462e-09 | 5.4887e-06 | 6.32241e-09 | 5.53384e-09 | 5.83303e-09 | 5.64981e-09 | 5.21071e-09 | 6.29731e-09 | 5.81803e-09 | 5.12134e-09 | 7.86259e-09 | 5.80634e-09 | 4.88799e-09 | 3.40109e-09 | 9.99869e-06 | 9.99871e-06 | 9.96472e-06 | 9.99868e-06
-0.7 | 7.15229e-09 | 5.83187e-09 | 6.35036e-09 | 5.55616e-09 | 5.89019e-09 | 5.70932e-09 | 5.43326e-09 | 6.57749e-09 | 5.99159e-09 | 5.28204e-09 | 1.07653e-08 | 5.91339e-09 | 5.24108e-09 | 3.52103e-09 | 9.99869e-06 | 9.62085e-06 | 9.99869e-06 | 9.99869e-06
-0.8 | 7.27201e-09 | 6.19491e-09 | 6.65031e-09 | 5.84755e-09 | 6.20762e-09 | 5.86292e-09 | 5.48489e-09 | 6.77547e-09 | 6.04381e-09 | 5.41334e-09 | 3.41129e-08 | 6.05792e-09 | 5.27675e-09 | 3.7775e-09 | 9.9987e-06 | 9.99864e-06 | 9.99873e-06 | 9.99868e-06
-0.9 | 7.49895e-09 | 6.48473e-09 | 6.80318e-09 | 5.98838e-09 | 6.12046e-09 | 6.11973e-09 | 5.70811e-09 | 7.0212e-09 | 6.30135e-09 | 5.54848e-09 | 6.55071e-09 | 6.26163e-09 | 5.48205e-09 | 3.94119e-09 | 9.9987e-06 | 9.99868e-06 | 9.99871e-06 | 9.99867e-06
-1 | 7.54054e-09 | 6.70902e-09 | 6.97029e-09 | 6.07306e-09 | 6.52321e-09 | 6.14283e-09 | 5.89481e-09 | 7.47427e-09 | 6.38924e-09 | 5.70566e-09 | 6.49701e-09 | 6.33602e-09 | 5.73285e-09 | 4.11613e-09 | 9.99866e-06 | 9.99867e-06 | 9.99866e-06 | 9.99869e-06
-1.1 | 7.83876e-09 | 9.99875e-06 | 7.29259e-09 | 6.37942e-09 | 6.45756e-09 | 6.37505e-09 | 5.96356e-09 | 7.67215e-09 | 6.57146e-09 | 5.82211e-09 | 6.51066e-09 | 6.50267e-09 | 5.72424e-09 | 4.26044e-09 | 9.99869e-06 | 9.99868e-06 | 9.99867e-06 | 9.99867e-06
-1.2 | 7.8315e-09 | 9.99879e-06 | 7.24856e-09 | 6.31054e-09 | 6.6404e-09 | 6.51311e-09 | 6.16495e-09 | 8.26158e-09 | 6.7608e-09 | 5.96675e-09 | 6.90235e-09 | 6.63731e-09 | 6.0277e-09 | 9.99871e-06 | 9.9987e-06 | 9.99866e-06 | 9.99874e-06 | 9.99867e-06
-1.3 | 8.09588e-09 | 9.99869e-06 | 7.52974e-09 | 6.65874e-09 | 6.80654e-09 | 6.54766e-09 | 6.29599e-09 | 8.17779e-09 | 6.87296e-09 | 6.07044e-09 | 6.84498e-09 | 6.76048e-09 | 6.11934e-09 | 9.99873e-06 | 9.99866e-06 | 9.9987e-06 | 9.99867e-06 | 9.99867e-06
-1.4 | 8.18342e-09 | 9.99871e-06 | 7.82085e-09 | 6.77223e-09 | 6.84002e-09 | 6.84209e-09 | 6.41966e-09 | 8.42094e-09 | 7.1062e-09 | 6.23607e-09 | 7.0623e-09 | 7.01024e-09 | 6.21576e-09 | 9.99881e-06 | 9.99866e-06 | 9.99867e-06 | 9.99866e-06 | 9.99866e-06
-1.5 | 8.26997e-09 | 9.99873e-06 | 7.74786e-09 | 6.75896e-09 | 7.14965e-09 | 6.85952e-09 | 6.53977e-09 | 8.90704e-09 | 7.34504e-09 | 6.30659e-09 | 7.42957e-09 | 7.04893e-09 | 6.43887e-09 | 1.11289e-07 | 9.99865e-06 | 9.99868e-06 | 9.99868e-06 | 9.99867e-06
-1.6 | 8.45424e-09 | 9.99869e-06 | 8.19553e-09 | 7.07118e-09 | 7.00842e-09 | 7.07505e-09 | 6.66094e-09 | 8.98244e-09 | 7.52662e-09 | 6.44898e-09 | 1.08353e-08 | 7.40917e-09 | 6.39058e-09 | 8.76801e-08 | 9.99868e-06 | 9.99869e-06 | 9.99871e-06 | 9.99867e-06
-1.7 | 8.37445e-09 | 9.99869e-06 | 8.23224e-09 | 7.02472e-09 | 7.37844e-09 | 7.13844e-09 | 6.80351e-09 | 9.54422e-09 | 7.7454e-09 | 6.57311e-09 | 1.37159e-08 | 7.41635e-09 | 6.71263e-09 | 7.64866e-08 | 9.99868e-06 | 9.99866e-06 | 9.99873e-06 | 9.99866e-06
-1.8 | 8.75554e-09 | 9.99866e-06 | 8.66483e-09 | 7.21271e-09 | 7.28926e-09 | 7.12658e-09 | 6.91096e-09 | 1.04136e-08 | 7.93739e-09 | 6.56635e-09 | 8.79779e-08 | 8.58492e-09 | 6.66533e-09 | 5.5319e-08 | 9.99861e-06 | 9.99862e-06 | 9.99866e-06 | 9.99866e-06
-1.9 | 9.59675e-09 | 9.99871e-06 | 2.28254e-08 | 1.64092e-08 | 7.57863e-09 | 7.46278e-09 | 7.01012e-09 | 1.14041e-08 | 8.15677e-09 | 6.78081e-09 | 4.63655e-07 | 9.15255e-09 | 7.01914e-09 | 3.87099e-08 | 9.99865e-06 | 9.99866e-06 | 9.99873e-06 | 9.99866e-06
-2 | 1.58452e-08 | 9.99866e-06 | 8.3848e-09 | 9.96929e-09 | 7.62903e-09 | 7.49828e-09 | 7.15002e-09 | 1.20317e-08 | 8.36447e-09 | 6.96047e-09 | 1.01662e-06 | 9.66488e-09 | 7.08617e-09 | 2.14059e-07 | 9.99863e-06 | 9.99863e-06 | 9.9987e-06 | 9.99866e-06
-2.1 | 2.73462e-08 | 9.99868e-06 | 1.03504e-08 | 9.8414e-09 | 7.66696e-09 | 7.7533e-09 | 7.21246e-09 | 1.24349e-08 | 8.77031e-09 | 7.07215e-09 | 7.15266e-08 | 9.28215e-09 | 7.04544e-09 | 3.32814e-08 | 9.99865e-06 | 9.99869e-06 | 9.99873e-06 | 9.99865e-06
-2.2 | 6.59749e-08 | 9.99865e-06 | 9.49403e-09 | 1.28086e-08 | 7.79392e-09 | 7.84156e-09 | 7.35024e-09 | 1.23346e-08 | 9.10017e-09 | 7.18449e-09 | 2.59618e-07 | 1.38541e-08 | 7.47698e-09 | 5.14484e-08 | 9.9987e-06 | 9.9987e-06 | 9.99872e-06 | 9.99872e-06
-2.3 | 8.67391e-08 | 9.99873e-06 | 9.18138e-09 | 1.17812e-08 | 7.98309e-09 | 8.07523e-09 | 7.43917e-09 | 1.52278e-08 | 9.28966e-09 | 7.32504e-09 | 2.22654e-07 | 1.26724e-08 | 7.4055e-09 | 4.42122e-08 | 9.99876e-06 | 9.99875e-06 | 9.99871e-06 | 9.9987e-06
-2.4 | 5.55576e-07 | 9.99868e-06 | 1.14922e-08 | 1.04067e-08 | 7.92921e-09 | 8.22714e-09 | 7.54605e-09 | 1.56525e-08 | 9.8447e-09 | 7.42035e-09 | 2.54331e-07 | 1.26806e-08 | 7.75615e-09 | 3.82412e-08 | 9.99867e-06 | 9.99878e-06 | 9.99857e-06 | 9.99871e-06
-2.5 | 1.69548e-08 | 9.99872e-06 | 2.4001e-08 | 8.14471e-09 | 8.09479e-09 | 8.4063e-09 | 7.63882e-09 | 1.66222e-08 | 1.02089e-08 | 7.75839e-09 | 1.39124e-07 | 1.37877e-08 | 8.13352e-09 | 5.4581e-08 | 9.99872e-06 | 9.99876e-06 | 9.9987e-06 | 9.99871e-06
-2.6 | 1.44888e-08 | 9.99873e-06 | 1.23393e-07 | 9.93233e-09 | 8.20725e-09 | 8.54644e-09 | 7.75986e-09 | 1.79849e-08 | 1.07311e-08 | 7.86327e-09 | 2.05559e-08 | 4.5819e-07 | 9.51339e-09 | 1.4858e-07 | 9.99873e-06 | 9.99872e-06 | 9.9987e-06 | 9.99871e-06
-2.7 | 1.36587e-08 | 9.99871e-06 | 2.18141e-08 | 8.13707e-09 | 8.22892e-09 | 8.50494e-09 | 2.07454e-08 | 2.09482e-08 | 1.12749e-08 | 9.09505e-09 | 2.91913e-08 | 1.39938e-08 | 8.46876e-09 | 1.43723e-07 | 9.99872e-06 | 9.9987e-06 | 9.99872e-06 | 9.9987e-06
-2.8 | 1.04407e-08 | 9.99866e-06 | 1.39448e-08 | 8.38905e-09 | 8.51943e-09 | 9.11018e-09 | 1.75889e-06 | 2.27567e-08 | 1.31426e-08 | 9.40668e-09 | 4.2285e-08 | 1.37107e-08 | 1.41929e-08 | 1.22551e-07 | 9.99872e-06 | 9.99874e-06 | 9.99874e-06 | 9.99869e-06
-2.9 | 1.14152e-08 | 9.99864e-06 | 1.32349e-08 | 8.48758e-09 | 8.36692e-09 | 9.05739e-09 | 2.77122e-08 | 2.37437e-08 | 1.4832e-08 | 9.94241e-09 | 7.25731e-08 | 1.51431e-08 | 2.708e-08 | 5.23302e-07 | 9.99868e-06 | 9.99863e-06 | 9.9987e-06 | 9.9987e-06
-3 | 5.00148e-08 | 9.99871e-06 | 2.63631e-08 | 1.58556e-08 | 8.67349e-09 | 8.95494e-09 | 1.83763e-08 | 2.48055e-08 | 1.49737e-08 | 9.48215e-09 | 1.79795e-06 | 1.64001e-08 | 1.60924e-08 | 1.05511e-07 | 9.99871e-06 | 9.99868e-06 | 9.99869e-06 | 9.99871e-06
-3.1 | 1.14751e-08 | 9.9987e-06 | 1.57617e-08 | 9.89098e-09 | 8.64325e-09 | 9.22065e-09 | 1.93973e-08 | 2.54968e-08 | 1.73209e-08 | 1.02873e-08 | 1.52316e-06 | 1.96912e-08 | 7.39225e-08 | 2.17971e-08 | 9.99874e-06 | 9.99864e-06 | 9.99873e-06 | 9.99871e-06
-3.2 | 5.44703e-08 | 9.99873e-06 | 1.40852e-08 | 2.26858e-08 | 8.698e-09 | 9.95789e-09 | 3.34256e-08 | 2.79281e-08 | 1.88512e-08 | 1.12547e-08 | 1.35116e-06 | 1.73089e-08 | 2.06027e-06 | 2.28623e-08 | 9.99872e-06 | 9.99867e-06 | 9.9987e-06 | 9.9987e-06
-3.3 | 4.33784e-08 | 9.99871e-06 | 1.86668e-08 | 9.01981e-09 | 9.01704e-09 | 1.03858e-08 | 2.89484e-08 | 3.26123e-08 | 2.07166e-08 | 1.24382e-08 | 1.36594e-06 | 2.85477e-08 | 3.15614e-08 | 2.54521e-08 | 9.99868e-06 | 9.99864e-06 | 9.99867e-06 | 9.9987e-06
-3.4 | 1.82903e-08 | 9.99875e-06 | 2.02402e-08 | 9.11678e-09 | 8.90445e-09 | 1.09426e-08 | 3.21209e-08 | 3.47303e-08 | 2.22168e-08 | 1.42876e-08 | 1.29867e-06 | 2.84361e-08 | 3.10151e-08 | 2.73268e-08 | 9.9987e-06 | 9.99872e-06 | 9.9987e-06 | 9.99871e-06
-3.5 | 2.48282e-08 | 9.99868e-06 | 1.49654e-08 | 9.4475e-09 | 1.19638e-08 | 1.12476e-08 | 3.26849e-08 | 3.73703e-08 | 2.4473e-08 | 1.61337e-08 | 1.48767e-06 | 4.26557e-08 | 2.97448e-08 | 6.5252e-08 | 9.99872e-06 | 9.99865e-06 | 9.99874e-06 | 9.99869e-06
-3.6 | 4.60079e-08 | 9.99869e-06 | 1.148e-08 | 1.2964e-08 | 9.42981e-09 | 1.22158e-08 | 3.54798e-08 | 3.81047e-08 | 2.74143e-08 | 1.37481e-08 | 1.35894e-06 | 2.57962e-08 | 4.51749e-08 | 9.99911e-06 | 9.99875e-06 | 9.99873e-06 | 9.99871e-06 | 9.99871e-06
-3.7 | 1.10391e-07 | 9.99871e-06 | 1.41121e-08 | 2.00065e-08 | 9.30247e-09 | 5.3817e-08 | 4.06679e-08 | 4.45518e-08 | 2.90792e-08 | 1.58323e-08 | 1.22231e-06 | 3.05237e-08 | 7.19907e-08 | 9.99875e-06 | 9.9987e-06 | 9.99871e-06 | 9.99872e-06 | 9.99871e-06
-3.8 | 2.99526e-08 | 9.99871e-06 | 1.21852e-08 | 9.5926e-09 | 9.92045e-09 | 1.03921e-07 | 4.4804e-08 | 4.93479e-08 | 3.12606e-08 | 1.66907e-08 | 1.19446e-06 | 4.52739e-08 | 4.35316e-08 | 9.99872e-06 | 9.99868e-06 | 9.99865e-06 | 9.99871e-06 | 9.99869e-06
-3.9 | 1.8796e-08 | 9.99877e-06 | 1.55591e-08 | 9.61571e-09 | 1.00152e-08 | 1.90903e-07 | 5.00186e-08 | 5.5016e-08 | 3.43845e-08 | 2.1123e-08 | 1.43888e-06 | 3.31262e-08 | 4.74936e-08 | 9.99873e-06 | 9.99872e-06 | 9.9987e-06 | 9.99876e-06 | 9.99871e-06
-4 | 1.82295e-08 | 9.99869e-06 | 9.9986e-06 | 1.19493e-08 | 2.42977e-08 | 2.1379e-07 | 4.55998e-08 | 6.02764e-08 | 4.24633e-08 | 2.16779e-08 | 1.2996e-06 | 3.17831e-08 | 8.01737e-08 | 9.99863e-06 | 9.99872e-06 | 9.99866e-06 | 9.99871e-06 | 9.99871e-06
-4.1 | 2.1449e-08 | 9.99868e-06 | 9.99876e-06 | 1.29251e-08 | 9.98977e-09 | 1.36642e-07 | 4.61494e-08 | 6.51677e-08 | 4.48546e-08 | 2.40009e-08 | 9.24057e-08 | 3.2666e-08 | 4.15385e-08 | 3.21175e-07 | 9.99872e-06 | 9.99867e-06 | 9.99868e-06 | 9.9987e-06
-4.2 | 2.61314e-08 | 9.99873e-06 | 9.99863e-06 | 1.33791e-08 | 9.12465e-08 | 2.56371e-07 | 5.64622e-08 | 7.3068e-08 | 4.55271e-08 | 2.50747e-08 | 8.09886e-08 | 3.57415e-08 | 7.78033e-08 | 1.3035e-07 | 9.99873e-06 | 9.99874e-06 | 9.99873e-06 | 9.99871e-06
-4.3 | 2.53227e-08 | 9.99872e-06 | 9.99869e-06 | 1.91859e-08 | 4.30323e-08 | 1.64567e-07 | 5.83574e-08 | 7.68422e-08 | 5.51634e-08 | 3.32764e-08 | 1.08806e-07 | 3.60887e-08 | 7.21324e-08 | 1.43069e-07 | 9.99872e-06 | 9.99871e-06 | 9.99873e-06 | 9.99872e-06
-4.4 | 4.82964e-08 | 9.99871e-06 | 9.99871e-06 | 1.36619e-08 | 1.0151e-08 | 4.08682e-07 | 6.21543e-08 | 8.94359e-08 | 6.39273e-08 | 4.24671e-08 | 9.10755e-08 | 3.42402e-08 | 5.94893e-08 | 1.76015e-07 | 9.99872e-06 | 9.99872e-06 | 9.99865e-06 | 9.9987e-06
-4.5 | 4.13064e-08 | 9.99868e-06 | 9.99873e-06 | 1.21447e-08 | 1.05015e-08 | 5.27864e-07 | 6.50464e-08 | 8.6161e-08 | 5.58365e-08 | 3.6009e-08 | 1.21632e-07 | 3.95216e-08 | 7.277e-08 | 1.50202e-07 | 9.99866e-06 | 9.99864e-06 | 9.99872e-06 | 9.99868e-06
-4.6 | 1.12665e-07 | 9.99864e-06 | 9.99867e-06 | 1.25308e-08 | 1.08189e-08 | 3.44577e-07 | 6.73572e-08 | 8.54656e-08 | 6.32484e-08 | 3.62459e-08 | 1.59348e-07 | 4.0075e-08 | 1.88454e-07 | 5.19562e-07 | 9.99867e-06 | 9.99863e-06 | 9.9987e-06 | 9.99871e-06
-4.7 | 3.50784e-08 | 9.99872e-06 | 9.99881e-06 | 1.31271e-08 | 1.12847e-08 | 5.35564e-07 | 7.91453e-08 | 9.99528e-08 | 7.20553e-08 | 3.89334e-08 | 2.04172e-07 | 4.47452e-08 | 6.05281e-08 | 1.12743e-07 | 9.99868e-06 | 9.99872e-06 | 9.99869e-06 | 9.9987e-06
-4.8 | 9.98415e-08 | 9.99865e-06 | 9.99884e-06 | 1.56063e-08 | 2.13958e-08 | 4.19452e-07 | 8.4404e-08 | 1.29953e-07 | 8.48379e-08 | 3.80778e-08 | 1.04985e-06 | 5.0899e-08 | 1.06709e-07 | 1.30374e-07 | 9.9987e-06 | 9.99869e-06 | 9.99875e-06 | 9.99868e-06
-4.9 | 5.91472e-08 | 9.99868e-06 | 9.99874e-06 | 3.37844e-08 | 1.44994e-08 | 3.45618e-07 | 1.20769e-07 | 1.47067e-07 | 9.64626e-08 | 4.43438e-08 | 2.01464e-07 | 6.59722e-08 | 2.32842e-07 | 1.41616e-07 | 9.99866e-06 | 9.99869e-06 | 9.99869e-06 | 9.9987e-06
-5 | 9.19638e-08 | 9.99877e-06 | 9.99873e-06 | 1.59086e-08 | 1.73859e-08 | 4.43012e-07 | 1.37194e-07 | 1.55637e-07 | 1.0405e-07 | 4.89012e-08 | 1.9678e-07 | 6.78814e-08 | 3.46318e-07 | 1.66363e-07 | 9.99868e-06 | 9.99864e-06 | 9.99871e-06 | 9.99868e-06
-5.1 | 5.65721e-08 | 9.99863e-06 | 9.99872e-06 | 1.74478e-08 | 1.98124e-08 | 2.5976e-07 | 1.47752e-07 | 2.01056e-07 | 1.1028e-07 | 5.18388e-08 | 1.93531e-07 | 9.57347e-08 | 2.43973e-06 | 1.76815e-07 | 9.99869e-06 | 9.99865e-06 | 9.99867e-06 | 9.9987e-06
-5.2 | 8.12976e-08 | 9.99874e-06 | 9.99881e-06 | 2.6907e-08 | 2.21429e-08 | 5.57991e-07 | 1.61351e-07 | 2.46153e-07 | 1.15218e-07 | 5.76551e-08 | 2.4126e-07 | 9.41622e-08 | 3.69759e-06 | 1.96136e-07 | 9.99867e-06 | 9.99872e-06 | 9.9987e-06 | 9.9987e-06
-5.3 | 8.01849e-08 | 9.99878e-06 | 9.99878e-06 | 2.18811e-08 | 2.89659e-07 | 6.32186e-07 | 1.25653e-07 | 3.08697e-07 | 1.43933e-07 | 6.36694e-08 | 2.75635e-07 | 9.9933e-08 | 1.18519e-07 | 2.02502e-07 | 9.99869e-06 | 9.99869e-06 | 9.99868e-06 | 9.99869e-06
-5.4 | 5.1399e-07 | 9.99869e-06 | 9.99872e-06 | 1.88502e-08 | 2.9228e-08 | 1.63363e-07 | 1.38093e-07 | 3.59704e-07 | 1.46892e-07 | 6.72886e-08 | 2.84445e-07 | 9.57809e-08 | 1.30744e-07 | 1.95053e-07 | 9.99869e-06 | 9.99867e-06 | 9.99876e-06 | 9.9987e-06
-5.5 | 1.25589e-07 | 9.99874e-06 | 9.99872e-06 | 1.92559e-08 | 2.78597e-08 | 3.51377e-07 | 1.50937e-07 | 3.80979e-07 | 1.79459e-07 | 8.65611e-08 | 3.35279e-07 | 9.73415e-08 | 4.53381e-07 | 2.826e-07 | 9.9988e-06 | 9.99867e-06 | 9.99872e-06 | 9.9987e-06
-5.6 | 2.63199e-07 | 9.99867e-06 | 9.99871e-06 | 2.68042e-08 | 2.84512e-08 | 2.88177e-07 | 9.99875e-06 | 3.99624e-07 | 1.90135e-07 | 9.55712e-08 | 2.93869e-07 | 1.00792e-07 | 6.03869e-07 | 2.67289e-07 | 9.99873e-06 | 9.99867e-06 | 9.99869e-06 | 9.99868e-06
-5.7 | 2.49285e-07 | 9.99872e-06 | 9.9987e-06 | 2.40679e-08 | 3.30918e-08 | 2.3607e-07 | 9.99873e-06 | 4.77802e-07 | 1.8897e-07 | 1.22772e-07 | 4.40237e-07 | 1.16608e-07 | 6.39416e-07 | 2.95659e-07 | 9.99877e-06 | 9.99872e-06 | 9.99871e-06 | 9.99871e-06
-5.8 | 1.04305e-06 | 9.99865e-06 | 9.99857e-06 | 2.69766e-08 | 3.2074e-08 | 2.52021e-07 | 9.99875e-06 | 6.17192e-07 | 2.33156e-07 | 1.46901e-07 | 1.3386e-06 | 1.17168e-07 | 3.32642e-07 | 3.05915e-07 | 9.99871e-06 | 9.99872e-06 | 9.99868e-06 | 9.99869e-06
-5.9 | 5.03906e-07 | 9.99872e-06 | 9.99874e-06 | 3.13234e-08 | 3.8542e-08 | 3.02338e-07 | 9.99872e-06 | 5.64809e-07 | 2.16553e-07 | 1.68235e-07 | 4.87893e-07 | 1.59051e-07 | 3.69498e-07 | 3.52869e-07 | 9.99866e-06 | 9.99869e-06 | 9.99867e-06 | 9.99868e-06
-6 | 4.53203e-07 | 9.99875e-06 | 9.99861e-06 | 3.21807e-08 | 4.41962e-08 | 3.15075e-07 | 9.99879e-06 | 5.51457e-07 | 2.8608e-07 | 1.70787e-07 | 5.715e-07 | 2.11982e-07 | 2.78509e-06 | 3.6448e-07 | 9.99868e-06 | 9.99869e-06 | 9.99869e-06 | 9.99868e-06
-5.9 | 4.10765e-07 | 9.99872e-06 | 9.9988e-06 | 3.53383e-08 | 4.64713e-08 | 3.30922e-07 | 4.05166e-07 | 5.35017e-07 | 2.55629e-07 | 1.98827e-07 | 4.92311e-07 | 1.67682e-07 | 3.67311e-06 | 3.02522e-07 | 9.99868e-06 | 9.99871e-06 | 9.99863e-06 | 9.9987e-06
-5.8 | 5.93776e-07 | 9.99875e-06 | 9.9987e-06 | 6.4758e-08 | 5.76832e-08 | 2.58476e-07 | 3.55804e-07 | 5.49504e-07 | 2.59803e-07 | 2.32834e-07 | 4.85322e-07 | 1.45018e-07 | 3.48441e-07 | 2.9564e-07 | 9.9987e-06 | 9.9987e-06 | 9.99865e-06 | 9.99869e-06
-5.7 | 4.48224e-07 | 9.99871e-06 | 9.99868e-06 | 2.44373e-08 | 6.14765e-08 | 2.76329e-07 | 2.83405e-07 | 5.23272e-07 | 2.24384e-07 | 1.91456e-07 | 3.94393e-07 | 1.43543e-07 | 4.81792e-07 | 2.91403e-07 | 9.99869e-06 | 9.99867e-06 | 9.99868e-06 | 9.99867e-06
-5.6 | 3.90441e-07 | 9.99882e-06 | 9.9988e-06 | 2.74296e-08 | 6.59736e-08 | 2.57786e-07 | 2.60566e-07 | 4.68344e-07 | 2.50729e-07 | 2.15667e-07 | 3.79643e-07 | 1.19539e-07 | 5.65884e-07 | 2.40815e-07 | 9.99872e-06 | 9.99871e-06 | 9.99875e-06 | 9.9987e-06
-5.5 | 3.29283e-07 | 9.9988e-06 | 9.9987e-06 | 9.99872e-06 | 6.27735e-08 | 2.59728e-07 | 2.83632e-07 | 4.50596e-07 | 2.29487e-07 | 2.08715e-07 | 2.6838e-07 | 1.13977e-07 | 5.59024e-07 | 2.18004e-07 | 9.99868e-06 | 9.9987e-06 | 9.99869e-06 | 9.99869e-06
-5.4 | 3.47377e-07 | 9.99878e-06 | 9.99867e-06 | 9.99876e-06 | 4.98141e-08 | 1.96222e-07 | 3.88315e-07 | 3.95223e-07 | 2.23232e-07 | 1.91016e-07 | 2.44447e-07 | 1.02693e-07 | 2.34722e-07 | 1.97905e-07 | 9.99867e-06 | 9.99876e-06 | 9.99868e-06 | 9.99871e-06
-5.3 | 3.03651e-07 | 9.99897e-06 | 9.99869e-06 | 9.9987e-06 | 4.7532e-08 | 1.69688e-07 | 2.53782e-07 | 3.34373e-07 | 3.71002e-07 | 1.77654e-07 | 2.77816e-07 | 1.01437e-07 | 1.93292e-07 | 1.67544e-07 | 9.99859e-06 | 9.99866e-06 | 9.99869e-06 | 9.9987e-06
-5.2 | 2.5361e-07 | 9.99867e-06 | 9.99872e-06 | 9.99881e-06 | 4.7384e-08 | 1.7356e-07 | 2.34894e-07 | 3.19669e-07 | 3.81075e-07 | 1.84069e-07 | 2.25889e-07 | 9.76484e-08 | 1.77012e-07 | 1.65935e-07 | 9.99868e-06 | 9.99866e-06 | 9.99869e-06 | 9.99868e-06
-5.1 | 3.18104e-07 | 9.9986e-06 | 9.9988e-06 | 9.99865e-06 | 4.37866e-08 | 1.43974e-07 | 2.54415e-07 | 3.14424e-07 | 4.2722e-07 | 1.84854e-07 | 1.58878e-07 | 9.29804e-08 | 1.63333e-07 | 1.59129e-07 | 9.99872e-06 | 9.99871e-06 | 9.9987e-06 | 9.99869e-06
-5 | 3.63159e-07 | 9.99859e-06 | 9.99869e-06 | 9.99876e-06 | 3.76731e-08 | 1.38315e-07 | 2.07095e-07 | 3.00352e-07 | 5.54111e-07 | 1.76483e-07 | 1.67007e-07 | 8.42929e-08 | 1.66214e-07 | 1.40549e-07 | 9.99867e-06 | 9.99871e-06 | 9.9987e-06 | 9.9987e-06
-4.9 | 1.76556e-07 | 9.99864e-06 | 9.99876e-06 | 9.99868e-06 | 3.18801e-08 | 1.39329e-07 | 1.93487e-07 | 3.16292e-07 | 6.12749e-07 | 1.64543e-07 | 1.71873e-07 | 7.37674e-08 | 1.55817e-07 | 1.32803e-07 | 9.9987e-06 | 9.99872e-06 | 9.99868e-06 | 9.9987e-06
-4.8 | 1.26549e-07 | 6.64217e-07 | 9.9987e-06 | 9.99873e-06 | 2.60222e-08 | 1.42818e-07 | 1.89423e-07 | 2.46376e-07 | 4.46946e-07 | 1.45245e-07 | 1.21927e-07 | 6.90508e-08 | 1.45326e-07 | 1.21689e-07 | 9.99868e-06 | 9.99867e-06 | 9.99867e-06 | 9.9987e-06
-4.7 | 1.36634e-07 | 3.70285e-07 | 9.99881e-06 | 9.99873e-06 | 2.4689e-08 | 1.22921e-07 | 1.81023e-07 | 3.59313e-07 | 4.47339e-07 | 1.3284e-07 | 1.05445e-07 | 5.84993e-08 | 1.77448e-07 | 2.18512e-07 | 9.99873e-06 | 9.99869e-06 | 9.99874e-06 | 9.9987e-06
-4.6 | 8.2002e-08 | 1.99012e-07 | 9.99868e-06 | 9.99871e-06 | 2.48035e-08 | 1.01926e-07 | 1.59346e-07 | 2.2314e-07 | 3.63541e-07 | 1.2398e-07 | 8.57799e-08 | 5.95952e-08 | 1.06897e-07 | 1.00558e-07 | 9.9987e-06 | 9.99869e-06 | 9.99869e-06 | 9.99868e-06
-4.5 | 7.42405e-08 | 1.34418e-07 | 9.99862e-06 | 9.99873e-06 | 2.27753e-08 | 9.01073e-08 | 1.56171e-07 | 1.62426e-07 | 3.15283e-07 | 1.18062e-07 | 7.68531e-08 | 5.42629e-08 | 9.48205e-08 | 9.72685e-08 | 9.99866e-06 | 9.99872e-06 | 9.99868e-06 | 9.9987e-06
-4.4 | 9.83017e-08 | 1.18177e-07 | 9.99882e-06 | 9.99874e-06 | 2.05437e-08 | 8.84398e-08 | 1.52356e-07 | 1.51154e-07 | 2.77811e-07 | 1.05678e-07 | 7.44943e-08 | 5.11031e-08 | 9.4309e-08 | 9.07927e-08 | 9.99876e-06 | 9.99864e-06 | 9.9987e-06 | 9.9987e-06
-4.3 | 1.34313e-07 | 8.58186e-08 | 9.9987e-06 | 9.99872e-06 | 1.83926e-08 | 7.59331e-08 | 1.68182e-07 | 1.39276e-07 | 2.17876e-07 | 1.02648e-07 | 5.67633e-08 | 4.27984e-08 | 8.28328e-08 | 1.01838e-07 | 9.99872e-06 | 9.99877e-06 | 9.99872e-06 | 9.9987e-06
-4.2 | 1.23482e-07 | 7.36095e-08 | 9.99867e-06 | 9.99874e-06 | 1.26471e-08 | 6.733e-08 | 2.37321e-07 | 1.3148e-07 | 2.07589e-07 | 8.89937e-08 | 5.1848e-08 | 4.20572e-08 | 7.54319e-08 | 1.09208e-07 | 9.99867e-06 | 9.99873e-06 | 9.99871e-06 | 9.99869e-06
-4.1 | 4.2871e-08 | 6.73651e-08 | 9.99868e-06 | 9.99868e-06 | 1.38811e-08 | 6.34646e-08 | 1.01224e-07 | 1.32565e-07 | 1.87888e-07 | 7.18575e-08 | 4.39569e-08 | 3.93551e-08 | 6.77189e-08 | 1.04239e-07 | 9.99873e-06 | 9.99867e-06 | 9.99872e-06 | 9.99869e-06
-4 | 4.63365e-08 | 4.62595e-08 | 9.99863e-06 | 9.99872e-06 | 1.1642e-08 | 5.59721e-08 | 1.04533e-07 | 1.20436e-07 | 1.65513e-07 | 7.63645e-08 | 3.64449e-08 | 3.66014e-08 | 6.17767e-08 | 1.25963e-07 | 9.9987e-06 | 9.99868e-06 | 9.99872e-06 | 9.9987e-06
-3.9 | 4.48371e-08 | 6.63651e-08 | 9.99867e-06 | 9.99869e-06 | 1.05698e-08 | 5.20684e-08 | 1.01396e-07 | 9.94244e-08 | 1.40804e-07 | 6.88986e-08 | 3.13463e-08 | 3.24646e-08 | 6.27856e-08 | 1.03753e-07 | 9.99868e-06 | 9.99875e-06 | 9.9987e-06 | 9.99868e-06
-3.8 | 4.86278e-08 | 3.92284e-08 | 9.99872e-06 | 9.99869e-06 | 7.13078e-09 | 4.63677e-08 | 7.21547e-08 | 8.96655e-08 | 1.29531e-07 | 5.74264e-08 | 2.80455e-08 | 3.11579e-08 | 5.24809e-08 | 1.65861e-07 | 9.99869e-06 | 9.9987e-06 | 9.9987e-06 | 9.99871e-06
-3.7 | 3.28154e-08 | 2.27145e-08 | 9.99859e-06 | 9.9987e-06 | 8.90896e-09 | 4.55086e-08 | 6.08196e-08 | 7.93235e-08 | 1.20833e-07 | 4.77381e-08 | 2.48788e-08 | 2.59234e-08 | 4.81119e-08 | 1.1037e-07 | 9.99868e-06 | 9.99873e-06 | 9.99878e-06 | 9.9987e-06
-3.6 | 3.48529e-08 | 2.40309e-08 | 9.99868e-06 | 9.99876e-06 | 5.80824e-09 | 3.86421e-08 | 5.99202e-08 | 7.12885e-08 | 1.2015e-07 | 4.04898e-08 | 2.1075e-08 | 2.25631e-08 | 3.94551e-08 | 4.3514e-08 | 9.99871e-06 | 9.99863e-06 | 9.99872e-06 | 9.9987e-06
-3.5 | 4.30564e-08 | 1.84197e-08 | 9.9988e-06 | 9.99869e-06 | 4.45169e-09 | 3.52236e-08 | 5.38994e-08 | 6.52817e-08 | 1.01714e-07 | 3.76693e-08 | 2.1121e-08 | 1.84118e-08 | 3.24851e-08 | 3.78908e-08 | 9.99873e-06 | 9.99874e-06 | 9.9987e-06 | 9.9987e-06
-3.4 | 4.93456e-08 | 1.64772e-08 | 9.99867e-06 | 9.99874e-06 | 7.19136e-08 | 3.02179e-08 | 4.8247e-08 | 6.08208e-08 | 9.65057e-08 | 3.49753e-08 | 1.50002e-08 | 1.69753e-08 | 2.80639e-08 | 4.73136e-08 | 9.9987e-06 | 9.99866e-06 | 9.9987e-06 | 9.99871e-06
-3.3 | 6.62475e-08 | 1.53102e-08 | 9.99866e-06 | 9.99877e-06 | 5.10726e-09 | 2.47749e-08 | 4.29871e-08 | 5.18012e-08 | 8.78776e-08 | 2.85255e-08 | 1.35695e-08 | 1.63122e-08 | 2.47797e-08 | 4.44318e-08 | 9.99866e-06 | 9.99864e-06 | 9.9987e-06 | 9.9987e-06
-3.2 | 2.78069e-08 | 9.2114e-09 | 9.9987e-06 | 9.99868e-06 | 2.70992e-09 | 2.59645e-08 | 3.92108e-08 | 4.73442e-08 | 8.00458e-08 | 2.6723e-08 | 1.33201e-08 | 1.45644e-08 | 2.14102e-08 | 4.86302e-08 | 9.99865e-06 | 9.99865e-06 | 9.99871e-06 | 9.99871e-06
-3.1 | 2.99911e-08 | 8.60469e-09 | 9.99875e-06 | 9.99871e-06 | 4.87755e-08 | 2.10369e-08 | 3.62633e-08 | 3.91727e-08 | 6.92824e-08 | 2.43294e-08 | 1.02528e-08 | 1.30687e-08 | 1.8132e-08 | 2.15448e-08 | 9.99866e-06 | 9.99864e-06 | 9.99875e-06 | 9.99872e-06
-3 | 2.82019e-08 | 8.28348e-09 | 9.99858e-06 | 9.99874e-06 | 2.36481e-08 | 2.02494e-08 | 3.25895e-08 | 3.43431e-08 | 5.82613e-08 | 1.94805e-08 | 9.50401e-09 | 9.2085e-09 | 1.36039e-08 | 1.93568e-08 | 9.99874e-06 | 9.99871e-06 | 9.99874e-06 | 9.99871e-06
-2.9 | 1.86926e-08 | 6.7743e-09 | 9.99877e-06 | 9.99868e-06 | 2.62183e-08 | 1.59275e-08 | 2.73296e-08 | 2.74053e-08 | 4.96146e-08 | 1.10228e-08 | 8.07999e-09 | 6.41383e-09 | 1.32546e-08 | 1.69686e-08 | 9.99873e-06 | 9.99867e-06 | 9.99875e-06 | 9.99871e-06
-2.8 | 3.84752e-08 | 7.60143e-09 | 9.99871e-06 | 9.99875e-06 | 2.21496e-08 | 1.19611e-08 | 3.00728e-08 | 2.54998e-08 | 4.43689e-08 | 1.04613e-08 | 5.16599e-09 | 7.2862e-09 | 9.71622e-09 | 1.37209e-08 | 9.99871e-06 | 9.9987e-06 | 9.99872e-06 | 9.99873e-06
-2.7 | 3.17948e-08 | 6.00639e-09 | 9.99858e-06 | 9.99875e-06 | 2.90905e-08 | 1.07944e-08 | 3.81714e-08 | 2.17282e-08 | 3.60147e-08 | 1.01858e-08 | 3.86966e-09 | 5.5457e-09 | 7.19865e-09 | 1.1132e-08 | 9.99872e-06 | 9.9987e-06 | 9.99867e-06 | 9.99872e-06
-2.6 | 1.31653e-08 | 3.7549e-09 | 9.9988e-06 | 9.99873e-06 | 3.06549e-08 | 8.02088e-09 | 2.48318e-08 | 1.47401e-08 | 3.19455e-08 | 7.75933e-09 | 1.90608e-09 | 4.57732e-09 | 8.33081e-09 | 9.81797e-09 | 9.99873e-06 | 9.99873e-06 | 9.99873e-06 | 9.99869e-06
-2.5 | 4.08564e-08 | 3.42792e-09 | 9.99872e-06 | 9.99877e-06 | 2.57043e-08 | 7.07054e-09 | 1.88344e-08 | 1.32301e-08 | 2.58442e-08 | 6.40328e-09 | 1.95374e-09 | 3.97373e-09 | 7.06974e-09 | 7.11299e-09 | 9.9987e-06 | 9.99872e-06 | 9.99873e-06 | 9.99871e-06
-2.4 | 3.83758e-08 | 2.06764e-09 | 9.99891e-06 | 9.99861e-06 | 2.62775e-08 | 3.82205e-09 | 1.90413e-08 | 1.06394e-08 | 1.87823e-08 | 5.11956e-09 | 4.2485e-10 | 2.51816e-09 | 5.59804e-09 | 5.14277e-09 | 9.99874e-06 | 9.9987e-06 | 9.99871e-06 | 9.99872e-06
-2.3 | 5.10492e-08 | 2.20263e-09 | 9.99875e-06 | 9.88408e-06 | 2.04293e-08 | 2.90983e-09 | 9.5871e-09 | 9.84781e-09 | 1.68517e-08 | 3.37292e-09 | 3.8826e-10 | 1.61063e-09 | 3.82767e-09 | 4.16787e-09 | 9.99872e-06 | 9.99867e-06 | 9.9987e-06 | 9.99872e-06
-2.2 | 1.21934e-08 | 1.28453e-09 | 9.99858e-06 | 6.32068e-06 | 2.20528e-08 | 1.85444e-09 | 7.79383e-09 | 7.1822e-09 | 1.44863e-08 | 1.19753e-09 | 7.0409e-10 | 1.32029e-09 | 2.80298e-09 | 2.10328e-09 | 9.99873e-06 | 9.99871e-06 | 9.99874e-06 | 9.99873e-06
-2.1 | 1.06789e-08 | 7.147e-11 | 9.99874e-06 | 1.30783e-06 | 3.11399e-08 | 2.3219e-10 | 5.67226e-09 | 5.60798e-09 | 1.17213e-08 | 2.1409e-10 | 1.52873e-09 | 1.64029e-09 | 2.46141e-09 | 8.5608e-10 | 9.99864e-06 | 9.99863e-06 | 9.99865e-06 | 9.99865e-06
-2 | 9.11384e-09 | 2.9862e-10 | 9.99876e-06 | 4.40237e-09 | 2.71084e-08 | 3.055e-10 | 4.30564e-09 | 4.35514e-09 | 8.899e-09 | 1.05795e-09 | 2.10674e-09 | 2.31438e-09 | 1.6476e-09 | 4.8805e-10 | 9.99865e-06 | 9.9987e-06 | 9.99865e-06 | 9.99868e-06
-1.9 | 1.3601e-08 | 9.1563e-10 | 9.99861e-06 | 3.5703e-10 | 1.87504e-08 | 1.01114e-09 | 2.90711e-09 | 3.11878e-09 | 6.14294e-09 | 1.47656e-09 | 2.72107e-09 | 3.04158e-09 | 3.2891e-10 | 1.16531e-09 | 9.99865e-06 | 9.99872e-06 | 9.99871e-06 | 9.99867e-06
-1.8 | 1.32698e-08 | 1.66577e-09 | 9.98879e-06 | 3.5409e-10 | 9.67382e-09 | 1.43257e-09 | 2.33512e-09 | 7.0754e-08 | 4.03792e-09 | 1.92996e-09 | 2.67452e-09 | 3.2374e-09 | 3.5321e-10 | 2.34812e-09 | 9.99865e-06 | 9.99868e-06 | 9.99868e-06 | 9.99866e-06
-1.7 | 1.0488e-08 | 1.81217e-09 | 9.91648e-06 | 8.1551e-10 | 9.47771e-09 | 2.51321e-09 | 9.7888e-10 | 1.56613e-08 | 1.92089e-09 | 2.68493e-09 | 3.32007e-09 | 3.61293e-09 | 1.14731e-09 | 2.70476e-09 | 9.99868e-06 | 9.99866e-06 | 9.99867e-06 | 9.99866e-06
-1.6 | 6.71936e-09 | 2.26812e-09 | 8.45402e-06 | 1.17312e-09 | 6.98771e-09 | 2.72052e-09 | 8.238e-11 | 1.66e-11 | 9.0378e-10 | 3.02769e-09 | 3.50595e-09 | 3.88581e-09 | 1.79126e-09 | 3.53932e-09 | 9.99866e-06 | 9.9987e-06 | 9.99869e-06 | 9.99867e-06
-1.5 | 6.06278e-09 | 2.58119e-09 | 9.17772e-06 | 1.70877e-09 | 7.23047e-09 | 3.49108e-09 | 1.03483e-09 | 1.11508e-09 | 5.4314e-10 | 3.56442e-09 | 4.18799e-09 | 4.00548e-09 | 2.28349e-09 | 3.72848e-09 | 9.99864e-06 | 9.99868e-06 | 9.9987e-06 | 9.99867e-06
-1.4 | 9.0694e-10 | 3.00525e-09 | 6.62122e-06 | 1.94755e-09 | 5.83247e-09 | 4.00447e-09 | 2.30391e-09 | 2.4918e-09 | 1.17128e-09 | 3.92112e-09 | 4.1413e-09 | 4.44359e-09 | 2.83494e-09 | 4.06185e-09 | 9.99869e-06 | 9.99863e-06 | 9.99871e-06 | 9.99865e-06
-1.3 | 2.22039e-09 | 3.24719e-09 | 5.16414e-06 | 2.3605e-09 | 4.67934e-09 | 4.58811e-09 | 2.22537e-09 | 3.18346e-09 | 2.1936e-09 | 4.42619e-09 | 4.62016e-09 | 4.42511e-09 | 3.23442e-09 | 4.43709e-09 | 9.99865e-06 | 9.99857e-06 | 9.99867e-06 | 9.99867e-06
-1.2 | 3.74779e-09 | 3.63435e-09 | 4.11052e-06 | 2.68664e-09 | 3.56966e-09 | 4.93137e-09 | 3.19034e-09 | 2.77561e-09 | 3.11516e-09 | 4.79946e-09 | 4.63152e-09 | 4.74228e-09 | 3.74445e-09 | 4.76934e-09 | 9.99868e-06 | 9.9987e-06 | 9.99874e-06 | 9.99868e-06
-1.1 | 3.43047e-09 | 3.83558e-09 | 1.97005e-06 | 2.91922e-09 | 3.27605e-09 | 5.12995e-09 | 3.59432e-09 | 4.03857e-09 | 3.52737e-09 | 4.78281e-09 | 5.06115e-09 | 4.82135e-09 | 4.05582e-09 | 5.11918e-09 | 9.99865e-06 | 9.99864e-06 | 9.99867e-06 | 9.99866e-06
-1 | 2.71513e-09 | 4.14756e-09 | 6.47919e-08 | 3.3451e-09 | 5.13272e-09 | 5.4765e-09 | 4.08577e-09 | 4.24955e-09 | 4.12559e-09 | 5.22543e-09 | 5.13479e-09 | 5.04808e-09 | 4.3435e-09 | 5.17589e-09 | 9.9987e-06 | 9.99868e-06 | 9.9987e-06 | 9.99868e-06
-0.9 | 3.995e-09 | 4.42347e-09 | 9.5392e-10 | 3.5396e-09 | 5.33549e-09 | 5.79557e-09 | 4.68536e-09 | 4.62602e-09 | 4.74582e-09 | 5.15301e-09 | 5.32685e-09 | 5.31218e-09 | 4.68884e-09 | 5.4887e-09 | 9.99866e-06 | 9.99865e-06 | 9.99867e-06 | 9.99868e-06
-0.8 | 6.77417e-09 | 4.53704e-09 | 2.70859e-09 | 3.83684e-09 | 5.2932e-09 | 5.84493e-09 | 4.90883e-09 | 4.8428e-09 | 5.2096e-09 | 5.58167e-09 | 5.53371e-09 | 5.27304e-09 | 4.91694e-09 | 5.66264e-09 | 9.99869e-06 | 9.99874e-06 | 9.99869e-06 | 9.9987e-06
-0.7 | 6.88408e-09 | 4.83986e-09 | 2.96238e-09 | 4.17428e-09 | 5.67046e-09 | 6.2669e-09 | 5.56677e-09 | 5.25614e-09 | 5.45529e-09 | 5.67203e-09 | 5.58314e-09 | 5.64727e-09 | 5.20045e-09 | 5.70025e-09 | 9.9987e-06 | 9.9987e-06 | 9.9987e-06 | 9.9987e-06
-0.6 | 7.08607e-09 | 5.03427e-09 | 3.3501e-09 | 4.29203e-09 | 6.38993e-09 | 6.33892e-09 | 5.69415e-09 | 5.51162e-09 | 5.74494e-09 | 5.79002e-09 | 5.90142e-09 | 5.63652e-09 | 5.4041e-09 | 6.02323e-09 | 9.99868e-06 | 9.99875e-06 | 9.99873e-06 | 9.99869e-06
-0.5 | 7.33223e-09 | 5.19152e-09 | 3.55149e-09 | 4.63343e-09 | 6.57439e-09 | 6.41805e-09 | 6.05246e-09 | 5.87995e-09 | 5.92419e-09 | 6.12247e-09 | 5.90794e-09 | 5.82818e-09 | 5.59607e-09 | 5.96562e-09 | 9.99871e-06 | 9.99869e-06 | 9.99871e-06 | 9.99869e-06
-0.4 | 7.34323e-09 | 5.43991e-09 | 3.89549e-09 | 4.75911e-09 | 6.69035e-09 | 6.76214e-09 | 6.16618e-09 | 5.99121e-09 | 6.10338e-09 | 6.0075e-09 | 6.10812e-09 | 6.10104e-09 | 5.86511e-09 | 6.2954e-09 | 9.99869e-06 | 9.99875e-06 | 7.47786e-06 | 9.99871e-06
-0.3 | 7.69755e-09 | 5.55422e-09 | 4.16634e-09 | 5.04559e-09 | 6.8384e-09 | 6.7366e-09 | 6.4627e-09 | 6.25811e-09 | 6.37095e-09 | 6.4094e-09 | 6.28742e-09 | 5.99788e-09 | 5.98589e-09 | 6.3283e-09 | 9.9987e-06 | 9.99875e-06 | 4.17554e-06 | 9.99872e-06
-0.2 | 7.58403e-09 | 5.78579e-09 | 4.32692e-09 | 5.20376e-09 | 6.95944e-09 | 7.03923e-09 | 6.56478e-09 | 6.34638e-09 | 6.48871e-09 | 6.34143e-09 | 6.35049e-09 | 6.34624e-09 | 6.24389e-09 | 6.5835e-09 | 9.99865e-06 | 9.96375e-06 | 1.67759e-06 | 9.99868e-06
-0.1 | 7.96093e-09 | 5.91356e-09 | 4.65314e-09 | 5.45209e-09 | 7.10579e-09 | 6.9606e-09 | 6.74652e-09 | 6.61995e-09 | 6.68171e-09 | 6.66076e-09 | 6.61738e-09 | 6.25872e-09 | 6.34023e-09 | 6.56189e-09 | 3.43661e-06 | 2.29154e-06 | 2.87862e-08 | 9.99868e-06
0 | 0 | 0 | 0 | 0 | 0 | 0 | 0 | 0 | 0 | 0 | 0 | 0 | 0 | 0 | 0 | 0 | 0 | 0

## Sheet2
AAO_time | AAO_diameter | Pb_time | Ag_thickness | ecapsulation | scanning_range
30min | 5min | 15min | 200nm | yes | 6V