## Sheet1
voltage | current_cycle1 | current_cycle3 | current_cycle5 | current_cycle6 | current_cycle8 | current_cycle9 | current_cycle10 | current_cycle11
0 | 4.09782e-08 | 5.21541e-08 | 3.91156e-08 | 4.47035e-08 | 5.21541e-08 | 4.65661e-08 | 5.7742e-08 | 5.7742e-08
0.1 | 3.35276e-08 | 3.53903e-08 | 2.98023e-08 | 4.09782e-08 | 4.09782e-08 | 3.91156e-08 | 4.84288e-08 | 3.94881e-07
0.2 | 3.35276e-08 | 2.79397e-08 | 2.98023e-08 | 3.53903e-08 | 2.98023e-08 | 4.09782e-08 | 5.21541e-08 | 8.23289e-07
0.3 | 3.35276e-08 | 1.86265e-08 | 2.98023e-08 | 3.35276e-08 | 3.53903e-08 | 4.09782e-08 | 4.65661e-08 | 1.15484e-07
0.4 | 3.53903e-08 | 9.31323e-09 | 3.35276e-08 | 2.98023e-08 | 2.42144e-08 | 3.91156e-08 | 4.09782e-08 | 4.09782e-08
0.5 | 2.98023e-08 | 1.32397e-05 | 2.23517e-08 | 3.35276e-08 | 1.49012e-08 | 3.35276e-08 | 4.09782e-08 | 1.11444e-05
0.6 | 2.98023e-08 | 7.69459e-05 | 1.86265e-08 | 2.42144e-08 | 5.58794e-09 | 6.52671e-06 | 4.65661e-08 | 0.00011565
0.7 | 3.35276e-08 | 0.000185063 | 1.67638e-08 | 1.86265e-08 | 1.13621e-07 | 5.58794e-09 | 4.47035e-08 | 1.61622e-05
0.8 | 2.98023e-08 | 4.16171e-05 | 3.67872e-06 | 2.84985e-07 | 2.88654e-05 | 3.27826e-07 | 4.09782e-08 | 3.53344e-06
0.9 | 2.79397e-08 | 0.000131484 | 6.9011e-06 | 1.86265e-08 | 1.31693e-05 | 3.72529e-09 | 3.35276e-08 | 1.57692e-06
1 | 2.42144e-08 | 0.00016674 | 6.38329e-06 | 1.11759e-08 | 2.16652e-05 | 2.25268e-05 | 2.42144e-08 | 3.25527e-05
1.1 | 2.79397e-08 | 0.000106903 | 9.64403e-05 | 1.67638e-08 | 4.80726e-05 | 0.000110079 | 1.30385e-08 | 3.569e-06
1.2 | 2.42144e-08 | 0.000207238 | 2.01166e-07 | 1.84588e-06 | 9.95396e-05 | 0.000129324 | 5.58794e-08 | 6.7615e-05
1.3 | 2.79397e-08 | 3.98289e-05 | 9.12324e-06 | 5.90645e-06 | 0.000188341 | 0.000156792 | 3.4973e-05 | 1.084635e-05
1.4 | 2.98023e-08 | 0.000534164 | 9.07108e-07 | 1.63727e-06 | 0.0002210366 | 0.00021458 | 1.68756e-05 | 2.077606e-06
1.5 | 2.98023e-08 | 0.000373092 | 4.5225e-06 | 1.38003e-05 | 0.0002562884 | 0.000351323 | 1.60672e-05 | 1.668187e-05
1.6 | 2.79397e-08 | 0.000301732 | 0.000160351 | 0.000341579 | 0.0002238471 | 0.000283344 | 2.08058e-06 | 1.439705e-05
1.7 | 1.86265e-08 | 0.000347668 | 1.28131e-05 | 0.000729071 | 0.000252573 | 0.000712156 | 0.000147838 | 2.233457e-05
1.8 | 0.000104845 | 0.000934646 | 2.03699e-05 | 0.001032731 | 0.0002659356 | 0.000577979 | 0.000136334 | 2.658952e-05
1.9 | 0.000152839 | 0.001722913 | 0.00118619 | 0.001722543 | 0.002664624 | 0.001039771 | 0.000272036 | 0.002662327
2 | 0.000168411 | 0.002347263 | 0.002487775 | 0.00187006 | 0.002667461 | 0.001233274 | 0.00025923 | 0.002664529
2.1 | 0.000140231 | 0.002384782 | 0.002666581 | 0.001781316 | 0.002668176 | 0.001374697 | 0.002664529 | 0.002665663
2.2 | 0.000336627 | 0.00239506 | 0.002666831 | 0.001118675 | 0.002668625 | 0.002014015 | 0.002665663 | 0.002666224
2.3 | 0.002657766 | 0.002621137 | 0.002667505 | 0.001477368 | 0.00266891 | 0.002178358 | 0.002666224 | 0.002667058
2.4 | 0.002657015 | 0.002639594 | 0.002669031 | 0.00159674 | 0.002669577 | 0.00263777 | 0.002667058 | 0.002668004
2.5 | 0.002658701 | 0.002641661 | 0.002668301 | 0.002666581 | 0.002669996 | 0.002662303 | 0.002668004 | 0.002668694
2.6 | 0.002660837 | 0.002649918 | 0.002668235 | 0.002666831 | 0.002670292 | 0.002662068 | 0.002668694 | 0.002668647
2.7 | 0.002660455 | 0.002652328 | 0.002668042 | 0.002667505 | 0.002670573 | 0.0026612 | 0.002668647 | 0.002669303
2.8 | 0.00266272 | 0.002651807 | 0.002666581 | 0.002669031 | 0.002670964 | 0.002663903 | 0.002669303 | 0.002669802
2.9 | 0.002662934 | 0.002661547 | 0.002666831 | 0.002668301 | 0.002671232 | 0.002659207 | 0.002669802 | 0.002669951
3 | 0.00266275 | 0.002657766 | 0.002667505 | 0.002668235 | 0.002671367 | 0.002664881 | 0.002669951 | 0.00267024
3.1 | 0.002663758 | 0.002657015 | 0.002669031 | 0.002668042 | 0.002671449 | 0.002665492 | 0.00267024 | 0.002670338
3.2 | 0.00266481 | 0.002658701 | 0.002668301 | 0.002666581 | 0.002671719 | 0.002666501 | 0.002670338 | 0.002670461
3.3 | 0.00266511 | 0.002660837 | 0.002668235 | 0.002666831 | 0.002671903 | 0.002667338 | 0.002670461 | 0.002672162
3.4 | 0.002665617 | 0.002660455 | 0.002668042 | 0.002667505 | 0.002672466 | 0.002667777 | 0.002672162 | 0.002672734
3.5 | 0.00266592 | 0.00266272 | 0.002666581 | 0.002669031 | 0.002672723 | 0.002668392 | 0.002672734 | 0.002672844
3.6 | 0.002666511 | 0.002662934 | 0.002666831 | 0.002668301 | 0.002672708 | 0.002668153 | 0.002672844 | 0.002672873
3.7 | 0.00266711 | 0.00266275 | 0.002667505 | 0.002668235 | 0.002672825 | 0.002668971 | 0.002672873 | 0.002673028
3.8 | 0.002657766 | 0.002663758 | 0.002669031 | 0.002668042 | 0.002672752 | 0.002669478 | 0.002673028 | 0.002673028
3.9 | 0.002657015 | 0.00266481 | 0.002668301 | 0.002666581 | 0.002672819 | 0.002668852 | 0.002673028 | 0.002673397
4 | 0.002658701 | 0.00266511 | 0.002668235 | 0.002666831 | 0.002673069 | 0.00266888 | 0.002673397 | 0.002673617
4.1 | 0.002660837 | 0.002665617 | 0.002668042 | 0.002667505 | 0.002673291 | 0.002669234 | 0.002673617 | 0.002673803
4.2 | 0.002660455 | 0.00266592 | 0.00263679 | 0.002669031 | 0.002673481 | 0.002669845 | 0.002673803 | 0.002673892
4.3 | 0.00266272 | 0.002666511 | 0.002638932 | 0.002668301 | 0.002673632 | 0.002670042 | 0.002673892 | 0.002673991
4.4 | 0.002662934 | 0.00266711 | 0.00264309 | 0.002668235 | 0.002673736 | 0.002670139 | 0.002673991 | 0.002674218
4.5 | 0.00266275 | 0.002666848 | 0.002644343 | 0.002668042 | 0.002673814 | 0.002670173 | 0.002674218 | 0.002674339
4.6 | 0.002663758 | 0.00266711 | 0.002654461 | 0.002642768 | 0.002673866 | 0.002670329 | 0.002664529 | 0.002674399
4.7 | 0.00266481 | 0.002667509 | 0.002661675 | 0.002640499 | 0.002674017 | 0.002670446 | 0.002665663 | 0.002674462
4.8 | 0.00266511 | 0.00266801 | 0.002664121 | 0.002649155 | 0.00267409 | 0.002670936 | 0.002666224 | 0.0026745
4.9 | 0.002665617 | 0.002668124 | 0.002664184 | 0.002663227 | 0.002674263 | 0.002671361 | 0.002667058 | 0.002674527
5 | 0.00266592 | 0.002667606 | 0.002665062 | 0.002664054 | 0.002674412 | 0.002671123 | 0.002668004 | 0.002674567
5.1 | 0.002666511 | 0.002667913 | 0.002666533 | 0.002664803 | 0.002674451 | 0.002671015 | 0.002668694 | 0.002674498
5.2 | 0.00266711 | 0.002668438 | 0.002667228 | 0.002664626 | 0.0026745 | 0.002670979 | 0.002668647 | 0.002674494
5.3 | 0.002657766 | 0.00266853 | 0.002669334 | 0.002666473 | 0.002674552 | 0.002670998 | 0.002669303 | 0.002674492
5.4 | 0.002657015 | 0.002668768 | 0.002669558 | 0.002666581 | 0.002674596 | 0.002671281 | 0.002669802 | 0.002674578
5.5 | 0.002658701 | 0.002668558 | 0.002669841 | 0.002666831 | 0.002674686 | 0.002671387 | 0.002669951 | 0.002674714
5.6 | 0.002660837 | 0.00266872 | 0.002670547 | 0.002667505 | 0.002674749 | 0.002671627 | 0.00267024 | 0.00267476
5.7 | 0.002660455 | 0.00266904 | 0.00267156 | 0.002669031 | 0.00267479 | 0.002671506 | 0.002670338 | 0.002674805
5.8 | 0.00266272 | 0.002669126 | 0.002670556 | 0.002668301 | 0.002674811 | 0.002671698 | 0.002670461 | 0.002674786
5.9 | 0.002662934 | 0.002669141 | 0.002671167 | 0.002668235 | 0.002674855 | 0.002671778 | 0.002672162 | 0.002674894
6 | 0.00266275 | 0.002669292 | 0.002671268 | 0.002668042 | 0.002674855 | 0.002671909 | 0.002672734 | 0.002674963
6.1 | 0.002663758 | 0.002669528 | 0.002671998 | 0.002668399 | 0.002674919 | 0.002671961 | 0.002672844 | 0.002675004
6.2 | 0.00266481 | 0.00266972 | 0.00267221 | 0.002669156 | 0.00267503 | 0.002672134 | 0.002672873 | 0.002675008
6.3 | 0.00266511 | 0.002669834 | 0.002672372 | 0.0026695 | 0.002675053 | 0.002672251 | 0.002673028 | 0.002675049
6.4 | 0.002665617 | 0.002669774 | 0.002672127 | 0.002668893 | 0.002674995 | 0.002672186 | 0.002673028 | 0.002675112
6.5 | 0.00266592 | 0.002669511 | 0.002671991 | 0.002669528 | 0.002675077 | 0.002672261 | 0.002673397 | 0.002675204
6.6 | 0.002666511 | 0.002670024 | 0.002672344 | 0.002670208 | 0.002675138 | 0.002672564 | 0.002673617 | 0.002675233
6.7 | 0.00266711 | 0.002670381 | 0.002672808 | 0.002670711 | 0.002675192 | 0.002672693 | 0.002673803 | 0.002675263
6.8 | 0.002657766 | 0.002670364 | 0.002672961 | 0.002670977 | 0.002675209 | 0.002672847 | 0.002673892 | 0.002675286
6.9 | 0.002657015 | 0.002670085 | 0.002673419 | 0.002671108 | 0.002675204 | 0.002672793 | 0.002673991 | 0.002675297
7 | 0.002658701 | 0.002669651 | 0.002673643 | 0.002671126 | 0.002675323 | 0.002672832 | 0.002674218 | 0.002675308
7.1 | 0.002660837 | 0.002670029 | 0.002673632 | 0.002671247 | 0.002675278 | 0.002672985 | 0.002547551 | 0.002675338
7.2 | 0.002660455 | 0.002670275 | 0.00267341 | 0.002671281 | 0.002675302 | 0.002673095 | 0.002550438 | 0.002675368
7.3 | 0.00266272 | 0.002670519 | 0.002673458 | 0.002671476 | 0.002675328 | 0.002673231 | 0.002555419 | 0.002675429
7.4 | 0.002662934 | 0.002670923 | 0.002673743 | 0.002671575 | 0.002675362 | 0.002672957 | 0.002556628 | 0.002675442
7.5 | 0.00266275 | 0.002670906 | 0.002673931 | 0.002671771 | 0.002675418 | 0.002673445 | 0.002564399 | 0.00267544
7.6 | 0.002663758 | 0.002670884 | 0.002674114 | 0.002671957 | 0.002675451 | 0.002673576 | 0.002562204 | 0.002675502
7.7 | 0.00266481 | 0.002671069 | 0.002674298 | 0.002671888 | 0.002675066 | 0.00267379 | 0.00256351 | 0.002675517
7.8 | 0.00266511 | 0.002671128 | 0.002674272 | 0.002671694 | 0.002675071 | 0.002673905 | 0.002567975 | 0.002675518
7.9 | 0.002665617 | 0.002671139 | 0.002674239 | 0.002671745 | 0.002675071 | 0.002674077 | 0.002568468 | 0.002675511
8 | 0.00266592 | 0.002671037 | 0.002674296 | 0.002671752 | 0.002675137 | 0.002674066 | 0.002579747 | 0.002675518
8 | 0.002666511 | 0.002671417 | 0.002668479 | 0.002648124 | 0.002671096 | 0.002672704 | 0.00256348 | 0.002669124
7.9 | 0.00266711 | 0.002671754 | 0.00266978 | 0.002649322 | 0.002671627 | 0.002673211 | 0.002561729 | 0.002670417
7.8 | 0.002674421 | 0.002672294 | 0.002670571 | 0.002649883 | 0.00267202 | 0.002673343 | 0.002565257 | 0.00267086
7.7 | 0.002674619 | 0.002672592 | 0.002671098 | 0.00265035 | 0.002672302 | 0.002673419 | 0.002567759 | 0.002670953
7.6 | 0.002674825 | 0.002672808 | 0.002672156 | 0.002650904 | 0.002672395 | 0.002673367 | 0.002570869 | 0.002670845
7.5 | 0.002675107 | 0.002673153 | 0.002672717 | 0.00265114 | 0.002672408 | 0.002673334 | 0.002576005 | 0.002670839
7.4 | 0.002675263 | 0.002673315 | 0.002672814 | 0.002653755 | 0.002672505 | 0.002673786 | 0.002605854 | 0.002670988
7.3 | 0.002675286 | 0.002673464 | 0.002672896 | 0.002653906 | 0.002672743 | 0.002673816 | 0.002634395 | 0.002671009
7.2 | 0.002675435 | 0.002673529 | 0.00267289 | 0.002654774 | 0.002672609 | 0.002673803 | 0.002670676 | 0.002671104
7.1 | 0.002675496 | 0.002673635 | 0.002672903 | 0.002654973 | 0.002672747 | 0.002674082 | 0.0026726 | 0.002671262
7 | 0.002675729 | 0.002673717 | 0.002672516 | 0.002663653 | 0.00267289 | 0.002674125 | 0.002673419 | 0.00267165
6.9 | 0.002675949 | 0.002673727 | 0.002672046 | 0.002667235 | 0.002672963 | 0.002674088 | 0.002674 | 0.002671868
6.8 | 0.002676055 | 0.002673816 | 0.002672207 | 0.002668446 | 0.002673065 | 0.002674291 | 0.002674382 | 0.002671912
6.7 | 0.002676139 | 0.002673838 | 0.002672242 | 0.002668643 | 0.002673334 | 0.002674099 | 0.002674647 | 0.002672145
6.6 | 0.002676215 | 0.002673831 | 0.002672348 | 0.002669394 | 0.002673661 | 0.0026742 | 0.002674935 | 0.002672134
6.5 | 0.00267628 | 0.002673827 | 0.002672456 | 0.002669344 | 0.002673473 | 0.002674203 | 0.002674988 | 0.002672117
6.4 | 0.00267637 | 0.002673792 | 0.002672564 | 0.002669571 | 0.002673494 | 0.002674289 | 0.002675148 | 0.002672277
6.3 | 0.002676615 | 0.002673689 | 0.002672883 | 0.002669815 | 0.002673659 | 0.002674231 | 0.002675204 | 0.002672529
6.2 | 0.002676684 | 0.00267338 | 0.002673391 | 0.002670586 | 0.002673822 | 0.002674233 | 0.002675341 | 0.002672648
6.1 | 0.002676804 | 0.002673296 | 0.002673458 | 0.002671305 | 0.002674036 | 0.002674226 | 0.002675507 | 0.002672657
6 | 0.002676859 | 0.002673512 | 0.002673594 | 0.002671324 | 0.002674153 | 0.00267414 | 0.002675708 | 0.002672723
5.9 | 0.002676927 | 0.00267363 | 0.00267354 | 0.002671313 | 0.002674107 | 0.002674088 | 0.002675835 | 0.002672853
5.8 | 0.00267702 | 0.002673414 | 0.002673652 | 0.0026714 | 0.00267411 | 0.002674196 | 0.002675882 | 0.002672868
5.7 | 0.002677012 | 0.002673324 | 0.002674015 | 0.00267164 | 0.002674114 | 0.002674177 | 0.002675978 | 0.002672793
5.6 | 0.002677031 | 0.002673339 | 0.002674036 | 0.00267186 | 0.002674125 | 0.002674218 | 0.002676047 | 0.002672747
5.5 | 0.002677072 | 0.002673583 | 0.002674021 | 0.002671871 | 0.002674237 | 0.002674457 | 0.002676126 | 0.002672683
5.4 | 0.002677096 | 0.002673481 | 0.002674229 | 0.002671804 | 0.002674215 | 0.002674427 | 0.002676155 | 0.002672743
5.3 | 0.002677074 | 0.002673535 | 0.00267409 | 0.002671825 | 0.002674229 | 0.002674453 | 0.002676232 | 0.002672747
5.2 | 0.002677046 | 0.002673488 | 0.002673969 | 0.002671873 | 0.002674114 | 0.002674654 | 0.002676299 | 0.002672734
5.1 | 0.002677076 | 0.002673689 | 0.002674054 | 0.00267186 | 0.002673957 | 0.002674934 | 0.002676323 | 0.002672657
5 | 0.002677098 | 0.002673706 | 0.002673926 | 0.002671763 | 0.002674034 | 0.002674874 | 0.002676334 | 0.002672937
4.9 | 0.002677087 | 0.002673702 | 0.002673618 | 0.002671838 | 0.002674207 | 0.00267484 | 0.002676383 | 0.00267286
4.8 | 0.002677079 | 0.002673592 | 0.002673399 | 0.002671722 | 0.002674328 | 0.002674805 | 0.002676375 | 0.002672767
4.7 | 0.00267709 | 0.002673773 | 0.002673546 | 0.002671801 | 0.00267422 | 0.002674546 | 0.002676401 | 0.002672857
4.6 | 0.002677072 | 0.002673833 | 0.0026737 | 0.002672091 | 0.002674298 | 0.002674554 | 0.002676466 | 0.00267286
4.5 | 0.002677068 | 0.002673812 | 0.002673849 | 0.002671927 | 0.002674334 | 0.002674552 | 0.002676494 | 0.002672903
4.4 | 0.002677051 | 0.002673777 | 0.002673846 | 0.002671292 | 0.002674298 | 0.002674557 | 0.002676509 | 0.002672987
4.3 | 0.002677038 | 0.002673876 | 0.00267376 | 0.002670674 | 0.002674313 | 0.002674613 | 0.002676459 | 0.002672914
4.2 | 0.00267709 | 0.002673781 | 0.002673736 | 0.002670458 | 0.00267431 | 0.002674507 | 0.002676431 | 0.002672885
4.1 | 0.002677072 | 0.002673741 | 0.0026736 | 0.00267067 | 0.002674244 | 0.002674405 | 0.002676412 | 0.002672883
4 | 0.002677049 | 0.002673896 | 0.002673587 | 0.00267021 | 0.002674174 | 0.002674367 | 0.002676431 | 0.002672985
3.9 | 0.002677027 | 0.002673965 | 0.002673738 | 0.002670012 | 0.002674179 | 0.002674224 | 0.002676426 | 0.00267298
3.8 | 0.002677001 | 0.002674021 | 0.002673665 | 0.002670303 | 0.002674224 | 0.002674453 | 0.002676405 | 0.002672974
3.7 | 0.002676912 | 0.002673957 | 0.002673654 | 0.002670392 | 0.002674179 | 0.002674105 | 0.002676407 | 0.002672931
3.6 | 0.002676882 | 0.002673939 | 0.002673671 | 0.002670793 | 0.002674136 | 0.00267411 | 0.002676377 | 0.002672862
3.5 | 0.002676841 | 0.002673874 | 0.002673564 | 0.002671037 | 0.002674136 | 0.002674077 | 0.002676331 | 0.002672868
3.4 | 0.002676774 | 0.002673777 | 0.002673754 | 0.002671162 | 0.002674107 | 0.002674051 | 0.002676304 | 0.002672803
3.3 | 0.002676744 | 0.002673736 | 0.002673777 | 0.002671313 | 0.002674058 | 0.002673993 | 0.002676276 | 0.002672773
3.2 | 0.002676681 | 0.002673661 | 0.002673855 | 0.002671221 | 0.00267395 | 0.00267395 | 0.002676247 | 0.00267276
3.1 | 0.002676561 | 0.002673594 | 0.002673855 | 0.002671102 | 0.002673995 | 0.002673928 | 0.002676198 | 0.002672711
3 | 0.00267647 | 0.002673522 | 0.002673926 | 0.00267081 | 0.002673939 | 0.002673939 | 0.00267615 | 0.002672633
2.9 | 0.002676405 | 0.002673434 | 0.002673868 | 0.002670774 | 0.002673881 | 0.002674006 | 0.002676098 | 0.002672646
2.8 | 0.002676353 | 0.00267336 | 0.002673833 | 0.002670497 | 0.002673801 | 0.002674012 | 0.002676066 | 0.002672605
2.7 | 0.002676191 | 0.002673296 | 0.002673911 | 0.002670435 | 0.002673684 | 0.002673993 | 0.002676025 | 0.002672516
2.6 | 0.002676055 | 0.002673199 | 0.002673855 | 0.00267043 | 0.002673605 | 0.002673998 | 0.002675941 | 0.002672443
2.5 | 0.002676006 | 0.002673095 | 0.002673768 | 0.002670418 | 0.002673602 | 0.002673956 | 0.002675869 | 0.00267235
2.4 | 0.002675895 | 0.002673071 | 0.002673697 | 0.002670163 | 0.002673557 | 0.002673881 | 0.002675788 | 0.002672235
2.3 | 0.002675734 | 0.002673011 | 0.002673602 | 0.002670143 | 0.002673483 | 0.002673822 | 0.00267577 | 0.002672106
2.2 | 0.002675656 | 0.002672913 | 0.002673512 | 0.002670107 | 0.00267341 | 0.002673771 | 0.00267574 | 0.002672097
2.1 | 0.002675535 | 0.002672793 | 0.002673443 | 0.002670074 | 0.002673319 | 0.002673708 | 0.002675692 | 0.002672017
2 | 0.002675362 | 0.002672736 | 0.002673367 | 0.002670031 | 0.002673181 | 0.002673622 | 0.00267558 | 0.002671933
1.9 | 0.002675192 | 0.002672654 | 0.002673313 | 0.002670048 | 0.002673101 | 0.002673518 | 0.002675546 | 0.002671961
1.8 | 0.002674995 | 0.002672475 | 0.002673242 | 0.002669876 | 0.002672872 | 0.002673611 | 0.002675459 | 0.002671855
1.7 | 0.002674706 | 0.002672449 | 0.002673134 | 0.002669787 | 0.002672648 | 0.002673702 | 0.002675377 | 0.002671735
1.6 | 0.002674438 | 0.002672326 | 0.002673017 | 0.002669767 | 0.002672533 | 0.002673665 | 0.002675297 | 0.002671603
1.5 | 0.00267408 | 0.002672192 | 0.00267292 | 0.002669742 | 0.002672389 | 0.002673564 | 0.002675192 | 0.002671551
1.4 | 0.002673551 | 0.002672045 | 0.002672782 | 0.002669642 | 0.00267233 | 0.002673443 | 0.002675109 | 0.002671424
1.3 | 0.002672812 | 0.002671896 | 0.002672665 | 0.002669394 | 0.002672156 | 0.00267336 | 0.002674988 | 0.002671322
1.2 | 0.002671907 | 0.002671739 | 0.002672475 | 0.002669418 | 0.002672037 | 0.002673389 | 0.00267484 | 0.00267115
1.1 | 0.002671001 | 0.002671495 | 0.002672281 | 0.002668595 | 0.002671912 | 0.002673224 | 0.002674691 | 0.002670996
1 | 0.002670662 | 0.002671139 | 0.002672007 | 0.002668498 | 0.00267167 | 0.00267305 | 0.002674507 | 0.002670866
0.9 | 0.002670757 | 0.002670571 | 0.002671644 | 0.002667755 | 0.0026713 | 0.002672778 | 0.002674293 | 0.00267053
0.8 | 0.002670756 | 0.002669817 | 0.002671059 | 0.002666192 | 0.002670741 | 0.002672372 | 0.002673974 | 0.002669828
0.7 | 0.002669951 | 0.002668476 | 0.00267005 | 0.00266117 | 0.002669828 | 0.00267154 | 0.002673512 | 0.0026685
0.6 | 0.002667747 | 0.002664065 | 0.002668485 | 0.002294445 | 0.002668096 | 0.002670525 | 0.002672682 | 0.002666034
0.5 | 0.002346227 | 0.002240121 | 0.002510371 | 0.001873666 | 0.002528822 | 0.002668036 | 0.002671247 | 0.00238049
0.4 | 0.001816304 | 0.001745105 | 0.001967153 | 0.001465725 | 0.001987986 | 0.002275484 | 0.002656147 | 0.001889784
0.3 | 0.001318224 | 0.001271874 | 0.001446305 | 0.001081795 | 0.001461968 | 0.001677895 | 0.001956202 | 0.001396652
0.2 | 0.000847666 | 0.000827475 | 0.000945952 | 0.000704231 | 0.000960471 | 0.001101768 | 0.001276698 | 0.00091557
0.1 | 0.000413122 | 0.000404833 | 0.000465415 | 0.000344683 | 0.000473755 | 0.000543652 | 0.000628678 | 0.00045198
0 | 1.58325e-07 | 2.2538e-07 | 2.90573e-07 | 2.2538e-07 | 3.39001e-07 | 4.02331e-07 | 5.12227e-07 | 3.74392e-07
0 | 1.24797e-07 | 2.1793e-07 | 2.90573e-07 | 2.03028e-07 | 2.96161e-07 | 4.04194e-07 | 5.0664e-07 | 3.5204e-07
-0.1 | 0.000336822 | 0.000363831 | 0.000441354 | 0.000280276 | 0.000363503 | 0.000520747 | 0.000621848 | 0.000412151
-0.2 | 0.00067658 | 0.000697643 | 0.000877347 | 0.000548977 | 0.000651743 | 0.001033839 | 0.001241051 | 0.000825018
-0.3 | 0.000977911 | 0.001020104 | 0.001316495 | 0.000810381 | 0.001070179 | 0.001528028 | 0.001851253 | 0.001202557
-0.4 | 0.000126559 | 0.001340915 | 0.001732472 | 0.001066841 | 0.001572952 | 0.002015654 | 0.002465893 | 0.001605168
-0.5 | 1.38711e-05 | 0.001629133 | 0.002103817 | 0.001310878 | 0.002084188 | 0.002553739 | 0.002667326 | 0.002036616
-0.6 | 0.002281521 | 0.002054758 | 0.002299596 | 0.00169412 | 0.002445929 | 0.002665929 | 0.002669364 | 0.002078999
-0.7 | 0.002667312 | 0.002098925 | 0.002451655 | 0.001976501 | 0.002658371 | 0.00266685 | 0.002670478 | 0.002009396
-0.8 | 0.002668731 | 0.002050173 | 0.001984708 | 0.002349179 | 0.002665509 | 0.002667677 | 0.002671275 | 0.001968987
-0.9 | 0.002669565 | 0.002089899 | 0.001627993 | 0.001898065 | 0.00266562 | 0.002667885 | 0.002671767 | 0.001559455
-1 | 0.00267034 | 0.001447257 | 0.001243431 | 0.002309132 | 0.002666254 | 0.002668262 | 0.002672095 | 0.001121864
-1.1 | 0.002670877 | 0.000266448 | 0.001178481 | 0.002395358 | 0.002311796 | 0.002669167 | 0.002672348 | 0.000776112
-1.2 | 0.002671286 | 0.000617288 | 0.001470651 | 0.001640301 | 0.00083125 | 0.002669666 | 0.00267246 | 0.000442337
-1.3 | 0.002672248 | 0.000420027 | 0.00134204 | 0.001679659 | 0.000117999 | 0.002669908 | 0.002672646 | 0.000191435
-1.4 | 0.002671406 | 9.21302e-05 | 0.001338311 | 0.001266792 | 4.18946e-05 | 0.002670079 | 0.002672859 | 7.00355e-05
-1.5 | 0.002671905 | 2.75597e-05 | 0.001103766 | 0.00129893 | 0.000220746 | 0.002670109 | 0.002673086 | 0.000191879
-1.6 | 0.002672534 | 4.29787e-05 | 0.001165345 | 0.001218725 | 0.000162873 | 0.002670057 | 0.002673201 | 0.000497881
-1.7 | 0.002672676 | 9.71928e-06 | 0.00127659 | 0.001298364 | 0.000107762 | 0.002670225 | 0.002673272 | 7.69906e-05
-1.8 | 0.002672862 | 1.13584e-05 | 0.001385506 | 0.001364887 | 1.3765e-05 | 0.002670132 | 0.002673395 | 8.03918e-05
-1.9 | 0.002673462 | 9.59076e-06 | 0.000292216 | 0.001669087 | 8.29808e-06 | 0.002670228 | 0.002673555 | 1.78404e-05
-2 | 0.002674326 | 6.78562e-06 | 1.25822e-05 | 0.002006412 | 8.69483e-06 | 0.002669871 | 0.002673712 | 4.17046e-06
-2.1 | 0.002674151 | 6.71484e-06 | 2.4952e-05 | 0.00202024 | 7.56048e-06 | 0.002670191 | 0.002673827 | 1.6775e-05
-2.2 | 0.002674431 | 8.12672e-06 | 1.31317e-05 | 0.002090588 | 5.12786e-06 | 0.002670482 | 0.002673931 | 3.89107e-06
-2.3 | 0.00267484 | 7.34627e-06 | 9.96701e-06 | 0.001851313 | 4.89131e-06 | 0.002669673 | 0.002674043 | 4.79445e-06
-2.4 | 0.002673946 | 7.54744e-06 | 9.19215e-06 | 0.0018369 | 7.24942e-06 | 0.002669197 | 0.002674136 | 3.75882e-06
-2.5 | 0.002674218 | 6.08712e-06 | 8.97236e-06 | 8.30367e-05 | 0.000136316 | 0.002670348 | 0.00267417 | 3.18885e-06
-2.6 | 0.002674673 | 6.97747e-06 | 0.000153486 | 7.06688e-06 | 1.60653e-05 | 0.002671003 | 0.002674308 | 3.54648e-06
-2.7 | 0.002675515 | 9.00403e-06 | 1.01831e-05 | 6.24545e-06 | 4.8317e-06 | 0.002670918 | 0.002674472 | 3.98047e-06
-2.8 | 0.002675571 | 7.35372e-06 | 9.90741e-06 | 5.92135e-06 | 3.88585e-05 | 0.002671145 | 0.002674568 | 3.65265e-06
-2.9 | 0.002675679 | 7.1805e-06 | 1.08797e-05 | 6.78562e-06 | 3.81842e-06 | 0.002670955 | 0.002674583 | 5.90831e-06
-3 | 0.002675734 | 7.13207e-06 | 1.22581e-05 | 6.75768e-06 | 4.33065e-06 | 0.002670996 | 0.002674572 | 3.77186e-06
-3.1 | 0.002675686 | 6.82846e-06 | 1.24108e-05 | 5.41657e-06 | 5.54696e-06 | 0.002671022 | 0.002674662 | 4.22262e-06
-3.2 | 0.002674803 | 4.92856e-06 | 1.06897e-05 | 6.16163e-06 | 5.15394e-06 | 0.002670385 | 0.002674691 | 4.61564e-06
-3.3 | 0.002674881 | 5.8189e-06 | 1.31521e-05 | 4.84288e-06 | 4.91552e-06 | 0.002670299 | 0.002674732 | 4.47221e-06
-3.4 | 0.00267496 | 5.46873e-06 | 1.1513e-05 | 4.63612e-06 | 4.1686e-06 | 0.002670359 | 0.002674781 | 5.31972e-06
-3.5 | 0.002674986 | 4.47594e-06 | 1.07884e-05 | 4.34741e-06 | 4.39584e-06 | 0.002670269 | 0.00267477 | 5.9288e-06
-3.6 | 0.002675015 | 4.07547e-06 | 1.16564e-05 | 4.71249e-06 | 2.47993e-05 | 0.002670337 | 0.00267471 | 6.01634e-06
-3.7 | 0.00267503 | 4.06988e-06 | 9.31881e-06 | 4.72367e-06 | 4.50946e-06 | 0.002670195 | 0.002674632 | 1.07419e-05
-3.8 | 0.002675138 | 4.59887e-06 | 7.97771e-06 | 4.34928e-06 | 3.77744e-06 | 0.002670091 | 0.002674583 | 1.65999e-05
-3.9 | 0.002675131 | 4.63054e-06 | 6.04615e-06 | 3.11621e-06 | 3.48501e-06 | 0.002669983 | 0.002674583 | 1.77212e-05
-4 | 0.002675246 | 4.67151e-06 | 6.06477e-06 | 3.09013e-06 | 3.73647e-06 | 0.002669923 | 0.002674703 | 2.09771e-05
-4.1 | 0.00267522 | 4.40143e-06 | 6.14673e-06 | 3.14042e-06 | 3.63588e-06 | 0.002669819 | 0.002674781 | 2.15285e-05
-4.2 | 0.002675202 | 4.94905e-06 | 5.12973e-06 | 3.29316e-06 | 3.9991e-06 | 0.002670106 | 0.002674818 | 2.17408e-05
-4.3 | 0.002675194 | 3.99537e-06 | 4.75347e-06 | 3.05101e-06 | 3.7849e-06 | 0.002669886 | 0.002674814 | 2.28472e-05
-4.4 | 0.002675224 | 4.24124e-06 | 4.87827e-06 | 2.76417e-06 | 4.23007e-06 | 0.002669577 | 0.002674896 | 2.22921e-05
-4.5 | 0.002675645 | 4.34183e-06 | 5.11855e-06 | 3.19816e-06 | 4.60446e-06 | 0.002669506 | 0.002674844 | 2.36109e-05
-4.6 | 0.002676472 | 4.43682e-06 | 5.63078e-06 | 3.45707e-06 | 5.27315e-06 | 0.002669726 | 0.002674781 | 2.41734e-05
-4.7 | 0.002675448 | 4.57652e-06 | 4.87827e-06 | 3.23355e-06 | 4.77396e-06 | 0.002670996 | 0.002674825 | 2.48142e-05
-4.8 | 0.002675477 | 5.2657e-06 | 4.71994e-06 | 3.18699e-06 | 5.48177e-06 | 0.002670791 | 0.002674922 | 2.61441e-05
-4.9 | 0.002675474 | 5.52833e-06 | 5.12227e-06 | 3.37698e-06 | 6.14114e-06 | 0.002670716 | 0.002674829 | 2.62782e-05
-5 | 0.002675559 | 6.30319e-06 | 5.38677e-06 | 3.20375e-06 | 6.90483e-06 | 0.002670068 | 0.002674684 | 2.79769e-05
-5.1 | 0.002675522 | 6.54906e-06 | 5.27315e-06 | 3.25404e-06 | 6.93463e-06 | 0.002670702 | 0.002674695 | 2.88747e-05
-5.2 | 0.002675567 | 6.85826e-06 | 5.42589e-06 | 3.76441e-06 | 7.29971e-06 | 0.002670683 | 0.002674405 | 2.96831e-05
-5.3 | 0.002675675 | 6.90483e-06 | 5.75371e-06 | 4.37722e-06 | 7.91811e-06 | 0.002669372 | 0.002674237 | 3.11062e-05
-5.4 | 0.002675656 | 8.08574e-06 | 5.62891e-06 | 5.14835e-06 | 8.14349e-06 | 0.002668589 | 0.00267376 | 3.12366e-05
-5.5 | 0.002675671 | 7.45989e-06 | 5.74254e-06 | 5.24335e-06 | 7.81007e-06 | 0.001251612 | 0.002672873 | 3.3211e-05
-5.6 | 0.002675686 | 7.91438e-06 | 6.19516e-06 | 4.78886e-06 | 1.01179e-05 | 4.80749e-06 | 0.002671562 | 3.43919e-05
-5.7 | 0.002676249 | 8.69855e-06 | 6.34976e-06 | 5.22472e-06 | 1.00266e-05 | 5.24335e-06 | 0.002671164 | 3.50289e-05
-5.8 | 0.002676554 | 8.74698e-06 | 6.53602e-06 | 5.31972e-06 | 1.07884e-05 | 5.52461e-06 | 0.002671443 | 3.69996e-05
-5.9 | 0.002675526 | 9.12324e-06 | 6.54161e-06 | 5.48735e-06 | 1.5473e-05 | 5.26756e-06 | 0.002671845 | 4.05833e-05
-6 | 0.002676297 | 9.77889e-06 | 7.00541e-06 | 5.47431e-06 | 1.48919e-05 | 9.07481e-06 | 0.002671581 | 4.08702e-05
-6.1 | 0.002675809 | 9.80869e-06 | 7.63871e-06 | 5.83194e-06 | 9.87388e-06 | 8.38749e-06 | 0.002670754 | 4.18909e-05
-6.2 | 0.002675764 | 1.07307e-05 | 7.87154e-06 | 5.96419e-06 | 9.93908e-06 | 7.56793e-06 | 0.001669146 | 4.36828e-05
-6.3 | 0.002675805 | 1.14106e-05 | 8.56258e-06 | 6.28084e-06 | 1.11945e-05 | 8.35955e-06 | 0.002043854 | 4.44502e-05
-6.4 | 0.002675775 | 1.29603e-05 | 8.49739e-06 | 6.09085e-06 | 1.17961e-05 | 8.46013e-06 | 0.000836596 | 4.57428e-05
-6.5 | 0.002675839 | 1.3601e-05 | 9.8981e-06 | 6.24545e-06 | 1.29771e-05 | 8.5365e-06 | 0.000578288 | 4.96209e-05
-6.6 | 0.002675805 | 1.41338e-05 | 1.03544e-05 | 6.96071e-06 | 2.44044e-05 | 9.12696e-06 | 0.000532739 | 4.53405e-05
-6.7 | 0.002675798 | 1.5296e-05 | 1.04141e-05 | 7.80448e-06 | 4.01065e-05 | 9.39705e-06 | 0.000452425 | 1.73748e-05
-6.8 | 0.002675898 | 1.67415e-05 | 1.12541e-05 | 8.3968e-06 | 4.10974e-05 | 1.00639e-05 | 0.000397537 | 1.80826e-05
-6.9 | 0.00267598 | 1.64434e-05 | 1.28113e-05 | 1.07363e-05 | 3.68469e-05 | 1.02725e-05 | 0.00039795 | 1.83843e-05
-7 | 0.002675932 | 1.79187e-05 | 1.24034e-05 | 1.05146e-05 | 2.09287e-05 | 1.11479e-05 | 0.000366263 | 2.0422e-05
-7.1 | 0.002675913 | 1.90139e-05 | 1.272e-05 | 1.10716e-05 | 2.16849e-05 | 1.18744e-05 | 0.000338722 | 2.07089e-05
-7.2 | 0.002675943 | 2.17818e-05 | 1.4022e-05 | 1.23028e-05 | 2.30856e-05 | 1.28597e-05 | 0.000340417 | 2.35103e-05
-7.3 | 0.002675954 | 2.45534e-05 | 1.45286e-05 | 1.25226e-05 | 2.525e-05 | 1.28634e-05 | 0.000361815 | 2.47024e-05
-7.4 | 0.002676204 | 2.42777e-05 | 1.4659e-05 | 1.32322e-05 | 2.72021e-05 | 1.44448e-05 | 0.00035651 | 2.76379e-05
-7.5 | 0.00267598 | 2.62037e-05 | 1.54991e-05 | 1.43778e-05 | 3.1285e-05 | 1.57263e-05 | 0.000344601 | 2.94149e-05
-7.6 | 0.002676014 | 2.91765e-05 | 1.66856e-05 | 1.51824e-05 | 4.23901e-05 | 1.63075e-05 | 0.000320528 | 3.10652e-05
-7.7 | 0.00267607 | 3.19704e-05 | 1.64732e-05 | 1.54022e-05 | 2.97241e-05 | 1.81757e-05 | 0.000315577 | 3.36207e-05
-7.8 | 0.002676107 | 3.5163e-05 | 1.77585e-05 | 1.4605e-05 | 3.37623e-05 | 2.11261e-05 | 0.000315908 | 3.48799e-05
-7.9 | 0.002676077 | 3.9909e-05 | 1.84812e-05 | 1.61994e-05 | 3.79123e-05 | 2.41436e-05 | 0.000323035 | 4.02555e-05
-8 | 0.002676029 | 3.86909e-05 | 2.08765e-05 | 1.74902e-05 | 4.35114e-05 | 2.85953e-05 | 0.000328526 | 4.49717e-05
-8 | 0.001292512 | 2.8532e-05 | 1.78963e-05 | 1.48974e-05 | 3.18699e-05 | 2.43262e-05 | 0.0002051 | 3.49097e-05
-7.9 | 0.000792868 | 2.94447e-05 | 1.85706e-05 | 1.52402e-05 | 3.4444e-05 | 2.71164e-05 | 0.00023827 | 3.80538e-05
-7.8 | 0.000592046 | 2.85022e-05 | 1.79261e-05 | 1.5242e-05 | 3.54238e-05 | 2.80142e-05 | 0.000245053 | 3.76999e-05
-7.7 | 0.000482731 | 2.70642e-05 | 1.76281e-05 | 1.48378e-05 | 3.26037e-05 | 2.75485e-05 | 0.000227168 | 3.72976e-05
-7.6 | 0.000411399 | 2.84538e-05 | 1.68532e-05 | 1.33757e-05 | 3.22424e-05 | 2.62857e-05 | 0.000208702 | 3.56473e-05
-7.5 | 0.000356503 | 2.88077e-05 | 1.54581e-05 | 1.23642e-05 | 3.12328e-05 | 2.53879e-05 | 0.00019249 | 3.39001e-05
-7.4 | 0.000315465 | 2.77795e-05 | 1.46925e-05 | 1.15372e-05 | 2.6837e-05 | 2.3894e-05 | 0.000176311 | 3.3319e-05
-7.3 | 0.000282798 | 2.64049e-05 | 1.45156e-05 | 1.11293e-05 | 2.52314e-05 | 2.17632e-05 | 0.000162445 | 3.13371e-05
-7.2 | 0.000256956 | 2.46093e-05 | 1.41207e-05 | 1.09319e-05 | 2.31378e-05 | 2.0057e-05 | 0.000152823 | 2.78726e-05
-7.1 | 0.000240188 | 2.35811e-05 | 1.24723e-05 | 9.92045e-06 | 2.19308e-05 | 1.8809e-05 | 0.00013987 | 2.71536e-05
-7 | 0.000212081 | 2.15843e-05 | 1.19396e-05 | 9.18284e-06 | 2.02209e-05 | 1.75647e-05 | 0.000130869 | 2.61888e-05
-6.9 | 0.000197168 | 2.0355e-05 | 1.13566e-05 | 8.706e-06 | 1.79745e-05 | 1.64062e-05 | 0.000120062 | 2.26647e-05
-6.8 | 0.000182923 | 1.91331e-05 | 1.07549e-05 | 7.9535e-06 | 1.69538e-05 | 1.55103e-05 | 0.000111491 | 2.18302e-05
-6.7 | 0.000170276 | 1.79857e-05 | 1.01961e-05 | 8.0131e-06 | 1.54097e-05 | 1.46236e-05 | 0.000105724 | 2.06716e-05
-6.6 | 0.000164919 | 1.64956e-05 | 9.34675e-06 | 6.80797e-06 | 1.45808e-05 | 1.39587e-05 | 0.000103299 | 1.85333e-05
-6.5 | 0.000147309 | 1.50148e-05 | 8.88296e-06 | 6.672e-06 | 1.35917e-05 | 1.28355e-05 | 9.81614e-05 | 1.79187e-05
-6.4 | 0.000127595 | 1.39475e-05 | 8.32789e-06 | 5.81518e-06 | 1.29994e-05 | 1.23736e-05 | 9.32515e-05 | 1.61789e-05
-6.3 | 0.000119526 | 1.32695e-05 | 7.91811e-06 | 5.79655e-06 | 1.28355e-05 | 1.1554e-05 | 8.73581e-05 | 1.46087e-05
-6.2 | 0.000112888 | 1.2625e-05 | 7.46548e-06 | 5.465e-06 | 1.20066e-05 | 1.02371e-05 | 8.18186e-05 | 1.38953e-05
-6.1 | 0.000105508 | 1.20848e-05 | 7.04266e-06 | 5.1409e-06 | 1.11237e-05 | 9.62988e-06 | 7.36229e-05 | 1.27647e-05
-6 | 9.71779e-05 | 1.16024e-05 | 6.42985e-06 | 4.60073e-06 | 1.0863e-05 | 8.71718e-06 | 6.9242e-05 | 1.16602e-05
-5.9 | 8.90866e-05 | 1.07493e-05 | 5.71832e-06 | 4.41633e-06 | 9.50508e-06 | 8.38749e-06 | 6.58929e-05 | 1.03656e-05
-5.8 | 8.35173e-05 | 9.93908e-06 | 5.3253e-06 | 4.10527e-06 | 8.78051e-06 | 8.11927e-06 | 6.21714e-05 | 9.27597e-06
-5.7 | 7.8667e-05 | 9.52743e-06 | 5.21727e-06 | 3.68245e-06 | 8.70414e-06 | 7.61636e-06 | 5.82859e-05 | 8.72463e-06
-5.6 | 7.37682e-05 | 9.54978e-06 | 5.12973e-06 | 3.4608e-06 | 7.72812e-06 | 7.20471e-06 | 5.57378e-05 | 7.89017e-06
-5.5 | 6.62096e-05 | 8.6464e-06 | 4.83729e-06 | 3.39001e-06 | 7.06129e-06 | 7.15628e-06 | 5.26793e-05 | 6.63102e-06
-5.4 | 6.36838e-05 | 7.91997e-06 | 4.28781e-06 | 3.08454e-06 | 1.27703e-05 | 7.16001e-06 | 5.02467e-05 | 5.96978e-06
-5.3 | 5.99399e-05 | 7.50087e-06 | 3.95067e-06 | 2.97278e-06 | 1.196e-05 | 6.38701e-06 | 4.83394e-05 | 5.66989e-06
-5.2 | 5.61811e-05 | 6.672e-06 | 3.77744e-06 | 2.78838e-06 | 8.32789e-06 | 5.55813e-06 | 4.52139e-05 | 5.36628e-06
-5.1 | 5.27613e-05 | 6.38887e-06 | 3.46638e-06 | 2.47173e-06 | 6.89924e-06 | 5.58421e-06 | 4.40218e-05 | 4.59887e-06
-5 | 4.88535e-05 | 6.32741e-06 | 3.44403e-06 | 2.34135e-06 | 6.52857e-06 | 5.4203e-06 | 4.12464e-05 | 3.98047e-06
-4.9 | 4.5117e-05 | 5.56e-06 | 3.14973e-06 | 2.21655e-06 | 5.39236e-06 | 5.6643e-06 | 3.95104e-05 | 3.54275e-06
-4.8 | 4.32171e-05 | 5.39608e-06 | 2.95043e-06 | 2.01352e-06 | 5.29178e-06 | 5.5451e-06 | 3.77782e-05 | 3.25777e-06
-4.7 | 4.13135e-05 | 4.97513e-06 | 2.72133e-06 | 1.93529e-06 | 4.81866e-06 | 5.10551e-06 | 3.5163e-05 | 3.35462e-06
-4.6 | 3.68804e-05 | 4.55231e-06 | 2.56673e-06 | 1.84774e-06 | 4.65103e-06 | 4.53554e-06 | 3.37772e-05 | 3.22238e-06
-4.5 | 3.54089e-05 | 4.17791e-06 | 2.2985e-06 | 1.89245e-06 | 4.39584e-06 | 4.09782e-06 | 3.16426e-05 | 2.98582e-06
-4.4 | 3.19481e-05 | 3.81284e-06 | 2.32831e-06 | 1.55531e-06 | 4.08478e-06 | 3.74019e-06 | 3.07411e-05 | 2.75113e-06
-4.3 | 2.90163e-05 | 3.65265e-06 | 2.17557e-06 | 1.4063e-06 | 3.87058e-06 | 3.71598e-06 | 2.90982e-05 | 2.37674e-06
-4.2 | 2.72244e-05 | 3.13297e-06 | 1.94274e-06 | 1.37463e-06 | 3.14601e-06 | 3.35462e-06 | 2.75709e-05 | 2.19978e-06
-4.1 | 2.50973e-05 | 2.91318e-06 | 1.86451e-06 | 1.32248e-06 | 2.94671e-06 | 3.22424e-06 | 2.69711e-05 | 2.33017e-06
-4 | 2.41771e-05 | 2.79956e-06 | 1.60188e-06 | 1.35042e-06 | 2.79956e-06 | 3.03797e-06 | 2.69488e-05 | 2.0545e-06
-3.9 | 2.32942e-05 | 2.67848e-06 | 1.53109e-06 | 1.04122e-06 | 2.60957e-06 | 2.8573e-06 | 2.5101e-05 | 1.97627e-06
-3.8 | 2.13496e-05 | 2.35997e-06 | 1.41002e-06 | 8.86619e-07 | 2.40095e-06 | 2.60212e-06 | 2.40617e-05 | 1.91294e-06
-3.7 | 1.95652e-05 | 2.3935e-06 | 1.17905e-06 | 9.12696e-07 | 1.98744e-06 | 2.37674e-06 | 2.29552e-05 | 1.54972e-06
-3.6 | 1.83173e-05 | 2.03028e-06 | 1.17347e-06 | 8.58679e-07 | 1.89804e-06 | 2.25753e-06 | 2.18414e-05 | 1.4361e-06
-3.5 | 1.69911e-05 | 1.79745e-06 | 1.05985e-06 | 8.19564e-07 | 1.66893e-06 | 2.1141e-06 | 2.04518e-05 | 2.43932e-05
-3.4 | 1.53668e-05 | 1.62423e-06 | 1.017e-06 | 6.78003e-07 | 1.53668e-06 | 2.01352e-06 | 1.90735e-05 | 1.17347e-06
-3.3 | 1.43163e-05 | 1.42865e-06 | 9.59262e-07 | 6.4075e-07 | 1.2964e-06 | 2.08989e-06 | 1.866e-05 | 1.05985e-06
-3.2 | 1.24592e-05 | 1.37091e-06 | 8.75443e-07 | 6.59376e-07 | 1.27405e-06 | 2.09175e-06 | 1.77659e-05 | 1.03004e-06
-3.1 | 1.1988e-05 | 1.19768e-06 | 8.04663e-07 | 4.69387e-07 | 1.27219e-06 | 1.95205e-06 | 1.7602e-05 | 9.48086e-06
-3 | 1.15074e-05 | 1.16043e-06 | 7.56234e-07 | 4.33996e-07 | 1.32248e-06 | 2.17557e-06 | 1.6544e-05 | 7.30157e-07
-2.9 | 9.97447e-06 | 1.10082e-06 | 6.96629e-07 | 4.1537e-07 | 1.19582e-06 | 1.78628e-06 | 1.50204e-05 | 7.50646e-07
-2.8 | 9.45106e-06 | 9.2946e-07 | 5.53206e-07 | 3.1665e-07 | 8.27014e-07 | 1.73226e-06 | 1.40257e-05 | 6.14673e-07
-2.7 | 9.03197e-06 | 7.63685e-07 | 4.74975e-07 | 2.96161e-07 | 8.3819e-07 | 1.86265e-06 | 1.28355e-05 | 4.93601e-07
-2.6 | 8.1975e-06 | 7.13393e-07 | 4.2282e-07 | 2.62633e-07 | 7.18981e-07 | 1.4212e-06 | 1.24592e-05 | 4.35859e-07
-2.5 | 7.27549e-06 | 5.40167e-07 | 3.81842e-07 | 2.32831e-07 | 6.89179e-07 | 1.06171e-06 | 1.18092e-05 | 3.93018e-07
-2.4 | 6.17094e-06 | 4.88013e-07 | 3.72529e-07 | 2.1793e-07 | 5.15953e-07 | 9.70438e-07 | 1.112e-05 | 3.57628e-07
-2.3 | 5.70901e-06 | 4.65661e-07 | 3.57628e-07 | 1.84402e-07 | 4.11645e-07 | 8.67993e-07 | 1.04271e-05 | 3.07336e-07
-2.2 | 5.07198e-06 | 4.2282e-07 | 3.12924e-07 | 1.95578e-07 | 3.66941e-07 | 7.61822e-07 | 9.62243e-06 | 2.84985e-07
-2.1 | 4.94346e-06 | 3.22238e-07 | 2.2538e-07 | 2.19792e-07 | 3.37139e-07 | 7.0408e-07 | 1.69128e-05 | 2.57045e-07
-2 | 4.66406e-06 | 2.77534e-07 | 2.06754e-07 | 1.19209e-07 | 2.90573e-07 | 6.35162e-07 | 8.24593e-06 | 2.19792e-07
-1.9 | 3.38815e-06 | 2.73809e-07 | 1.63913e-07 | 1.06171e-07 | 2.57045e-07 | 5.88596e-07 | 7.52695e-06 | 1.82539e-07
-1.8 | 3.10317e-06 | 2.38419e-07 | 1.52737e-07 | 9.49949e-08 | 3.07336e-07 | 5.34579e-07 | 7.0855e-06 | 1.60188e-07
-1.7 | 3.15718e-06 | 2.5332e-07 | 1.24797e-07 | 7.63685e-08 | 1.82539e-07 | 4.63799e-07 | 6.37025e-06 | 1.71363e-07
-1.6 | 2.80701e-06 | 1.84402e-07 | 1.19209e-07 | 6.51926e-08 | 1.78814e-07 | 4.06057e-07 | 5.88596e-06 | 1.30385e-07
-1.5 | 2.72691e-06 | 1.30385e-07 | 8.9407e-08 | 6.33299e-08 | 1.82539e-07 | 3.57628e-07 | 5.32158e-06 | 2.06754e-07
-1.4 | 3.28757e-06 | 1.546e-07 | 6.89179e-08 | 5.21541e-08 | 1.06171e-07 | 3.09199e-07 | 4.88572e-06 | 1.04308e-07
-1.3 | 2.90014e-06 | 1.06171e-07 | 5.21541e-08 | 4.09782e-08 | 1.38022e-06 | 2.96161e-07 | 4.42192e-06 | 8.75443e-08
-1.2 | 4.8019e-06 | 5.96046e-08 | 4.47035e-08 | 3.91156e-08 | 8.9407e-07 | 2.36556e-07 | 3.96557e-06 | 6.89179e-08
-1.1 | 1.97627e-06 | 4.65661e-08 | 3.91156e-08 | 2.98023e-08 | 1.99676e-06 | 2.08616e-07 | 3.4608e-06 | 5.96046e-08
-1 | 1.60001e-06 | 3.91156e-08 | 2.98023e-08 | 2.79397e-08 | 8.88482e-07 | 1.82539e-07 | 3.05474e-06 | 5.7742e-08
-0.9 | 1.29882e-05 | 8.9407e-08 | 1.49012e-08 | 2.79397e-08 | 2.79397e-08 | 1.43424e-07 | 3.10317e-06 | 4.65661e-08
-0.8 | 9.56282e-06 | 1.86265e-08 | 9.31323e-09 | 1.67638e-08 | 2.23517e-08 | 1.11759e-07 | 3.45334e-06 | 4.47035e-08
-0.7 | 1.62982e-06 | 2.42144e-08 | 5.58794e-09 | 9.31323e-09 | 1.67638e-08 | 8.75443e-08 | 1.99117e-06 | 2.98023e-08
-0.6 | 2.61515e-06 | 3.72529e-09 | 3.72529e-09 | 3.72529e-09 | 1.11759e-08 | 6.33299e-08 | 1.82167e-06 | 2.42144e-08
-0.5 | 1.50502e-06 | 1.86265e-09 | 0 | 5.58794e-09 | 5.58794e-09 | 4.47035e-08 | 1.98931e-06 | 2.23517e-08
-0.4 | 6.38105e-05 | 1.86265e-09 | 5.58794e-09 | 1.86265e-09 | 0 | 3.35276e-08 | 1.07102e-06 | 1.86265e-08
-0.3 | 0.000144325 | 1.11759e-08 | 5.58794e-09 | 1.86265e-09 | 1.86265e-09 | 1.49012e-08 | 3.06778e-06 | 1.86265e-08
-0.2 | 8.89376e-05 | 7.45058e-09 | 7.45058e-09 | 1.86265e-09 | 1.86265e-09 | 9.31323e-09 | 2.71946e-07 | 1.49012e-08
-0.1 | 3.31774e-05 | 7.45058e-09 | 1.86265e-09 | 1.86265e-09 | 0 | 0 | 1.06171e-07 | 1.49012e-08
0 | 3.72529e-09 | 1.67638e-08 | 7.45058e-09 | 5.58794e-09 | 0 | 0 | 0 | 1.67638e-08

## Sheet2
AAO_time | AAO_diameter | Pb_time | Ag_thickness | ecapsulation | scanning_range
15min | 0mim | 25min | 100nm | yes | 8V