## Sheet1
voltage | current_cycle1 | current_cycle2 | current_cycle4 | current_cycle5 | current_cycle6 | current_cycle9 | current_cycle10 | current_cycle11
0 | 1.86265e-08 | 1.65775e-07 | 2.27243e-07 | 2.83122e-07 | 1.49012e-08 | 4.32134e-07 | 4.47035e-07 | 4.2282e-07
0.1 | 3.72529e-09 | 0.000146328 | 0.000219777 | 0.000276754 | 5.58794e-09 | 0.000431284 | 0.000462115 | 0.000436919
0.2 | 0 | 0.000292707 | 0.000439044 | 0.000545817 | 5.58794e-09 | 0.000843771 | 0.00092197 | 0.000871323
0.3 | 3.72529e-09 | 0.00043953 | 0.000657687 | 0.000779228 | 1.11759e-08 | 0.00125986 | 0.001357032 | 0.001298793
0.4 | 1.86265e-09 | 0.000586258 | 0.000876542 | 0.001259984 | 1.86265e-08 | 0.001674183 | 0.00181853 | 0.001727875
0.5 | 1.86265e-09 | 0.000733115 | 0.00109458 | 0.001871059 | 6.51926e-08 | 0.0020846 | 0.002273515 | 0.002178364
0.6 | 5.58794e-09 | 0.000881588 | 0.001311785 | 0.002465466 | 9.35532e-05 | 0.002559232 | 0.002655117 | 0.002648262
0.7 | 5.58794e-09 | 0.001030976 | 0.001527395 | 0.002657732 | 0.000169599 | 0.002659759 | 0.002659459 | 0.002658725
0.8 | 7.45058e-09 | 0.001187772 | 0.001743246 | 0.002660438 | 0.000280341 | 0.002661781 | 0.002661243 | 0.002660472
0.9 | 5.58794e-09 | 0.001348384 | 0.001957724 | 0.002661956 | 0.000487838 | 0.002662905 | 0.002662415 | 0.002661509
1 | 1.11759e-08 | 0.001505781 | 0.002168959 | 0.002662634 | 0.000440126 | 0.00266357 | 0.00266307 | 0.002662301
1.1 | 5.58794e-07 | 0.001656979 | 0.002377955 | 0.002663238 | 0.000480607 | 0.002664091 | 0.002663607 | 0.002662815
1.2 | 1.67638e-08 | 0.001816811 | 0.002575709 | 0.002663665 | 0.000343666 | 0.002664508 | 0.002664005 | 0.002663242
1.3 | 1.67638e-08 | 0.001974341 | 0.002635818 | 0.002663976 | 0.000527823 | 0.002664851 | 0.002664324 | 0.002663584
1.4 | 0.000119532 | 0.002116237 | 0.002645187 | 0.002664285 | 0.000706231 | 0.002665143 | 0.002664626 | 0.002663888
1.5 | 0.000172157 | 0.002238993 | 0.002646985 | 0.002664655 | 0.000591142 | 0.002665384 | 0.002664866 | 0.002664143
1.6 | 0.000194576 | 0.002354523 | 0.002647957 | 0.002664912 | 0.000922483 | 0.002665622 | 0.002665039 | 0.002664262
1.7 | 0.000208015 | 0.002428073 | 0.002648648 | 0.002665186 | 0.000950353 | 0.002665829 | 0.002665162 | 0.002664473
1.8 | 0.000198126 | 0.002472814 | 0.002649169 | 0.002665363 | 0.001636624 | 0.002666028 | 0.002665406 | 0.002664762
1.9 | 5.10477e-05 | 0.002558807 | 0.002649603 | 0.002665533 | 0.001841694 | 0.002666213 | 0.002665639 | 0.002665009
2 | 1.47149e-07 | 0.002606632 | 0.00264992 | 0.002665736 | 0.002132881 | 0.002666384 | 0.002665889 | 0.002665192
2.1 | 3.20375e-07 | 0.002474317 | 0.002650276 | 0.002665875 | 0.002302447 | 0.002666581 | 0.00266608 | 0.002665354
2.2 | 1.10176e-05 | 0.002599515 | 0.002650522 | 0.002665974 | 0.002532514 | 0.00266674 | 0.002666229 | 0.002665538
2.3 | 1.68756e-06 | 0.002630593 | 0.00265071 | 0.002666153 | 0.002552038 | 0.002666909 | 0.00266639 | 0.002665788
2.4 | 6.86571e-06 | 0.002630312 | 0.002650937 | 0.002666347 | 0.002633693 | 0.002667097 | 0.002666531 | 0.002665965
2.5 | 4.3381e-06 | 0.002624437 | 0.002651146 | 0.002666485 | 0.002629805 | 0.002667248 | 0.00266666 | 0.002666121
2.6 | 8.9407e-07 | 0.002629006 | 0.002651267 | 0.002666639 | 0.00262983 | 0.002667416 | 0.002666783 | 0.002666276
2.7 | 3.93018e-07 | 0.002630642 | 0.002651425 | 0.002666755 | 0.002632281 | 0.002667574 | 0.002666889 | 0.002666403
2.8 | 2.42144e-07 | 0.0026312 | 0.002651487 | 0.002666883 | 0.002634164 | 0.00266769 | 0.002666952 | 0.002666522
2.9 | 1.65775e-07 | 0.002632739 | 0.002651529 | 0.002666987 | 0.002634631 | 0.002667837 | 0.002667041 | 0.002666641
3 | 4.52623e-07 | 0.002633005 | 0.002651624 | 0.002667112 | 0.002636652 | 0.00266795 | 0.002667166 | 0.002666725
3.1 | 1.8049e-06 | 0.00263265 | 0.002651719 | 0.002667224 | 0.00263975 | 0.002668045 | 0.002667276 | 0.002666842
3.2 | 9.83477e-07 | 0.002631133 | 0.002651788 | 0.002667326 | 0.002640698 | 0.002668146 | 0.00266738 | 0.002666928
3.3 | 8.43778e-07 | 0.002635263 | 0.002651837 | 0.002667431 | 0.00263992 | 0.002668235 | 0.002667479 | 0.002667038
3.4 | 1.75089e-06 | 0.002638854 | 0.002651969 | 0.002667509 | 0.002639575 | 0.002668332 | 0.002667541 | 0.002667123
3.5 | 2.58535e-06 | 0.002639933 | 0.002652131 | 0.002667582 | 0.002637811 | 0.002668411 | 0.002667611 | 0.00266717
3.6 | 1.06171e-06 | 0.002640409 | 0.002652226 | 0.002667671 | 0.002639608 | 0.002668459 | 0.002667703 | 0.002667217
3.7 | 2.12714e-06 | 0.002640782 | 0.002652343 | 0.002667759 | 0.002641931 | 0.002668513 | 0.002667788 | 0.002667308
3.8 | 1.63168e-06 | 0.002641086 | 0.002652444 | 0.002667837 | 0.002646085 | 0.002668567 | 0.002667872 | 0.002667403
3.9 | 2.0545e-06 | 0.002641285 | 0.002652628 | 0.002667917 | 0.002645098 | 0.002668625 | 0.002667967 | 0.002667479
4 | 3.39747e-06 | 0.002641464 | 0.002652733 | 0.002667991 | 0.002644841 | 0.002668684 | 0.002668027 | 0.00266753
4.1 | 3.25963e-06 | 0.002641622 | 0.002652846 | 0.002668012 | 0.002644753 | 0.002668772 | 0.00266809 | 0.00266761
4.2 | 3.06033e-06 | 0.002641782 | 0.002653021 | 0.00266807 | 0.002648275 | 0.002668845 | 0.002668142 | 0.002667703
4.3 | 2.90014e-06 | 0.002641922 | 0.002653165 | 0.00266817 | 0.002646105 | 0.002668912 | 0.002668191 | 0.002667768
4.4 | 2.64682e-06 | 0.002642075 | 0.002653278 | 0.002668239 | 0.002648007 | 0.002668981 | 0.002668235 | 0.002667828
4.5 | 3.42168e-06 | 0.002642225 | 0.002653416 | 0.002668308 | 0.002648111 | 0.002669042 | 0.002668245 | 0.002667861
4.6 | 4.38467e-06 | 0.002642386 | 0.002653498 | 0.002668357 | 0.002649622 | 0.002669102 | 0.002668304 | 0.002667891
4.7 | 5.63823e-06 | 0.002642499 | 0.002653606 | 0.002668411 | 0.002646618 | 0.002669161 | 0.00266837 | 0.002667969
4.8 | 8.12113e-06 | 0.002642626 | 0.002653681 | 0.00266847 | 0.002648037 | 0.002669221 | 0.002668463 | 0.002668034
4.9 | 7.16187e-06 | 0.00264274 | 0.002653766 | 0.002668517 | 0.002653291 | 0.002669269 | 0.002668533 | 0.002668096
5 | 1.27815e-05 | 0.002642868 | 0.00265382 | 0.002668563 | 0.002648601 | 0.002669323 | 0.002668584 | 0.002668153
5.1 | 1.23605e-05 | 0.002643019 | 0.002653869 | 0.002668636 | 0.002651133 | 0.002669351 | 0.002668632 | 0.002668213
5.2 | 1.57245e-05 | 0.002643118 | 0.002653919 | 0.00266869 | 0.002650885 | 0.002669429 | 0.002668684 | 0.002668262
5.3 | 1.7276e-05 | 0.002643196 | 0.002653982 | 0.002668742 | 0.002649752 | 0.002669493 | 0.002668733 | 0.002668303
5.4 | 2.32589e-05 | 0.002643315 | 0.002654053 | 0.002668792 | 0.00265179 | 0.002669541 | 0.002668779 | 0.002668355
5.5 | 2.99346e-05 | 0.002643369 | 0.002654113 | 0.002668841 | 0.002651367 | 0.002669597 | 0.00266882 | 0.002668403
5.6 | 3.32147e-05 | 0.00264344 | 0.002654145 | 0.002668891 | 0.002654234 | 0.002669632 | 0.002668869 | 0.00266844
5.7 | 3.78992e-05 | 0.00264349 | 0.002654156 | 0.002668928 | 0.002655158 | 0.002669666 | 0.002668912 | 0.002668487
5.8 | 5.02542e-05 | 0.002643541 | 0.002654184 | 0.002668981 | 0.002654282 | 0.002669703 | 0.002668953 | 0.002668528
5.9 | 5.75073e-05 | 0.002643615 | 0.002654226 | 0.002669023 | 0.002654875 | 0.002669727 | 0.002668999 | 0.002668578
6 | 6.82287e-05 | 0.002643699 | 0.002654253 | 0.002669049 | 0.002652986 | 0.002669774 | 0.002669046 | 0.002668619
6.1 | 8.47299e-05 | 0.002643764 | 0.002654318 | 0.002669031 | 0.002653023 | 0.002669815 | 0.002669118 | 0.00266866
6.2 | 8.72612e-05 | 0.002643839 | 0.002654443 | 0.002669059 | 0.002652822 | 0.002669841 | 0.002669156 | 0.002668697
6.3 | 0.000110133 | 0.002643913 | 0.002654538 | 0.002669109 | 0.002653714 | 0.002669871 | 0.002669195 | 0.002668744
6.4 | 0.00012937 | 0.002643954 | 0.00265459 | 0.00266915 | 0.002653552 | 0.002669895 | 0.002669225 | 0.002668772
6.5 | 0.000141246 | 0.002643984 | 0.002654631 | 0.002669202 | 0.00265489 | 0.002669923 | 0.002669258 | 0.002668809
6.6 | 0.000165114 | 0.002644027 | 0.002654685 | 0.002669251 | 0.00265695 | 0.002669983 | 0.002669303 | 0.002668839
6.7 | 0.000186868 | 0.002644114 | 0.002654729 | 0.002669305 | 0.00265797 | 0.002670029 | 0.002669334 | 0.002668912
6.8 | 0.000215301 | 0.002644131 | 0.002654787 | 0.002669357 | 0.002658129 | 0.002670061 | 0.002669374 | 0.002668941
6.9 | 0.000221793 | 0.002644092 | 0.002654819 | 0.002669383 | 0.00265706 | 0.002670091 | 0.0026694 | 0.002668971
7 | 0.000260152 | 0.002643792 | 0.002654845 | 0.002669428 | 0.002656866 | 0.002670115 | 0.002669433 | 0.00266901
7.1 | 0.000292329 | 0.002642542 | 0.002654904 | 0.002669467 | 0.002660377 | 0.00267015 | 0.002669459 | 0.002669042
7.2 | 0.000354825 | 0.002642209 | 0.002654931 | 0.002669489 | 0.002662024 | 0.002670182 | 0.002669496 | 0.002669064
7.3 | 0.000389541 | 0.002642857 | 0.002654964 | 0.002669517 | 0.00266183 | 0.002670204 | 0.00266953 | 0.00266909
7.4 | 0.000449613 | 0.002643935 | 0.002655001 | 0.002669552 | 0.002662005 | 0.002670199 | 0.002669562 | 0.002669109
7.5 | 0.0005634 | 0.002646592 | 0.002655042 | 0.002669571 | 0.002663122 | 0.002670208 | 0.002669603 | 0.002669131
7.6 | 0.000620557 | 0.0026467 | 0.002655068 | 0.002669603 | 0.002663314 | 0.00267024 | 0.002669631 | 0.002669144
7.7 | 0.000716578 | 0.002646809 | 0.002655083 | 0.002669631 | 0.002663635 | 0.002670262 | 0.002669645 | 0.002669167
7.8 | 0.000958696 | 0.002646878 | 0.002655074 | 0.002669662 | 0.002662471 | 0.002670294 | 0.002669675 | 0.002669195
7.9 | 0.001223397 | 0.002646957 | 0.002655104 | 0.002669701 | 0.002660312 | 0.002670312 | 0.002669705 | 0.002669221
8 | 0.001305629 | 0.002647035 | 0.002655145 | 0.002669739 | 0.002661373 | 0.002670348 | 0.002669733 | 0.002669249
8 | 0.00102121 | 0.002653394 | 0.00085892 | 0.002667373 | 0.002660668 | 0.002668416 | 0.002667772 | 0.002667146
7.9 | 0.001720369 | 0.00265396 | 0.001201637 | 0.002667742 | 0.002660578 | 0.002668746 | 0.002668126 | 0.002667498
7.8 | 0.002648434 | 0.002654124 | 0.001638576 | 0.002667902 | 0.002661273 | 0.002668874 | 0.00266826 | 0.00266763
7.7 | 0.002651433 | 0.002654219 | 0.0026087 | 0.002667937 | 0.002660943 | 0.002668954 | 0.002668351 | 0.002667725
7.6 | 0.002652273 | 0.002654321 | 0.002664762 | 0.002667997 | 0.002658889 | 0.00266902 | 0.002668422 | 0.002667801
7.5 | 0.002653046 | 0.002654402 | 0.002665877 | 0.002668101 | 0.002658367 | 0.002669083 | 0.002668494 | 0.002667867
7.4 | 0.00265363 | 0.002654443 | 0.00266673 | 0.00266817 | 0.002658356 | 0.002669115 | 0.002668547 | 0.002667915
7.3 | 0.002654113 | 0.0026545 | 0.002667092 | 0.002668235 | 0.00265787 | 0.002669154 | 0.002668601 | 0.002667971
7.2 | 0.002654448 | 0.002654565 | 0.002667384 | 0.002668291 | 0.002656575 | 0.002669198 | 0.002668647 | 0.002668018
7.1 | 0.00265467 | 0.002654597 | 0.002667587 | 0.002668334 | 0.002656968 | 0.002669239 | 0.002668682 | 0.002668058
7 | 0.002654893 | 0.002654601 | 0.002667788 | 0.002668386 | 0.002657887 | 0.002669251 | 0.002668731 | 0.00266807
6.9 | 0.002655126 | 0.00265462 | 0.002667971 | 0.002668424 | 0.002658594 | 0.002669267 | 0.002668755 | 0.002668099
6.8 | 0.002655381 | 0.002654644 | 0.002668209 | 0.002668452 | 0.002658892 | 0.002669286 | 0.002668776 | 0.002668126
6.7 | 0.002655575 | 0.002654674 | 0.002668355 | 0.002668481 | 0.002659429 | 0.002669318 | 0.002668798 | 0.002668148
6.6 | 0.002655694 | 0.002654692 | 0.002668463 | 0.002668504 | 0.002659082 | 0.002669346 | 0.002668815 | 0.002668153
6.5 | 0.002655806 | 0.002654729 | 0.002668563 | 0.002668533 | 0.002659895 | 0.002669359 | 0.002668831 | 0.002668167
6.4 | 0.00265592 | 0.002654755 | 0.002668636 | 0.00266856 | 0.002660068 | 0.002669362 | 0.002668845 | 0.002668189
6.3 | 0.002655936 | 0.002654769 | 0.002668656 | 0.002668587 | 0.002660675 | 0.002669364 | 0.002668835 | 0.002668194
6.2 | 0.002656044 | 0.002654757 | 0.002668737 | 0.002668597 | 0.002661407 | 0.002669374 | 0.002668841 | 0.002668208
6.1 | 0.002656117 | 0.002654729 | 0.002668785 | 0.002668595 | 0.002661845 | 0.002669377 | 0.002668841 | 0.002668209
6 | 0.002656193 | 0.002654729 | 0.002668817 | 0.002668589 | 0.002660694 | 0.002669387 | 0.002668839 | 0.002668209
5.9 | 0.002656296 | 0.002654728 | 0.002668796 | 0.002668576 | 0.002660319 | 0.002669394 | 0.002668831 | 0.0026682
5.8 | 0.002656318 | 0.0026547 | 0.002668811 | 0.002668567 | 0.002661511 | 0.002669398 | 0.00266882 | 0.0026682
5.7 | 0.002656396 | 0.002654696 | 0.002668831 | 0.002668573 | 0.002659982 | 0.002669387 | 0.002668817 | 0.0026682
5.6 | 0.002656475 | 0.002654646 | 0.002668861 | 0.002668563 | 0.002657631 | 0.002669381 | 0.00266882 | 0.002668189
5.5 | 0.002656508 | 0.002654606 | 0.002668904 | 0.002668537 | 0.002658095 | 0.002669377 | 0.002668804 | 0.002668172
5.4 | 0.002656545 | 0.002654592 | 0.002668947 | 0.002668504 | 0.002659043 | 0.002669359 | 0.002668792 | 0.002668161
5.3 | 0.002656598 | 0.002654571 | 0.002669001 | 0.002668513 | 0.002660017 | 0.002669351 | 0.002668792 | 0.002668146
5.2 | 0.002656611 | 0.002654543 | 0.002669018 | 0.002668489 | 0.002658486 | 0.002669333 | 0.002668716 | 0.002668129
5.1 | 0.002656618 | 0.002654519 | 0.002669029 | 0.002668481 | 0.002658522 | 0.002669318 | 0.002668701 | 0.002668101
5 | 0.002656654 | 0.002654495 | 0.002669012 | 0.002668468 | 0.002658904 | 0.002669308 | 0.002668677 | 0.002668086
4.9 | 0.002656654 | 0.002654467 | 0.002669046 | 0.002668446 | 0.002659155 | 0.002669303 | 0.002668656 | 0.002668064
4.8 | 0.002656629 | 0.002654443 | 0.002669048 | 0.002668424 | 0.002659431 | 0.002669279 | 0.002668642 | 0.00266804
4.7 | 0.002656611 | 0.002654407 | 0.002669059 | 0.002668409 | 0.002658313 | 0.002669267 | 0.00266863 | 0.002668018
4.6 | 0.002656568 | 0.002654364 | 0.002669059 | 0.002668381 | 0.002657885 | 0.002669238 | 0.002668601 | 0.002667999
4.5 | 0.002656529 | 0.002654329 | 0.002669049 | 0.00266834 | 0.002658572 | 0.002669204 | 0.002668571 | 0.002667986
4.4 | 0.002656514 | 0.002654282 | 0.002669048 | 0.002668325 | 0.002658911 | 0.00266918 | 0.002668543 | 0.002667945
4.3 | 0.002656469 | 0.002654232 | 0.002669046 | 0.002668284 | 0.002661359 | 0.002669154 | 0.002668517 | 0.002667878
4.2 | 0.002656437 | 0.002654163 | 0.002669025 | 0.002668243 | 0.002662715 | 0.002669124 | 0.002668483 | 0.002667861
4.1 | 0.002656445 | 0.002654098 | 0.002669007 | 0.002668208 | 0.002662636 | 0.002669085 | 0.002668448 | 0.002667798
4 | 0.002656445 | 0.002654038 | 0.002668984 | 0.002668189 | 0.002662079 | 0.002669029 | 0.002668418 | 0.002667777
3.9 | 0.002656402 | 0.002653984 | 0.002668966 | 0.002668142 | 0.002662241 | 0.002668982 | 0.002668379 | 0.002667736
3.8 | 0.002656335 | 0.002653923 | 0.002668912 | 0.002668101 | 0.002662476 | 0.002668945 | 0.002668345 | 0.002667695
3.7 | 0.002656281 | 0.002653874 | 0.002668869 | 0.002668066 | 0.00266281 | 0.002668906 | 0.002668295 | 0.002667652
3.6 | 0.00265624 | 0.002653796 | 0.002668839 | 0.002668023 | 0.002663005 | 0.002668871 | 0.002668245 | 0.00266761
3.5 | 0.002656195 | 0.002653744 | 0.002668792 | 0.00266798 | 0.002662886 | 0.002668817 | 0.002668196 | 0.002667563
3.4 | 0.002656175 | 0.002653642 | 0.002668751 | 0.002667937 | 0.002662696 | 0.002668763 | 0.002668172 | 0.002667509
3.3 | 0.002656134 | 0.002653582 | 0.002668738 | 0.002667898 | 0.002662571 | 0.002668703 | 0.002668126 | 0.002667449
3.2 | 0.002656097 | 0.002653532 | 0.00266872 | 0.002667844 | 0.002662892 | 0.002668662 | 0.002668081 | 0.00266741
3.1 | 0.00265608 | 0.002653459 | 0.002668679 | 0.002667801 | 0.002663236 | 0.002668623 | 0.002668034 | 0.002667362
3 | 0.002656033 | 0.002653388 | 0.002668655 | 0.002667755 | 0.00266353 | 0.002668593 | 0.002667977 | 0.002667313
2.9 | 0.002655972 | 0.00265334 | 0.002668623 | 0.002667695 | 0.002663683 | 0.00266856 | 0.002667923 | 0.002667243
2.8 | 0.002655884 | 0.00265325 | 0.002668565 | 0.002667647 | 0.002663648 | 0.002668506 | 0.002667861 | 0.00266717
2.7 | 0.002655782 | 0.002653155 | 0.002668504 | 0.002667587 | 0.002663555 | 0.002668452 | 0.002667801 | 0.002667094
2.6 | 0.002655698 | 0.00265307 | 0.002668457 | 0.00266752 | 0.002663471 | 0.002668388 | 0.002667736 | 0.002667038
2.5 | 0.002655622 | 0.002652992 | 0.002668403 | 0.002667451 | 0.002663227 | 0.002668325 | 0.002667647 | 0.002666967
2.4 | 0.002655532 | 0.00265288 | 0.002668329 | 0.002667392 | 0.002662864 | 0.00266825 | 0.00266758 | 0.002666891
2.3 | 0.002655426 | 0.002652736 | 0.00266825 | 0.002667319 | 0.002662953 | 0.002668185 | 0.002667522 | 0.002666829
2.2 | 0.002655275 | 0.002652574 | 0.00266817 | 0.002667235 | 0.002663266 | 0.00266812 | 0.002667464 | 0.002666755
2.1 | 0.002655117 | 0.00265239 | 0.002668116 | 0.002667159 | 0.002663394 | 0.002668045 | 0.00266739 | 0.002666675
2 | 0.002654977 | 0.002652176 | 0.002668034 | 0.002667069 | 0.002663428 | 0.002667971 | 0.002667308 | 0.002666593
1.9 | 0.002654815 | 0.002651902 | 0.002667926 | 0.002666982 | 0.002663374 | 0.002667878 | 0.002667224 | 0.002666501
1.8 | 0.00265456 | 0.002651528 | 0.00266782 | 0.002666883 | 0.002663335 | 0.002667792 | 0.002667131 | 0.002666408
1.7 | 0.002654232 | 0.002651002 | 0.002667736 | 0.002666779 | 0.002663162 | 0.002667699 | 0.002667032 | 0.002666308
1.6 | 0.002653738 | 0.002650209 | 0.002667639 | 0.002666669 | 0.002662968 | 0.002667598 | 0.002666928 | 0.0026662
1.5 | 0.002653018 | 0.002649067 | 0.002667524 | 0.002666555 | 0.002662843 | 0.002667492 | 0.002666807 | 0.002666075
1.4 | 0.002651891 | 0.002646908 | 0.002667401 | 0.002666421 | 0.002662893 | 0.002667367 | 0.002666663 | 0.002665944
1.3 | 0.002649711 | 0.002562948 | 0.002667256 | 0.002666272 | 0.002662497 | 0.002667231 | 0.002666531 | 0.002665823
1.2 | 0.002552927 | 0.002382429 | 0.002667086 | 0.002666099 | 0.00266256 | 0.002667088 | 0.00266636 | 0.002665674
1.1 | 0.002356699 | 0.002190309 | 0.002666889 | 0.002665896 | 0.002662027 | 0.002666874 | 0.002666153 | 0.002665458
1 | 0.00215587 | 0.001992535 | 0.002666615 | 0.00266562 | 0.002661213 | 0.002666611 | 0.00266589 | 0.002665205
0.9 | 0.001949551 | 0.001793899 | 0.002666228 | 0.002665184 | 0.002660152 | 0.002666265 | 0.002665503 | 0.00266481
0.8 | 0.001742132 | 0.001593061 | 0.00266559 | 0.002664443 | 0.00265822 | 0.002665676 | 0.002664857 | 0.002664138
0.7 | 0.001530955 | 0.001387065 | 0.002664512 | 0.002663242 | 0.002541907 | 0.002664678 | 0.002663799 | 0.002662998
0.6 | 0.001316192 | 0.001182197 | 0.002662485 | 0.002660664 | 0.002178801 | 0.002662929 | 0.002661904 | 0.002660826
0.5 | 0.001099788 | 0.000979025 | 0.002471589 | 0.002388146 | 0.001837121 | 0.002556255 | 0.002505023 | 0.002440395
0.4 | 0.000880988 | 0.000778657 | 0.00198189 | 0.001926463 | 0.00145288 | 0.002048515 | 0.002007164 | 0.001954876
0.3 | 0.000662532 | 0.000580663 | 0.001488462 | 0.001451081 | 0.001079883 | 0.001537524 | 0.001507219 | 0.001467809
0.2 | 0.000441907 | 0.000385825 | 0.000993857 | 0.000967449 | 0.000701999 | 0.001025511 | 0.001004845 | 0.000978971
0.1 | 0.000221022 | 0.000192264 | 0.000496997 | 0.00048417 | 0.000347113 | 0.000512715 | 0.000502594 | 0.000489805
1e-14 | 2.2538e-07 | 2.01166e-07 | 4.61936e-07 | 4.47035e-07 | 3.37139e-07 | 4.93601e-07 | 4.80562e-07 | 4.82425e-07
0 | 2.32831e-07 | 2.03028e-07 | 4.63799e-07 | 4.63799e-07 | 3.37139e-07 | 4.95464e-07 | 4.88013e-07 | 4.69387e-07
-0.1 | 0.000220615 | 0.000191409 | 0.000490598 | 0.000475071 | 0.000313528 | 0.000510491 | 0.000498168 | 0.00048938
-0.2 | 0.000439853 | 0.000381481 | 0.000975069 | 0.000944421 | 0.000611872 | 0.001012124 | 0.00099 | 0.00097518
-0.3 | 0.000658527 | 0.000571404 | 0.001448072 | 0.001406189 | 0.000830416 | 0.001506545 | 0.001478601 | 0.001457531
-0.4 | 0.000875704 | 0.000761427 | 0.001916815 | 0.00184302 | 0.000978202 | 0.002002314 | 0.001958154 | 0.001925256
-0.5 | 0.001091268 | 0.000952348 | 0.002384808 | 0.002285786 | 0.001284838 | 0.002495494 | 0.002445564 | 0.002390016
-0.6 | 0.001303237 | 0.00114407 | 0.002658598 | 0.002654903 | 0.001727108 | 0.00265976 | 0.002658736 | 0.002657153
-0.7 | 0.001513172 | 0.001339555 | 0.002661381 | 0.002659857 | 0.002026416 | 0.002661832 | 0.0026609 | 0.002659678
-0.8 | 0.001719743 | 0.001540892 | 0.002662558 | 0.002661355 | 0.002579555 | 0.002663039 | 0.002662167 | 0.002661046
-0.9 | 0.001921736 | 0.001744825 | 0.002663475 | 0.002662279 | 0.002652973 | 0.00266381 | 0.00266296 | 0.002661776
-1 | 0.002117377 | 0.001947809 | 0.002664044 | 0.002662942 | 0.001898032 | 0.002664294 | 0.002663452 | 0.002662402
-1.1 | 0.002319463 | 0.002144702 | 0.002664395 | 0.002663292 | 0.001591064 | 0.002664715 | 0.002663776 | 0.00266289
-1.2 | 0.002490368 | 0.002319004 | 0.002664626 | 0.002663549 | 0.001931667 | 0.00266505 | 0.002664145 | 0.002663247
-1.3 | 0.002528083 | 0.00247141 | 0.002664953 | 0.002663676 | 0.001495022 | 0.002665292 | 0.002664365 | 0.002663545
-1.4 | 0.002643894 | 0.002546456 | 0.002665278 | 0.002663866 | 0.001647577 | 0.002665486 | 0.002664585 | 0.002663795
-1.5 | 0.002647467 | 0.002521556 | 0.002665497 | 0.002664048 | 0.001129773 | 0.002665754 | 0.002664831 | 0.002664022
-1.6 | 0.002648965 | 0.002632566 | 0.002665792 | 0.002664156 | 0.000563055 | 0.002666019 | 0.00266508 | 0.002664216
-1.7 | 0.002649829 | 0.002642315 | 0.002666052 | 0.002664365 | 0.000541285 | 0.002666231 | 0.002665259 | 0.002664365
-1.8 | 0.002650548 | 0.002643913 | 0.002666254 | 0.002664536 | 0.000615556 | 0.002666414 | 0.002665401 | 0.002664477
-1.9 | 0.002651036 | 0.00264458 | 0.002666317 | 0.002664734 | 0.000530254 | 0.002666589 | 0.002665568 | 0.002664652
-2 | 0.002651479 | 0.002644278 | 0.002666421 | 0.002664994 | 0.000520904 | 0.002666738 | 0.002665728 | 0.002664827
-2.1 | 0.002651844 | 0.002644531 | 0.002666563 | 0.002665259 | 0.000367124 | 0.002666891 | 0.002665844 | 0.002665006
-2.2 | 0.002652101 | 0.002644859 | 0.002666708 | 0.002665449 | 0.000257246 | 0.00266704 | 0.002665967 | 0.002665188
-2.3 | 0.002652422 | 0.002645038 | 0.002666764 | 0.002665531 | 0.000147872 | 0.002667181 | 0.002666034 | 0.002665307
-2.4 | 0.00265269 | 0.002645109 | 0.002666868 | 0.002665635 | 0.000256624 | 0.002667267 | 0.002666108 | 0.002665456
-2.5 | 0.002652936 | 0.002645385 | 0.002666973 | 0.002665587 | 9.48086e-05 | 0.002667334 | 0.002666257 | 0.002665576
-2.6 | 0.002653167 | 0.002646845 | 0.002667166 | 0.002665672 | 6.04466e-05 | 0.002667457 | 0.002666343 | 0.002665706
-2.7 | 0.002653334 | 0.00264683 | 0.002667248 | 0.002665896 | 5.2426e-05 | 0.002667561 | 0.002666485 | 0.002665818
-2.8 | 0.002653524 | 0.002646498 | 0.002667345 | 0.002666049 | 3.39821e-05 | 0.002667662 | 0.002666593 | 0.002665911
-2.9 | 0.002653703 | 0.002646547 | 0.002667446 | 0.002666134 | 1.8768e-05 | 0.002667725 | 0.002666686 | 0.002666008
-3 | 0.002653893 | 0.002646513 | 0.002667561 | 0.002666183 | 3.42056e-05 | 0.002667811 | 0.00266676 | 0.002666082
-3.1 | 0.002654139 | 0.002646588 | 0.002667625 | 0.002666272 | 5.64195e-05 | 0.002667911 | 0.002666809 | 0.002666146
-3.2 | 0.002654333 | 0.002646901 | 0.002667617 | 0.002666246 | 3.07336e-05 | 0.002668004 | 0.002666917 | 0.002666246
-3.3 | 0.002654456 | 0.002647202 | 0.002667628 | 0.002666283 | 1.59498e-05 | 0.002668068 | 0.002666995 | 0.002666313
-3.4 | 0.00265453 | 0.002646934 | 0.002667774 | 0.002666235 | 1.57114e-05 | 0.002668142 | 0.002667077 | 0.002666373
-3.5 | 0.002654687 | 0.002647121 | 0.002667852 | 0.002666462 | 1.55456e-05 | 0.002668217 | 0.002667125 | 0.002666388
-3.6 | 0.002654832 | 0.002646685 | 0.002667844 | 0.002666492 | 1.60001e-05 | 0.002668284 | 0.002667148 | 0.002666462
-3.7 | 0.002654925 | 0.002645906 | 0.002667908 | 0.002666522 | 9.52184e-06 | 0.00266834 | 0.002667207 | 0.002666611
-3.8 | 0.002655033 | 0.002647474 | 0.002668053 | 0.0026666 | 7.80448e-06 | 0.002668388 | 0.002667278 | 0.002666675
-3.9 | 0.0026551 | 0.002647772 | 0.002668079 | 0.002666615 | 9.15863e-06 | 0.002668459 | 0.0026673 | 0.002666704
-4 | 0.00265523 | 0.00264775 | 0.002668131 | 0.002666626 | 9.64291e-06 | 0.002668507 | 0.002667408 | 0.002666712
-4.1 | 0.002655402 | 0.002647575 | 0.002668202 | 0.002666682 | 1.06432e-05 | 0.002668504 | 0.002667449 | 0.002666719
-4.2 | 0.002655484 | 0.002646577 | 0.002668321 | 0.002666909 | 1.10772e-05 | 0.002668548 | 0.002667472 | 0.002666701
-4.3 | 0.002655525 | 0.002646726 | 0.00266837 | 0.00266685 | 9.8981e-06 | 0.002668597 | 0.002667516 | 0.002666686
-4.4 | 0.002655473 | 0.00264645 | 0.002668411 | 0.002666838 | 1.38674e-05 | 0.002668653 | 0.002667576 | 0.002666742
-4.5 | 0.002655592 | 0.002646185 | 0.002668452 | 0.002666891 | 1.15074e-05 | 0.002668697 | 0.002667617 | 0.002666779
-4.6 | 0.002655741 | 0.002646547 | 0.00266853 | 0.002666857 | 1.27032e-05 | 0.002668738 | 0.002667654 | 0.002666805
-4.7 | 0.002655782 | 0.002648093 | 0.002668608 | 0.002666838 | 1.48118e-05 | 0.002668817 | 0.002667721 | 0.00266685
-4.8 | 0.0026558 | 0.002648298 | 0.002668649 | 0.002666857 | 1.57449e-05 | 0.002668876 | 0.002667774 | 0.002666924
-4.9 | 0.002655864 | 0.002648007 | 0.00266869 | 0.002666887 | 1.60132e-05 | 0.002668917 | 0.002667796 | 0.002667014
-5 | 0.002655856 | 0.002646007 | 0.002668738 | 0.002666891 | 1.74269e-05 | 0.002668943 | 0.002667781 | 0.002667058
-5.1 | 0.0026558 | 0.00264664 | 0.002668761 | 0.002666719 | 1.97291e-05 | 0.002668984 | 0.002667796 | 0.002667136
-5.2 | 0.002655867 | 0.0026468 | 0.002668787 | 0.002666742 | 2.15694e-05 | 0.002669018 | 0.002667803 | 0.002667136
-5.3 | 0.002655946 | 0.002648626 | 0.002668828 | 0.002666928 | 2.1968e-05 | 0.002669055 | 0.002667733 | 0.0026672
-5.4 | 0.002655994 | 0.002648789 | 0.002668861 | 0.002667043 | 2.15173e-05 | 0.002669096 | 0.002667502 | 0.002667226
-5.5 | 0.002656031 | 0.002647195 | 0.00266894 | 0.002667107 | 2.3678e-05 | 0.002669137 | 0.002667479 | 0.002667263
-5.6 | 0.002656054 | 0.002649389 | 0.002668925 | 0.00266685 | 2.73548e-05 | 0.002669174 | 0.002667494 | 0.0026673
-5.7 | 0.002656117 | 0.002649531 | 0.002668966 | 0.002666701 | 2.79471e-05 | 0.002669211 | 0.002667643 | 0.00266736
-5.8 | 0.002656154 | 0.002649348 | 0.002669062 | 0.002666622 | 2.88747e-05 | 0.002669245 | 0.00266768 | 0.002667379
-5.9 | 0.002656199 | 0.002648905 | 0.002669096 | 0.002665926 | 3.25181e-05 | 0.002669275 | 0.002667792 | 0.002667401
-6 | 0.002656218 | 0.002648059 | 0.002669066 | 0.002665065 | 3.39523e-05 | 0.002669305 | 0.002667848 | 0.002667446
-6.1 | 0.00265624 | 0.002648782 | 0.002669133 | 0.002665352 | 3.45632e-05 | 0.002669331 | 0.002667896 | 0.002667487
-6.2 | 0.002656266 | 0.002649393 | 0.002669178 | 0.002664842 | 3.67574e-05 | 0.002669323 | 0.002667945 | 0.002667543
-6.3 | 0.002656274 | 0.00264876 | 0.002669204 | 0.002663311 | 4.02369e-05 | 0.002669357 | 0.002667852 | 0.002667576
-6.4 | 0.002656296 | 0.002652351 | 0.002669144 | 0.000166789 | 4.35226e-05 | 0.002669364 | 0.002667885 | 0.002667587
-6.5 | 0.002656315 | 0.002652634 | 0.002669141 | 0.000111476 | 3.71151e-05 | 0.002669379 | 0.002667852 | 0.002667628
-6.6 | 0.002656378 | 0.002652828 | 0.002669092 | 0.000140879 | 3.38443e-05 | 0.002669372 | 0.002667833 | 0.00266768
-6.7 | 0.002656411 | 0.002652958 | 0.002669074 | 0.000127386 | 3.14079e-05 | 0.002669301 | 0.002667882 | 0.002667751
-6.8 | 0.00265643 | 0.002653021 | 0.0026692 | 0.000131622 | 3.24436e-05 | 0.002669312 | 0.002667934 | 0.002667878
-6.9 | 0.002656411 | 0.002653103 | 0.002669193 | 0.000149574 | 3.21604e-05 | 0.002669372 | 0.002667952 | 0.002667926
-7 | 0.002656396 | 0.002653144 | 0.002669223 | 0.000166033 | 3.4336e-05 | 0.002669405 | 0.002667971 | 0.002667978
-7.1 | 0.002656423 | 0.002653208 | 0.002669275 | 0.000188522 | 3.20636e-05 | 0.002669442 | 0.002667964 | 0.002668001
-7.2 | 0.002656493 | 0.002653241 | 0.002669305 | 0.000188224 | 4.27477e-05 | 0.002669472 | 0.002667923 | 0.002667952
-7.3 | 0.002656486 | 0.002653308 | 0.002669305 | 0.000235159 | 4.77098e-05 | 0.002669562 | 0.002668049 | 0.002667937
-7.4 | 0.002656475 | 0.002653375 | 0.002669234 | 0.000212032 | 4.71212e-05 | 0.002669599 | 0.002668191 | 0.002668001
-7.5 | 0.002656456 | 0.002653427 | 0.002669211 | 0.000219319 | 5.40689e-05 | 0.002669618 | 0.002668217 | 0.002668053
-7.6 | 0.00265649 | 0.002653472 | 0.002669249 | 0.000226799 | 5.83008e-05 | 0.00266964 | 0.00266825 | 0.002668001
-7.7 | 0.002656486 | 0.002653543 | 0.002669252 | 0.000247512 | 5.63115e-05 | 0.00266967 | 0.00266825 | 0.002668045
-7.8 | 0.002656471 | 0.002653576 | 0.002669174 | 0.000250358 | 6.26445e-05 | 0.002669692 | 0.002668291 | 0.002668083
-7.9 | 0.002656516 | 0.002653614 | 0.002669271 | 0.000259824 | 7.17938e-05 | 0.002669733 | 0.002668343 | 0.002668083
-8 | 0.002656538 | 0.002653647 | 0.002669334 | 0.000275903 | 7.75755e-05 | 0.002669755 | 0.00266837 | 0.002668113
-8 | 0.002654694 | 0.002651952 | 0.002667319 | 0.000193372 | 6.09122e-05 | 0.002667882 | 0.002666529 | 0.002666287
-7.9 | 0.002655093 | 0.002652388 | 0.002667557 | 0.000190768 | 6.09979e-05 | 0.002668194 | 0.002666838 | 0.002666607
-7.8 | 0.002655245 | 0.002652526 | 0.002667632 | 0.000175048 | 5.9668e-05 | 0.002668299 | 0.00266698 | 0.00266673
-7.7 | 0.002655312 | 0.002652541 | 0.002667621 | 0.000171777 | 5.51604e-05 | 0.002668362 | 0.002667066 | 0.002666809
-7.6 | 0.002655365 | 0.002652571 | 0.002667725 | 0.000147995 | 5.09396e-05 | 0.002668411 | 0.002667133 | 0.002666861
-7.5 | 0.002655406 | 0.002652608 | 0.0026678 | 0.000139836 | 4.81978e-05 | 0.002668399 | 0.002667177 | 0.00266692
-7.4 | 0.002655424 | 0.002652604 | 0.002667777 | 0.000132326 | 4.71287e-05 | 0.00266844 | 0.002667028 | 0.00266695
-7.3 | 0.002655413 | 0.002652604 | 0.002667878 | 0.000116687 | 4.12092e-05 | 0.002668489 | 0.002667043 | 0.002667047
-7.2 | 0.002655406 | 0.002652619 | 0.002667814 | 0.000108134 | 4.00841e-05 | 0.002668511 | 0.002667032 | 0.002667099
-7.1 | 0.002655391 | 0.002652567 | 0.002667934 | 9.95509e-05 | 3.5584e-05 | 0.002668537 | 0.002667107 | 0.002667177
-7 | 0.002655357 | 0.002652541 | 0.002667911 | 9.82098e-05 | 3.28235e-05 | 0.002668504 | 0.002667289 | 0.002667177
-6.9 | 0.002655342 | 0.002652507 | 0.002668004 | 8.61585e-05 | 2.99178e-05 | 0.0026685 | 0.002667345 | 0.002667136
-6.8 | 0.002655353 | 0.002652511 | 0.002667986 | 7.70278e-05 | 2.73958e-05 | 0.002668489 | 0.002667394 | 0.002667166
-6.7 | 0.002655338 | 0.002652436 | 0.00266787 | 7.07917e-05 | 2.53394e-05 | 0.002668459 | 0.002667427 | 0.002667181
-6.6 | 0.002655253 | 0.002652321 | 0.002667785 | 6.58035e-05 | 2.31303e-05 | 0.002668399 | 0.002667435 | 0.002667248
-6.5 | 0.002655178 | 0.002651926 | 0.002667792 | 6.27339e-05 | 2.22959e-05 | 0.002668381 | 0.002667416 | 0.002667256
-6.4 | 0.002655074 | 0.002651744 | 0.002667788 | 5.99958e-05 | 2.06269e-05 | 0.002668329 | 0.002667446 | 0.002667241
-6.3 | 0.002654895 | 0.002652291 | 0.002667934 | 5.36032e-05 | 1.87159e-05 | 0.002668273 | 0.002667457 | 0.002667207
-6.2 | 0.002654526 | 0.002652641 | 0.002667971 | 4.6283e-05 | 1.72071e-05 | 0.00266831 | 0.002667453 | 0.002667241
-6.1 | 0.002654042 | 0.002652619 | 0.00266793 | 4.08813e-05 | 1.5974e-05 | 0.00266831 | 0.002667468 | 0.002667263
-6 | 0.002652641 | 0.002652526 | 0.002667684 | 3.86536e-05 | 1.51657e-05 | 0.002668291 | 0.002667461 | 0.002667233
-5.9 | 0.002647649 | 0.00265247 | 0.002667464 | 3.67016e-05 | 1.44746e-05 | 0.00266825 | 0.002667487 | 0.002667189
-5.8 | 0.002647657 | 0.002652369 | 0.002667483 | 3.57814e-05 | 1.36867e-05 | 0.002668209 | 0.002667483 | 0.002667248
-5.7 | 0.002647094 | 0.00265225 | 0.002667487 | 3.58447e-05 | 1.30087e-05 | 0.002668187 | 0.002667487 | 0.002667252
-5.6 | 0.002648603 | 0.002652161 | 0.002667483 | 3.23132e-05 | 1.22339e-05 | 0.002668183 | 0.002667475 | 0.002667256
-5.5 | 0.002648883 | 0.002652023 | 0.002667516 | 3.20151e-05 | 1.12914e-05 | 0.002668142 | 0.002667457 | 0.002667248
-5.4 | 0.002648909 | 0.002651956 | 0.00266749 | 2.99439e-05 | 1.01402e-05 | 0.002668161 | 0.002667453 | 0.002667226
-5.3 | 0.002648931 | 0.002651829 | 0.002667446 | 3.01786e-05 | 9.86829e-06 | 0.002668213 | 0.00266742 | 0.002667237
-5.2 | 0.002648983 | 0.002651524 | 0.002667505 | 2.97017e-05 | 9.18098e-06 | 0.002668153 | 0.002667386 | 0.002667177
-5.1 | 0.002648991 | 0.002651442 | 0.002667509 | 2.53357e-05 | 8.5216e-06 | 0.002668153 | 0.00266733 | 0.00266714
-5 | 0.002648912 | 0.002651345 | 0.002667449 | 2.25529e-05 | 8.801e-06 | 0.002668131 | 0.002667278 | 0.002667103
-4.9 | 0.002648853 | 0.002651576 | 0.002667494 | 2.13236e-05 | 8.07457e-06 | 0.002668109 | 0.002667256 | 0.002666969
-4.8 | 0.002648763 | 0.002651677 | 0.002667479 | 2.06381e-05 | 7.37049e-06 | 0.00266806 | 0.002667166 | 0.002666969
-4.7 | 0.002648663 | 0.002651688 | 0.002667483 | 1.86898e-05 | 6.65523e-06 | 0.002667893 | 0.002667103 | 0.00266698
-4.6 | 0.00264848 | 0.002651796 | 0.002667464 | 1.79969e-05 | 6.55279e-06 | 0.002667759 | 0.002667028 | 0.002666961
-4.5 | 0.002648421 | 0.002651826 | 0.002667364 | 1.64267e-05 | 5.80214e-06 | 0.002667736 | 0.002667021 | 0.002666928
-4.4 | 0.002648335 | 0.002651796 | 0.00266714 | 1.55214e-05 | 5.62333e-06 | 0.002667695 | 0.002666961 | 0.002666902
-4.3 | 0.00264826 | 0.002651785 | 0.002666969 | 1.44672e-05 | 5.19678e-06 | 0.00266768 | 0.00266695 | 0.002666891
-4.2 | 0.002648171 | 0.002651755 | 0.002666719 | 1.33067e-05 | 4.77769e-06 | 0.002667647 | 0.002666943 | 0.002666865
-4.1 | 0.002648007 | 0.002651721 | 0.002666373 | 1.24704e-05 | 4.55603e-06 | 0.002667613 | 0.002666835 | 0.002666809
-4 | 0.002647854 | 0.002651669 | 0.002666544 | 1.17552e-05 | 3.90224e-06 | 0.002667628 | 0.002666928 | 0.002666716
-3.9 | 0.002647758 | 0.002651617 | 0.002666477 | 1.1174e-05 | 3.7048e-06 | 0.002667602 | 0.002666891 | 0.002666637
-3.8 | 0.00264737 | 0.002651557 | 0.002666444 | 1.02371e-05 | 3.40119e-06 | 0.00266758 | 0.002666861 | 0.002666581
-3.7 | 0.002646387 | 0.002651505 | 0.002666287 | 1.01551e-05 | 3.43286e-06 | 0.002667539 | 0.002666831 | 0.002666563
-3.6 | 0.002645217 | 0.002651457 | 0.002666391 | 1.00862e-05 | 3.27081e-06 | 0.002667468 | 0.002666786 | 0.002666481
-3.5 | 0.002645157 | 0.002651386 | 0.002666347 | 9.49204e-06 | 3.69549e-06 | 0.002667435 | 0.002666742 | 0.002666496
-3.4 | 0.00264528 | 0.002651267 | 0.002666302 | 8.27573e-06 | 3.87803e-06 | 0.002667446 | 0.002666742 | 0.002666466
-3.3 | 0.002644833 | 0.002651177 | 0.002666213 | 7.75047e-06 | 3.36394e-06 | 0.002667416 | 0.002666712 | 0.002666414
-3.2 | 0.002644598 | 0.002651047 | 0.002666071 | 7.31647e-06 | 3.3062e-06 | 0.002667401 | 0.002666641 | 0.002666369
-3.1 | 0.00264411 | 0.002650946 | 0.002665874 | 6.75581e-06 | 2.63192e-06 | 0.002667386 | 0.002666615 | 0.002666332
-3 | 0.002643488 | 0.002650879 | 0.002665464 | 6.10575e-06 | 2.3488e-06 | 0.002667345 | 0.002666436 | 0.002666276
-2.9 | 0.002643954 | 0.002650775 | 0.002665292 | 5.78351e-06 | 1.8999e-06 | 0.002667312 | 0.002666403 | 0.002666179
-2.8 | 0.002643947 | 0.002650611 | 0.002665307 | 5.81518e-06 | 1.95764e-06 | 0.002667271 | 0.002666339 | 0.002666183
-2.7 | 0.00264392 | 0.002650503 | 0.002665211 | 5.19678e-06 | 1.74902e-06 | 0.002667218 | 0.002666272 | 0.002666153
-2.6 | 0.002643682 | 0.002650399 | 0.00266495 | 4.52623e-06 | 1.61491e-06 | 0.002667155 | 0.00266619 | 0.002666011
-2.5 | 0.002643298 | 0.002650261 | 0.002664991 | 4.11645e-06 | 1.35601e-06 | 0.002667099 | 0.002666127 | 0.002665855
-2.4 | 0.002642889 | 0.002650104 | 0.002665054 | 3.57628e-06 | 1.19209e-06 | 0.002667017 | 0.002666045 | 0.002665795
-2.3 | 0.002642572 | 0.002649937 | 0.002664842 | 2.92994e-06 | 1.13808e-06 | 0.002666947 | 0.002665967 | 0.002665736
-2.2 | 0.002642062 | 0.002649758 | 0.002664734 | 2.6226e-06 | 1.00583e-06 | 0.002666879 | 0.002665926 | 0.002665661
-2.1 | 0.002641339 | 0.002649538 | 0.002664577 | 2.84612e-06 | 8.97795e-07 | 0.002666771 | 0.002665855 | 0.002665587
-2 | 0.002640165 | 0.002649263 | 0.002664324 | 2.51271e-06 | 9.14559e-07 | 0.002666708 | 0.00266578 | 0.002665479
-1.9 | 0.002638102 | 0.002648983 | 0.002664294 | 2.22027e-06 | 7.43195e-07 | 0.002666619 | 0.002665706 | 0.002665326
-1.8 | 0.002566505 | 0.00264832 | 0.002664398 | 1.84216e-06 | 6.74278e-07 | 0.002666533 | 0.002665613 | 0.002665289
-1.7 | 0.002421692 | 0.002647441 | 0.002664275 | 1.39512e-06 | 5.04777e-07 | 0.002666399 | 0.002665512 | 0.002665218
-1.6 | 0.002255782 | 0.002646416 | 0.002663959 | 1.69314e-06 | 4.5076e-07 | 0.002666291 | 0.002665419 | 0.002665084
-1.5 | 0.002078984 | 0.002644666 | 0.002663005 | 2.16067e-06 | 4.99189e-07 | 0.00266616 | 0.002665296 | 0.002665006
-1.4 | 0.001900855 | 0.002571601 | 0.002663337 | 2.9169e-06 | 4.8615e-07 | 0.002666045 | 0.002665173 | 0.002664912
-1.3 | 0.001842845 | 0.002404228 | 0.002663136 | 2.4531e-06 | 9.574e-07 | 0.00266587 | 0.002665028 | 0.002664756
-1.2 | 0.001703303 | 0.002240077 | 0.002662618 | 2.46428e-06 | 1.5609e-06 | 0.002665717 | 0.002664842 | 0.00266457
-1.1 | 0.001560774 | 0.002067775 | 0.002661623 | 5.68852e-06 | 1.20699e-06 | 0.002665516 | 0.002664622 | 0.002664339
-1 | 0.001410369 | 0.001888264 | 0.002660852 | 5.47618e-06 | 2.90573e-07 | 0.002665229 | 0.002664302 | 0.002664026
-0.9 | 0.001264937 | 0.001705632 | 0.002659779 | 1.94646e-06 | 1.17347e-07 | 0.002664778 | 0.00266378 | 0.002663486
-0.8 | 0.001128566 | 0.001521729 | 0.002654463 | 4.65661e-07 | 1.62013e-05 | 0.002664033 | 0.002662908 | 0.002662573
-0.7 | 0.000991415 | 0.001334507 | 0.002375633 | 1.29826e-06 | 1.44728e-06 | 0.002662804 | 0.002661519 | 0.002661198
-0.6 | 0.000854448 | 0.001146253 | 0.002109211 | 2.46838e-05 | 1.11759e-08 | 0.002660066 | 0.002654403 | 0.002653718
-0.5 | 0.000718225 | 0.00095696 | 0.001719069 | 0.000122171 | 5.58794e-09 | 0.002326012 | 0.00224356 | 0.002222415
-0.4 | 0.000578728 | 0.000766184 | 0.001283202 | 0.00012973 | 1.86265e-08 | 0.001863834 | 0.001797434 | 0.001781784
-0.3 | 0.000434138 | 0.000575699 | 0.000932016 | 8.49217e-05 | 0 | 0.0013998 | 0.001347553 | 0.001337782
-0.2 | 0.000290781 | 0.000384398 | 0.000603922 | 4.55491e-05 | 2.42144e-08 | 0.000934482 | 0.000896849 | 0.000891395
-0.1 | 0.000146095 | 0.00019268 | 0.000297748 | 2.1331e-05 | 4.09782e-08 | 0.000467949 | 0.000449386 | 0.000445593
-1e-14 | 3.33414e-07 | 4.35859e-07 | 6.91041e-07 | 9.31323e-09 | 4.28408e-08 | 1.1418e-06 | 1.0971e-06 | 1.08779e-06

## Sheet2
AAO_time | AAO_diameter | Pb_time | Ag_thickness | ecapsulation | scanning_range
40min | 250nm | 25min | 100nm | silver paster | 8V