## Sheet1
voltage | current_cycle2 | current_cycle3 | current_cycle4 | current_cycle5 | current_cycle7 | current_cycle8 | current_cycle9 | current_cycle10 | current_cycle11 | current_cycle12 | current_cycle13 | current_cycle14 | current_cycle15 | current_cycle16 | current_cycle17 | current_cycle18 | current_cycle19 | current_cycle20 | current_cycle21
0 | 6.43195e-09 | 6.46105e-09 | 6.60657e-09 | 6.43195e-09 | 5.99539e-09 | 5.52973e-09 | 5.55883e-09 | 5.58794e-09 | 5.73346e-09 | 5.70435e-09 | 5.76256e-09 | 5.70435e-09 | 5.2969e-09 | 5.44242e-09 | 5.61704e-09 | 5.18048e-09 | 5.44242e-09 | 5.26779e-09 | 5.38421e-09
0.1 | 3.20142e-08 | 3.24508e-08 | 3.2509e-08 | 3.2509e-08 | 3.20142e-08 | 3.18396e-08 | 3.20433e-08 | 3.17523e-08 | 3.20433e-08 | 3.1956e-08 | 3.18396e-08 | 3.16941e-08 | 3.13739e-08 | 3.12575e-08 | 3.08792e-08 | 3.09665e-08 | 3.06754e-08 | 3.07628e-08 | 3.03553e-08
0.2 | 3.57977e-08 | 3.63216e-08 | 3.62925e-08 | 3.63507e-08 | 3.59141e-08 | 3.56813e-08 | 3.55358e-08 | 3.5594e-08 | 3.58268e-08 | 3.57977e-08 | 3.57104e-08 | 3.54776e-08 | 3.50701e-08 | 3.49537e-08 | 3.475e-08 | 3.45754e-08 | 3.43425e-08 | 3.44298e-08 | 3.40224e-08
0.3 | 3.897e-08 | 3.96103e-08 | 3.97849e-08 | 3.94939e-08 | 3.90282e-08 | 3.8679e-08 | 3.87081e-08 | 3.86208e-08 | 3.87372e-08 | 3.85335e-08 | 3.86208e-08 | 3.84462e-08 | 3.79223e-08 | 3.78059e-08 | 3.75731e-08 | 3.73402e-08 | 3.71656e-08 | 3.71365e-08 | 3.68455e-08
0.4 | 4.19095e-08 | 4.22006e-08 | 4.26662e-08 | 4.24916e-08 | 4.15894e-08 | 4.10364e-08 | 4.14439e-08 | 4.09782e-08 | 4.15312e-08 | 4.13857e-08 | 4.10946e-08 | 4.092e-08 | 4.04543e-08 | 4.00469e-08 | 3.99596e-08 | 3.96685e-08 | 3.9523e-08 | 3.94648e-08 | 3.93484e-08
0.5 | 4.49363e-08 | 4.53729e-08 | 4.54602e-08 | 4.51691e-08 | 4.42378e-08 | 4.38886e-08 | 4.39759e-08 | 4.38013e-08 | 4.40923e-08 | 4.39177e-08 | 4.36266e-08 | 4.34811e-08 | 4.29282e-08 | 4.28699e-08 | 4.25789e-08 | 4.22006e-08 | 4.20841e-08 | 4.19386e-08 | 4.13565e-08
0.6 | 4.7643e-08 | 4.81086e-08 | 4.80795e-08 | 4.77885e-08 | 4.70027e-08 | 4.63333e-08 | 4.63624e-08 | 4.63333e-08 | 4.64788e-08 | 4.63333e-08 | 4.61005e-08 | 4.58967e-08 | 4.49072e-08 | 4.51691e-08 | 4.47617e-08 | 4.43251e-08 | 4.4296e-08 | 4.40923e-08 | 4.3714e-08
0.7 | 5.0466e-08 | 5.08735e-08 | 5.06698e-08 | 5.03496e-08 | 4.94765e-08 | 4.83997e-08 | 4.87489e-08 | 4.84579e-08 | 4.85161e-08 | 4.81959e-08 | 4.81959e-08 | 4.82542e-08 | 4.72937e-08 | 4.71191e-08 | 4.69445e-08 | 4.64206e-08 | 4.64206e-08 | 4.59841e-08 | 4.57512e-08
0.8 | 5.33473e-08 | 5.36384e-08 | 5.33764e-08 | 5.27361e-08 | 5.19794e-08 | 5.10772e-08 | 5.11354e-08 | 5.10772e-08 | 5.12519e-08 | 5.10481e-08 | 5.06989e-08 | 5.03787e-08 | 4.95056e-08 | 4.95929e-08 | 4.92146e-08 | 4.83706e-08 | 4.86325e-08 | 4.82542e-08 | 4.78758e-08
0.9 | 5.63741e-08 | 5.63159e-08 | 5.59667e-08 | 5.54428e-08 | 5.44242e-08 | 5.33764e-08 | 5.33473e-08 | 5.34346e-08 | 5.34637e-08 | 5.32891e-08 | 5.29399e-08 | 5.25615e-08 | 5.13101e-08 | 5.1572e-08 | 5.11936e-08 | 5.04078e-08 | 5.06407e-08 | 5.0175e-08 | 4.98258e-08
1 | 5.92263e-08 | 5.90517e-08 | 5.86151e-08 | 5.80621e-08 | 5.70726e-08 | 5.55883e-08 | 5.55301e-08 | 5.5792e-08 | 5.57629e-08 | 5.54428e-08 | 5.50645e-08 | 5.45115e-08 | 5.35219e-08 | 5.37257e-08 | 5.32018e-08 | 5.26779e-08 | 5.26779e-08 | 5.19794e-08 | 5.17175e-08
1.1 | 6.21658e-08 | 6.19621e-08 | 6.14091e-08 | 6.07688e-08 | 5.95173e-08 | 5.79457e-08 | 5.78002e-08 | 5.81495e-08 | 5.80913e-08 | 5.77129e-08 | 5.73054e-08 | 5.69562e-08 | 5.54719e-08 | 5.57629e-08 | 5.53264e-08 | 5.48025e-08 | 5.48025e-08 | 5.38712e-08 | 5.36384e-08
1.2 | 6.5309e-08 | 6.50471e-08 | 6.42904e-08 | 6.35337e-08 | 6.20785e-08 | 6.01576e-08 | 6.01576e-08 | 6.05651e-08 | 6.05651e-08 | 6.00703e-08 | 5.95464e-08 | 5.91972e-08 | 5.7451e-08 | 5.79166e-08 | 5.73928e-08 | 5.6898e-08 | 5.6898e-08 | 5.57047e-08 | 5.54719e-08
1.3 | 6.86268e-08 | 6.83067e-08 | 6.6997e-08 | 6.65023e-08 | 6.48724e-08 | 6.28061e-08 | 6.25441e-08 | 6.3068e-08 | 6.30098e-08 | 6.28934e-08 | 6.19039e-08 | 6.15255e-08 | 5.95173e-08 | 6.03322e-08 | 5.79166e-08 | 5.9139e-08 | 5.9139e-08 | 5.75383e-08 | 5.75965e-08
1.4 | 7.27014e-08 | 7.18283e-08 | 7.05186e-08 | 6.96746e-08 | 6.7841e-08 | 6.54254e-08 | 6.51635e-08 | 6.58038e-08 | 6.56874e-08 | 6.66187e-08 | 6.4465e-08 | 6.39993e-08 | 6.18165e-08 | 6.29807e-08 | 6.03322e-08 | 6.14673e-08 | 6.14673e-08 | 5.94009e-08 | 5.96338e-08
1.5 | 7.72416e-08 | 7.57864e-08 | 7.43021e-08 | 7.29924e-08 | 7.12171e-08 | 6.83067e-08 | 6.80448e-08 | 6.88597e-08 | 6.85977e-08 | 7.02858e-08 | 6.72881e-08 | 6.66478e-08 | 6.19039e-08 | 6.49598e-08 | 6.29807e-08 | 6.43195e-08 | 6.43195e-08 | 6.16128e-08 | 6.20203e-08
1.6 | 8.54489e-08 | 7.98318e-08 | 7.83184e-08 | 7.69505e-08 | 1.47353e-07 | 7.15372e-08 | 7.10134e-08 | 7.21193e-08 | 7.17409e-08 | 7.31379e-08 | 7.02275e-08 | 6.93544e-08 | 6.4465e-08 | 6.78119e-08 | 6.49598e-08 | 6.70843e-08 | 6.70843e-08 | 6.38247e-08 | 6.44068e-08
1.7 | 9.41509e-08 | 8.40228e-08 | 8.28004e-08 | 8.13743e-08 | 8.03557e-08 | 7.50297e-08 | 7.45058e-08 | 7.56409e-08 | 7.54662e-08 | 7.77654e-08 | 7.35454e-08 | 7.23521e-08 | 6.72881e-08 | 7.09551e-08 | 6.78119e-08 | 7.01111e-08 | 7.01111e-08 | 6.62112e-08 | 6.71425e-08
1.8 | 9.8953e-08 | 8.96689e-08 | 8.82428e-08 | 8.64093e-08 | 8.35862e-08 | 7.92206e-08 | 7.83766e-08 | 7.97445e-08 | 7.98609e-08 | 8.37317e-08 | 7.7358e-08 | 7.61356e-08 | 7.02275e-08 | 7.52334e-08 | 7.09551e-08 | 7.45058e-08 | 7.45058e-08 | 6.89761e-08 | 7.01402e-08
1.9 | 1.17376e-07 | 9.61882e-08 | 9.4733e-08 | 9.23465e-08 | 8.99017e-08 | 8.39355e-08 | 8.30332e-08 | 8.50123e-08 | 8.50996e-08 | 8.82428e-08 | 8.18982e-08 | 8.04139e-08 | 7.35454e-08 | 1.51586e-07 | 7.52334e-08 | 8.14325e-08 | 8.14325e-08 | 7.2585e-08 | 7.39819e-08
2 | 1.33092e-07 | 1.04919e-07 | 1.03843e-07 | 1.0099e-07 | 9.73523e-08 | 9.06875e-08 | 8.89704e-08 | 9.15898e-08 | 9.15607e-08 | 9.3045e-08 | 8.76316e-08 | 8.55944e-08 | 7.7358e-08 | 1.6659e-07 | 1.6659e-07 | 1.6659e-07 | 1.6659e-07 | 7.64267e-08 | 7.83766e-08
2.1 | 1.56375e-07 | 1.17754e-07 | 1.18045e-07 | 1.13476e-07 | 1.09314e-07 | 1.00088e-07 | 9.75851e-08 | 1.01049e-07 | 1.00612e-07 | 1.62341e-07 | 9.56061e-08 | 9.23465e-08 | 8.18982e-08 | 1.17696e-07 | 1.17696e-07 | 1.17696e-07 | 1.17696e-07 | 8.18109e-08 | 8.41101e-08
2.2 | 1.83587e-07 | 1.38243e-07 | 1.40339e-07 | 1.33616e-07 | 1.28377e-07 | 1.1496e-07 | 1.10973e-07 | 1.1659e-07 | 1.14669e-07 | 1.25758e-07 | 1.07713e-07 | 1.02795e-07 | 8.76316e-08 | 1.19675e-07 | 1.6659e-07 | 1.19675e-07 | 1.19675e-07 | 8.79227e-08 | 9.28994e-08
2.3 | 2.21044e-07 | 1.71975e-07 | 1.77301e-07 | 1.65572e-07 | 1.57539e-07 | 1.38127e-07 | 1.41881e-07 | 1.3996e-07 | 1.36235e-07 | 1.4223e-07 | 1.26514e-07 | 1.18511e-07 | 9.56061e-08 | 1.27824e-07 | 1.17696e-07 | 1.27824e-07 | 1.27824e-07 | 9.76143e-08 | 1.05472e-07
2.4 | 2.74798e-07 | 2.27417e-07 | 2.36876e-07 | 2.17464e-07 | 2.45287e-07 | 1.76573e-07 | 1.88738e-07 | 1.81026e-07 | 1.70141e-07 | 1.77679e-07 | 1.55356e-07 | 5.29777e-07 | 1.07713e-07 | 1.44559e-07 | 1.4907e-07 | 1.44559e-07 | 1.44559e-07 | 1.14203e-07 | 1.24943e-07
2.5 | 3.70143e-07 | 3.16824e-07 | 3.29426e-07 | 2.97907e-07 | 8.37434e-07 | 2.39292e-07 | 2.29076e-07 | 2.46364e-07 | 2.20724e-07 | 2.29076e-07 | 1.99245e-07 | 5.8423e-07 | 1.26514e-07 | 1.99158e-07 | 3.62867e-07 | 1.99158e-07 | 1.99158e-07 | 1.36613e-07 | 1.53174e-07
2.6 | 5.04864e-07 | 4.52448e-07 | 4.66651e-07 | 4.1665e-07 | 9.22184e-07 | 3.25847e-07 | 3.01749e-07 | 3.27244e-07 | 2.94735e-07 | 3.01749e-07 | 2.63681e-07 | 8.10251e-07 | 1.55356e-07 | 2.41213e-07 | 2.29105e-07 | 2.41154e-07 | 2.41154e-07 | 1.99158e-07 | 2.00904e-07
2.7 | 7.20116e-07 | 6.48812e-07 | 6.60133e-07 | 5.8423e-07 | 1.26613e-06 | 4.55417e-07 | 3.95638e-07 | 4.41651e-07 | 3.9817e-07 | 3.95638e-07 | 3.53932e-07 | 1.1049e-06 | 1.99245e-07 | 3.16592e-07 | 2.41213e-07 | 3.26778e-07 | 3.26778e-07 | 2.41213e-07 | 2.63681e-07
2.8 | 1.0771e-06 | 9.19972e-07 | 9.22184e-07 | 8.10251e-07 | 1.69958e-06 | 6.2093e-07 | 5.29719e-07 | 5.9171e-07 | 5.34346e-07 | 5.29719e-07 | 4.74567e-07 | 1.47303e-06 | 2.63681e-07 | 5.97269e-07 | 3.16592e-07 | 4.46133e-07 | 4.46133e-07 | 3.16592e-07 | 3.42901e-07
2.9 | 1.34128e-06 | 1.28025e-06 | 1.26613e-06 | 1.1049e-06 | 2.24181e-06 | 8.37958e-07 | 6.90896e-07 | 8.17643e-07 | 7.09231e-07 | 6.90896e-07 | 6.30069e-07 | 1.92161e-06 | 3.53932e-07 | 1.05015e-06 | 5.97269e-07 | 5.54166e-07 | 5.54166e-07 | 5.97269e-07 | 4.67175e-07
3 | 1.82426e-06 | 1.73814e-06 | 1.69958e-06 | 1.47303e-06 | 2.90616e-06 | 1.09492e-06 | 8.77597e-07 | 1.10667e-06 | 9.22359e-07 | 8.77597e-07 | 8.21368e-07 | 2.45386e-06 | 4.74567e-07 | 1.31514e-06 | 1.05015e-06 | 7.01548e-07 | 7.01548e-07 | 1.05015e-06 | 5.89236e-07
3.1 | 2.54385e-06 | 2.24181e-06 | 2.24181e-06 | 1.92161e-06 | 3.64526e-06 | 1.44413e-06 | 1.12195e-06 | 1.41229e-06 | 1.1735e-06 | 1.12195e-06 | 1.05015e-06 | 3.07537e-06 | 6.30069e-07 | 1.61814e-06 | 1.31514e-06 | 8.89268e-07 | 8.89268e-07 | 1.31514e-06 | 7.61647e-07
3.2 | 3.18099e-06 | 2.90616e-06 | 2.90616e-06 | 2.45386e-06 | 4.49829e-06 | 1.85028e-06 | 1.42108e-06 | 1.77548e-06 | 1.46066e-06 | 1.42108e-06 | 1.31514e-06 | 3.79214e-06 | 8.21368e-07 | 1.96646e-06 | 1.61814e-06 | 1.16314e-06 | 1.16314e-06 | 1.61814e-06 | 9.80333e-07
3.3 | 4.30932e-06 | 3.64526e-06 | 3.64526e-06 | 3.07537e-06 | 5.49256e-06 | 2.34816e-06 | 1.76532e-06 | 2.1754e-06 | 1.78191e-06 | 1.76532e-06 | 1.61814e-06 | 4.61467e-06 | 1.05015e-06 | 2.34746e-06 | 1.96646e-06 | 1.44765e-06 | 1.44765e-06 | 1.96646e-06 | 1.24151e-06
3.4 | 5.51951e-06 | 4.49829e-06 | 4.49829e-06 | 3.79214e-06 | 6.60477e-06 | 2.89825e-06 | 2.14108e-06 | 2.65139e-06 | 2.14166e-06 | 2.14108e-06 | 1.96646e-06 | 5.54975e-06 | 1.31514e-06 | 2.78375e-06 | 2.34746e-06 | 1.72583e-06 | 1.72583e-06 | 2.34746e-06 | 1.54084e-06
3.5 | 6.69676e-06 | 5.49256e-06 | 5.49256e-06 | 4.61467e-06 | 7.84866e-06 | 3.46359e-06 | 2.86152e-06 | 3.15634e-06 | 2.54894e-06 | 2.86152e-06 | 2.34746e-06 | 6.7004e-06 | 1.61814e-06 | 3.28769e-06 | 2.78375e-06 | 2.13622e-06 | 2.13622e-06 | 2.78375e-06 | 1.88572e-06
3.6 | 7.64729e-06 | 6.60477e-06 | 6.60477e-06 | 5.54975e-06 | 9.24143e-06 | 4.11371e-06 | 3.80992e-06 | 3.83123e-06 | 3.01111e-06 | 3.80992e-06 | 2.78375e-06 | 8.08522e-06 | 1.96646e-06 | 2.72302e-05 | 3.28769e-06 | 2.50075e-06 | 2.50075e-06 | 2.71138e-05 | 2.31288e-06
3.7 | 9.14172e-06 | 7.84866e-06 | 7.84866e-06 | 6.7004e-06 | 2.72697e-05 | 4.87358e-06 | 4.2005e-06 | 4.58866e-06 | 3.57244e-06 | 4.2005e-06 | 3.28769e-06 | 9.44498e-06 | 2.34746e-06 | 2.723e-05 | 2.72302e-05 | 2.96126e-06 | 2.96126e-06 | 2.7136e-05 | 2.77811e-06
3.8 | 1.09562e-05 | 2.70999e-05 | 9.24143e-06 | 8.08522e-06 | 2.72715e-05 | 6.28558e-06 | 4.71075e-06 | 5.18851e-06 | 4.22797e-06 | 4.71075e-06 | 3.85509e-06 | 2.52061e-05 | 2.78375e-06 | 2.72336e-05 | 2.723e-05 | 2.72432e-05 | 3.49287e-06 | 2.46416e-05 | 3.3023e-06
3.9 | 1.27972e-05 | 2.71043e-05 | 1.13284e-05 | 9.44498e-06 | 2.7275e-05 | 7.14167e-06 | 5.30586e-06 | 5.91431e-06 | 4.9629e-06 | 5.30586e-06 | 4.52841e-06 | 2.71974e-05 | 3.28769e-06 | 2.72351e-05 | 2.72384e-05 | 2.72446e-05 | 4.13848e-06 | 5.6822e-06 | 3.94712e-06
4 | 1.51564e-05 | 2.71059e-05 | 1.24729e-05 | 2.52061e-05 | 2.72741e-05 | 7.89473e-06 | 6.26955e-06 | 6.73081e-06 | 1.51282e-05 | 6.26955e-06 | 5.80057e-06 | 2.71985e-05 | 2.72302e-05 | 2.72419e-05 | 2.72451e-05 | 2.72457e-05 | 4.85632e-06 | 5.51107e-06 | 4.69782e-06
4.1 | 1.74536e-05 | 2.71121e-05 | 1.45651e-05 | 2.72277e-05 | 2.72797e-05 | 9.09835e-06 | 2.71991e-05 | 7.78202e-06 | 2.68338e-05 | 7.42881e-06 | 6.21221e-06 | 2.72002e-05 | 2.723e-05 | 2.72438e-05 | 2.72487e-05 | 2.72467e-05 | 5.74635e-06 | 6.08605e-06 | 5.86695e-06
4.2 | 1.99119e-05 | 2.71142e-05 | 2.18274e-05 | 2.7227e-05 | 2.7281e-05 | 1.06126e-05 | 2.7196e-05 | 9.83177e-06 | 2.6926e-05 | 8.8604e-06 | 7.25902e-06 | 2.7199e-05 | 2.72307e-05 | 2.72451e-05 | 2.725e-05 | 2.72477e-05 | 6.96123e-06 | 6.8825e-06 | 2.60893e-05
4.3 | 2.2538e-05 | 2.71126e-05 | 2.6927e-05 | 2.72323e-05 | 2.72801e-05 | 1.28213e-05 | 2.72113e-05 | 1.11681e-05 | 2.697e-05 | 1.11709e-05 | 9.08578e-06 | 2.71986e-05 | 2.72316e-05 | 2.72454e-05 | 2.72506e-05 | 2.72486e-05 | 8.07963e-06 | 1.01482e-05 | 2.70505e-05
4.4 | 2.62087e-05 | 2.71165e-05 | 2.69952e-05 | 2.72369e-05 | 2.7283e-05 | 2.40073e-05 | 2.72176e-05 | 2.61685e-05 | 2.6973e-05 | 2.11809e-05 | 9.94268e-06 | 2.72139e-05 | 2.72328e-05 | 2.72415e-05 | 2.72506e-05 | 2.72492e-05 | 9.52446e-06 | 2.69382e-05 | 2.72139e-05
4.5 | 2.70314e-05 | 2.71215e-05 | 2.72382e-05 | 2.72409e-05 | 2.72824e-05 | 2.72112e-05 | 2.71791e-05 | 2.72105e-05 | 2.69783e-05 | 2.67876e-05 | 1.16061e-05 | 2.72168e-05 | 2.72336e-05 | 2.72441e-05 | 2.72511e-05 | 2.72496e-05 | 1.08641e-05 | 2.71243e-05 | 2.71899e-05
4.6 | 2.71925e-05 | 2.71274e-05 | 2.72436e-05 | 2.72538e-05 | 2.72843e-05 | 2.72223e-05 | 2.72051e-05 | 2.72134e-05 | 2.69847e-05 | 2.69649e-05 | 1.7461e-05 | 2.7218e-05 | 2.72343e-05 | 2.72424e-05 | 2.72502e-05 | 2.72503e-05 | 1.25971e-05 | 2.72073e-05 | 2.71777e-05
4.7 | 2.7238e-05 | 2.71377e-05 | 2.72429e-05 | 2.7262e-05 | 2.72872e-05 | 2.7227e-05 | 2.72158e-05 | 2.72312e-05 | 2.71424e-05 | 2.72171e-05 | 2.66241e-05 | 2.72207e-05 | 2.72358e-05 | 2.72434e-05 | 2.72452e-05 | 2.72509e-05 | 1.46555e-05 | 2.72241e-05 | 2.71833e-05
4.8 | 2.72431e-05 | 2.71387e-05 | 2.72454e-05 | 2.72642e-05 | 2.72869e-05 | 2.72322e-05 | 2.72238e-05 | 2.72339e-05 | 2.72264e-05 | 2.72224e-05 | 2.56499e-05 | 2.72213e-05 | 2.72369e-05 | 2.72505e-05 | 2.7248e-05 | 2.72516e-05 | 1.79754e-05 | 2.72339e-05 | 2.72105e-05
4.9 | 2.72424e-05 | 2.71365e-05 | 2.72534e-05 | 2.72658e-05 | 2.72876e-05 | 2.72364e-05 | 2.72241e-05 | 2.72387e-05 | 2.72228e-05 | 2.72166e-05 | 2.14736e-05 | 2.72215e-05 | 2.72334e-05 | 2.7256e-05 | 2.72449e-05 | 2.7252e-05 | 2.70748e-05 | 2.72405e-05 | 2.72529e-05
5 | 2.72371e-05 | 2.71276e-05 | 2.72582e-05 | 2.72558e-05 | 2.72879e-05 | 2.72397e-05 | 2.72195e-05 | 2.7242e-05 | 2.72231e-05 | 2.72242e-05 | 2.36151e-05 | 2.72231e-05 | 2.72355e-05 | 2.72457e-05 | 2.72474e-05 | 2.72494e-05 | 2.71793e-05 | 2.72438e-05 | 2.72566e-05
5.1 | 2.72442e-05 | 2.71317e-05 | 2.72614e-05 | 2.72622e-05 | 2.72889e-05 | 2.72427e-05 | 2.6392e-05 | 2.72446e-05 | 2.72312e-05 | 2.72334e-05 | 2.61988e-05 | 2.72254e-05 | 2.7234e-05 | 2.72523e-05 | 2.72492e-05 | 2.72539e-05 | 2.72137e-05 | 2.72456e-05 | 2.72598e-05
5.2 | 2.72458e-05 | 2.71385e-05 | 2.7261e-05 | 2.72654e-05 | 2.72885e-05 | 2.72456e-05 | 2.64127e-05 | 2.72456e-05 | 2.72533e-05 | 2.72381e-05 | 2.63987e-05 | 2.72268e-05 | 2.72389e-05 | 2.7262e-05 | 2.72523e-05 | 2.72532e-05 | 2.72243e-05 | 2.72427e-05 | 2.72623e-05
5.3 | 2.72459e-05 | 2.714e-05 | 2.7264e-05 | 2.72681e-05 | 2.7287e-05 | 2.72493e-05 | 2.63119e-05 | 2.72441e-05 | 2.7256e-05 | 2.72409e-05 | 2.7008e-05 | 2.72266e-05 | 2.72401e-05 | 2.72593e-05 | 2.72541e-05 | 2.72537e-05 | 2.72399e-05 | 2.72537e-05 | 2.7264e-05
5.4 | 2.72511e-05 | 2.71433e-05 | 2.72642e-05 | 2.72748e-05 | 2.72873e-05 | 2.72525e-05 | 2.69619e-05 | 2.72411e-05 | 2.72582e-05 | 2.72385e-05 | 2.72335e-05 | 2.72272e-05 | 2.72401e-05 | 2.72638e-05 | 2.72562e-05 | 2.72533e-05 | 2.7243e-05 | 2.72555e-05 | 2.72657e-05
5.5 | 2.72515e-05 | 2.71399e-05 | 2.72663e-05 | 2.72786e-05 | 2.72944e-05 | 2.72544e-05 | 2.72729e-05 | 2.72451e-05 | 2.7258e-05 | 2.72419e-05 | 2.72422e-05 | 2.72279e-05 | 2.72399e-05 | 2.7259e-05 | 2.72575e-05 | 2.72541e-05 | 2.72467e-05 | 2.72552e-05 | 2.72669e-05
5.6 | 2.72597e-05 | 2.71418e-05 | 2.72669e-05 | 2.72796e-05 | 2.72953e-05 | 2.72564e-05 | 2.72679e-05 | 2.72486e-05 | 2.72654e-05 | 2.72398e-05 | 2.72492e-05 | 2.72284e-05 | 2.72405e-05 | 2.72623e-05 | 2.72585e-05 | 2.72553e-05 | 2.72503e-05 | 2.72557e-05 | 2.72687e-05
5.7 | 2.7252e-05 | 2.71537e-05 | 2.72694e-05 | 2.72805e-05 | 2.72959e-05 | 2.72402e-05 | 2.72574e-05 | 2.72507e-05 | 2.7272e-05 | 2.72401e-05 | 2.72543e-05 | 2.72294e-05 | 2.72391e-05 | 2.72641e-05 | 2.72596e-05 | 2.72595e-05 | 2.72534e-05 | 2.72566e-05 | 2.72708e-05
5.8 | 2.72641e-05 | 2.71546e-05 | 2.72741e-05 | 2.72818e-05 | 2.72963e-05 | 2.72474e-05 | 2.72673e-05 | 2.72522e-05 | 2.72731e-05 | 2.7244e-05 | 2.72542e-05 | 2.72292e-05 | 2.72401e-05 | 2.72625e-05 | 2.726e-05 | 2.72601e-05 | 2.72563e-05 | 2.72547e-05 | 2.72727e-05
5.9 | 2.72527e-05 | 2.71559e-05 | 2.72833e-05 | 2.72828e-05 | 2.72949e-05 | 2.72505e-05 | 2.72727e-05 | 2.72534e-05 | 2.72662e-05 | 2.72471e-05 | 2.72573e-05 | 2.72269e-05 | 2.72409e-05 | 2.7263e-05 | 2.72606e-05 | 2.72609e-05 | 2.72587e-05 | 2.72591e-05 | 2.72737e-05
6 | 2.72378e-05 | 2.71537e-05 | 2.72835e-05 | 2.72795e-05 | 2.72949e-05 | 2.72474e-05 | 2.72746e-05 | 2.7254e-05 | 2.72639e-05 | 2.7249e-05 | 2.7261e-05 | 2.72269e-05 | 2.72418e-05 | 2.72678e-05 | 2.72617e-05 | 2.72617e-05 | 2.72607e-05 | 2.72606e-05 | 2.7274e-05
6 | 2.72478e-05 | 2.70804e-05 | 2.72675e-05 | 2.72696e-05 | 2.63887e-05 | 2.72181e-05 | 2.72633e-05 | 2.72372e-05 | 2.72573e-05 | 2.70482e-05 | 2.724e-05 | 2.63052e-05 | 2.62967e-05 | 2.72523e-05 | 2.6288e-05 | 2.72436e-05 | 2.72506e-05 | 2.62499e-05 | 2.64168e-05
5.9 | 2.72515e-05 | 2.7078e-05 | 2.7273e-05 | 2.72747e-05 | 2.63548e-05 | 2.72285e-05 | 2.72683e-05 | 2.7244e-05 | 2.72622e-05 | 2.72369e-05 | 2.69201e-05 | 2.62791e-05 | 2.62723e-05 | 2.72568e-05 | 2.62564e-05 | 2.7248e-05 | 2.72584e-05 | 2.62362e-05 | 2.69222e-05
5.8 | 2.72515e-05 | 2.70909e-05 | 2.72759e-05 | 2.72775e-05 | 2.68025e-05 | 2.723e-05 | 2.72706e-05 | 2.72497e-05 | 2.72647e-05 | 2.72405e-05 | 2.62536e-05 | 2.62818e-05 | 2.62667e-05 | 2.72585e-05 | 2.62458e-05 | 2.72505e-05 | 2.72617e-05 | 2.62299e-05 | 2.68586e-05
5.7 | 2.72534e-05 | 2.70969e-05 | 2.72778e-05 | 2.72792e-05 | 2.72417e-05 | 2.72341e-05 | 2.72728e-05 | 2.72512e-05 | 2.72667e-05 | 2.72392e-05 | 2.64449e-05 | 2.6267e-05 | 2.62586e-05 | 2.726e-05 | 2.62435e-05 | 2.7252e-05 | 2.7264e-05 | 2.63337e-05 | 2.71668e-05
5.6 | 2.72521e-05 | 2.70951e-05 | 2.72789e-05 | 2.72802e-05 | 2.72708e-05 | 2.72357e-05 | 2.72737e-05 | 2.72501e-05 | 2.72678e-05 | 2.72294e-05 | 2.72335e-05 | 2.69816e-05 | 2.65651e-05 | 2.7261e-05 | 2.67657e-05 | 2.7254e-05 | 2.72664e-05 | 2.70885e-05 | 2.72633e-05
5.5 | 2.72561e-05 | 2.70984e-05 | 2.72797e-05 | 2.7281e-05 | 2.72737e-05 | 2.72383e-05 | 2.72743e-05 | 2.72497e-05 | 2.72686e-05 | 2.72307e-05 | 2.72297e-05 | 2.72208e-05 | 2.72528e-05 | 2.72628e-05 | 2.72119e-05 | 2.72554e-05 | 2.72683e-05 | 2.72324e-05 | 2.72657e-05
5.4 | 2.72569e-05 | 2.71021e-05 | 2.72805e-05 | 2.72818e-05 | 2.72757e-05 | 2.72405e-05 | 2.72749e-05 | 2.7236e-05 | 2.72692e-05 | 2.72337e-05 | 2.72296e-05 | 2.72362e-05 | 2.72627e-05 | 2.72641e-05 | 2.72521e-05 | 2.72571e-05 | 2.72703e-05 | 2.72442e-05 | 2.72672e-05
5.3 | 2.72621e-05 | 2.71001e-05 | 2.72813e-05 | 2.7283e-05 | 2.72777e-05 | 2.72426e-05 | 2.72757e-05 | 2.72381e-05 | 2.72692e-05 | 2.72367e-05 | 2.72339e-05 | 2.72377e-05 | 2.72613e-05 | 2.72654e-05 | 2.72496e-05 | 2.72582e-05 | 2.72713e-05 | 2.72527e-05 | 2.72687e-05
5.2 | 2.72589e-05 | 2.70958e-05 | 2.72827e-05 | 2.7284e-05 | 2.72795e-05 | 2.72452e-05 | 2.72763e-05 | 2.72502e-05 | 2.72692e-05 | 2.72367e-05 | 2.72335e-05 | 2.7249e-05 | 2.72653e-05 | 2.7266e-05 | 2.72519e-05 | 2.72595e-05 | 2.72721e-05 | 2.72586e-05 | 2.72701e-05
5.1 | 2.72662e-05 | 2.71029e-05 | 2.72838e-05 | 2.72851e-05 | 2.72807e-05 | 2.72469e-05 | 2.72764e-05 | 2.72464e-05 | 2.72648e-05 | 2.72383e-05 | 2.72341e-05 | 2.72439e-05 | 2.72682e-05 | 2.72664e-05 | 2.72549e-05 | 2.72602e-05 | 2.72728e-05 | 2.72613e-05 | 2.72718e-05
5 | 2.72681e-05 | 2.71122e-05 | 2.7285e-05 | 2.72854e-05 | 2.72816e-05 | 2.72475e-05 | 2.72771e-05 | 2.72466e-05 | 2.72665e-05 | 2.72389e-05 | 2.72383e-05 | 2.72414e-05 | 2.72693e-05 | 2.72666e-05 | 2.72572e-05 | 2.72606e-05 | 2.72735e-05 | 2.72629e-05 | 2.72735e-05
4.9 | 2.72652e-05 | 2.71178e-05 | 2.72857e-05 | 2.72857e-05 | 2.72825e-05 | 2.72474e-05 | 2.72777e-05 | 2.7254e-05 | 2.72673e-05 | 2.72387e-05 | 2.72422e-05 | 2.72445e-05 | 2.72704e-05 | 2.7267e-05 | 2.72586e-05 | 2.72619e-05 | 2.72746e-05 | 2.72641e-05 | 2.72745e-05
4.8 | 2.7273e-05 | 2.71133e-05 | 2.72856e-05 | 2.72859e-05 | 2.72833e-05 | 2.72491e-05 | 2.72779e-05 | 2.72507e-05 | 2.72586e-05 | 2.72427e-05 | 2.72423e-05 | 2.72454e-05 | 2.72717e-05 | 2.72681e-05 | 2.72602e-05 | 2.72625e-05 | 2.72755e-05 | 2.72651e-05 | 2.72747e-05
4.7 | 2.72739e-05 | 2.71151e-05 | 2.72855e-05 | 2.72859e-05 | 2.72839e-05 | 2.72493e-05 | 2.72781e-05 | 2.72498e-05 | 2.72695e-05 | 2.72414e-05 | 2.72465e-05 | 2.72482e-05 | 2.7273e-05 | 2.72687e-05 | 2.72608e-05 | 2.7263e-05 | 2.72767e-05 | 2.7266e-05 | 2.72749e-05
4.6 | 2.7274e-05 | 2.71149e-05 | 2.72857e-05 | 2.72864e-05 | 2.72844e-05 | 2.72493e-05 | 2.727e-05 | 2.72533e-05 | 2.72691e-05 | 2.72396e-05 | 2.72497e-05 | 2.72493e-05 | 2.72735e-05 | 2.72697e-05 | 2.72612e-05 | 2.72636e-05 | 2.72772e-05 | 2.72636e-05 | 2.72752e-05
4.5 | 2.72732e-05 | 2.71176e-05 | 2.72864e-05 | 2.72869e-05 | 2.7285e-05 | 2.72483e-05 | 2.72746e-05 | 2.72557e-05 | 2.72709e-05 | 2.72428e-05 | 2.72502e-05 | 2.72562e-05 | 2.72739e-05 | 2.72697e-05 | 2.72616e-05 | 2.72634e-05 | 2.72772e-05 | 2.72584e-05 | 2.72758e-05
4.4 | 2.72695e-05 | 2.71185e-05 | 2.7287e-05 | 2.72876e-05 | 2.72824e-05 | 2.72471e-05 | 2.72757e-05 | 2.72561e-05 | 2.72716e-05 | 2.72441e-05 | 2.72505e-05 | 2.72551e-05 | 2.72745e-05 | 2.72698e-05 | 2.72647e-05 | 2.72635e-05 | 2.72773e-05 | 2.72631e-05 | 2.72768e-05
4.3 | 2.727e-05 | 2.71194e-05 | 2.72883e-05 | 2.72877e-05 | 2.7284e-05 | 2.72458e-05 | 2.72761e-05 | 2.72575e-05 | 2.72714e-05 | 2.72441e-05 | 2.72529e-05 | 2.7255e-05 | 2.72744e-05 | 2.72695e-05 | 2.72638e-05 | 2.72633e-05 | 2.72776e-05 | 2.72667e-05 | 2.72778e-05
4.2 | 2.72739e-05 | 2.71195e-05 | 2.72883e-05 | 2.72877e-05 | 2.72822e-05 | 2.7252e-05 | 2.72763e-05 | 2.7258e-05 | 2.7271e-05 | 2.72425e-05 | 2.72529e-05 | 2.72552e-05 | 2.72746e-05 | 2.72695e-05 | 2.72646e-05 | 2.72635e-05 | 2.7278e-05 | 2.72683e-05 | 2.72781e-05
4.1 | 2.72738e-05 | 2.71195e-05 | 2.72878e-05 | 2.72873e-05 | 2.72801e-05 | 2.72824e-05 | 2.72731e-05 | 2.72581e-05 | 2.72703e-05 | 2.72431e-05 | 2.72554e-05 | 2.7253e-05 | 2.72752e-05 | 2.727e-05 | 2.72658e-05 | 2.72637e-05 | 2.72784e-05 | 2.72691e-05 | 2.72783e-05
4 | 2.7274e-05 | 2.71187e-05 | 2.72872e-05 | 2.72873e-05 | 2.72719e-05 | 2.72822e-05 | 2.72753e-05 | 2.7258e-05 | 2.72703e-05 | 2.72442e-05 | 2.72572e-05 | 2.72515e-05 | 2.72755e-05 | 2.72703e-05 | 2.72662e-05 | 2.7264e-05 | 2.7279e-05 | 2.72699e-05 | 2.72779e-05
3.9 | 2.72728e-05 | 2.71194e-05 | 2.72868e-05 | 2.72872e-05 | 2.72738e-05 | 2.72704e-05 | 2.72779e-05 | 2.72577e-05 | 2.7271e-05 | 2.7251e-05 | 2.72558e-05 | 2.72514e-05 | 2.72758e-05 | 2.72708e-05 | 2.72658e-05 | 2.7264e-05 | 2.72791e-05 | 2.72705e-05 | 2.72775e-05
3.8 | 2.72688e-05 | 2.71179e-05 | 2.72869e-05 | 2.72868e-05 | 2.72682e-05 | 2.72806e-05 | 2.72771e-05 | 2.72579e-05 | 2.72714e-05 | 2.72518e-05 | 2.72544e-05 | 2.72403e-05 | 2.72756e-05 | 2.72708e-05 | 2.72666e-05 | 2.72639e-05 | 2.72788e-05 | 2.72706e-05 | 2.7277e-05
3.7 | 2.72693e-05 | 2.71172e-05 | 2.72872e-05 | 2.72864e-05 | 2.7277e-05 | 2.72808e-05 | 2.7278e-05 | 2.7258e-05 | 2.72706e-05 | 2.72522e-05 | 2.7251e-05 | 2.72409e-05 | 2.72751e-05 | 2.72703e-05 | 2.72676e-05 | 2.72638e-05 | 2.72784e-05 | 2.72706e-05 | 2.72777e-05
3.6 | 2.72643e-05 | 2.71167e-05 | 2.72878e-05 | 2.72848e-05 | 2.72753e-05 | 2.72768e-05 | 2.72795e-05 | 2.72585e-05 | 2.72705e-05 | 2.72527e-05 | 2.72527e-05 | 2.72503e-05 | 2.72743e-05 | 2.72697e-05 | 2.72662e-05 | 2.72635e-05 | 2.72784e-05 | 2.72711e-05 | 2.72784e-05
3.5 | 2.72657e-05 | 2.71288e-05 | 2.7288e-05 | 2.72851e-05 | 2.72744e-05 | 2.72774e-05 | 2.72799e-05 | 2.72586e-05 | 2.72707e-05 | 2.7253e-05 | 2.72534e-05 | 2.72585e-05 | 2.72708e-05 | 2.72691e-05 | 2.72686e-05 | 2.72633e-05 | 2.72784e-05 | 2.72714e-05 | 2.72784e-05
3.4 | 2.72667e-05 | 2.71569e-05 | 2.72873e-05 | 2.7284e-05 | 2.7275e-05 | 2.72738e-05 | 2.72798e-05 | 2.72585e-05 | 2.72704e-05 | 2.72539e-05 | 2.72545e-05 | 2.72606e-05 | 2.72558e-05 | 2.72692e-05 | 2.72684e-05 | 2.72634e-05 | 2.72785e-05 | 2.72718e-05 | 2.72779e-05
3.3 | 2.72714e-05 | 2.71592e-05 | 2.72869e-05 | 2.72824e-05 | 2.72745e-05 | 2.72723e-05 | 2.72794e-05 | 2.72579e-05 | 2.72689e-05 | 2.7254e-05 | 2.72539e-05 | 2.72597e-05 | 2.72661e-05 | 2.727e-05 | 2.72675e-05 | 2.72636e-05 | 2.72785e-05 | 2.7272e-05 | 2.72773e-05
3.2 | 2.72742e-05 | 2.71573e-05 | 2.72865e-05 | 2.72814e-05 | 2.72716e-05 | 2.72736e-05 | 2.7279e-05 | 2.72577e-05 | 2.727e-05 | 2.72534e-05 | 2.72541e-05 | 2.72589e-05 | 2.727e-05 | 2.72696e-05 | 2.72673e-05 | 2.72634e-05 | 2.72781e-05 | 2.72726e-05 | 2.72771e-05
3.1 | 2.72736e-05 | 2.71589e-05 | 2.72859e-05 | 2.72815e-05 | 2.72702e-05 | 2.72746e-05 | 2.72785e-05 | 2.7258e-05 | 2.72698e-05 | 2.72532e-05 | 2.72509e-05 | 2.72582e-05 | 2.72698e-05 | 2.72692e-05 | 2.72666e-05 | 2.7263e-05 | 2.72776e-05 | 2.72727e-05 | 2.72771e-05
3 | 2.72725e-05 | 2.71565e-05 | 2.72857e-05 | 2.72823e-05 | 2.72713e-05 | 2.72745e-05 | 2.72785e-05 | 2.72576e-05 | 2.72685e-05 | 2.72532e-05 | 2.72458e-05 | 2.7257e-05 | 2.72695e-05 | 2.7269e-05 | 2.72655e-05 | 2.72626e-05 | 2.72769e-05 | 2.72729e-05 | 2.72775e-05
2.9 | 2.72713e-05 | 2.71596e-05 | 2.72861e-05 | 2.72815e-05 | 2.72717e-05 | 2.72747e-05 | 2.72782e-05 | 2.72578e-05 | 2.72688e-05 | 2.72526e-05 | 2.72486e-05 | 2.72567e-05 | 2.72672e-05 | 2.72683e-05 | 2.72653e-05 | 2.72619e-05 | 2.72766e-05 | 2.72729e-05 | 2.72776e-05
2.8 | 2.72698e-05 | 2.71589e-05 | 2.72858e-05 | 2.72804e-05 | 2.72717e-05 | 2.72743e-05 | 2.72781e-05 | 2.72579e-05 | 2.72706e-05 | 2.72369e-05 | 2.72497e-05 | 2.72573e-05 | 2.72663e-05 | 2.72677e-05 | 2.72662e-05 | 2.72614e-05 | 2.72761e-05 | 2.72725e-05 | 2.72772e-05
2.7 | 2.7266e-05 | 2.71593e-05 | 2.7285e-05 | 2.728e-05 | 2.72683e-05 | 2.72732e-05 | 2.72778e-05 | 2.72575e-05 | 2.72705e-05 | 2.72396e-05 | 2.72506e-05 | 2.72536e-05 | 2.72654e-05 | 2.72675e-05 | 2.72657e-05 | 2.72612e-05 | 2.72761e-05 | 2.72723e-05 | 2.72759e-05
2.6 | 2.72647e-05 | 2.71611e-05 | 2.72841e-05 | 2.72794e-05 | 2.72674e-05 | 2.72719e-05 | 2.72773e-05 | 2.72573e-05 | 2.72696e-05 | 2.72379e-05 | 2.72506e-05 | 2.72506e-05 | 2.72649e-05 | 2.72674e-05 | 2.72652e-05 | 2.72612e-05 | 2.7276e-05 | 2.7272e-05 | 2.7275e-05
2.5 | 2.72703e-05 | 2.7158e-05 | 2.72837e-05 | 2.7279e-05 | 2.72692e-05 | 2.72697e-05 | 2.72767e-05 | 2.72569e-05 | 2.72679e-05 | 2.72409e-05 | 2.72498e-05 | 2.72509e-05 | 2.72646e-05 | 2.72675e-05 | 2.72658e-05 | 2.72608e-05 | 2.72754e-05 | 2.72718e-05 | 2.72744e-05
2.4 | 2.72691e-05 | 2.71572e-05 | 2.72836e-05 | 2.72786e-05 | 2.72754e-05 | 2.72692e-05 | 2.72762e-05 | 2.72567e-05 | 2.72655e-05 | 2.72412e-05 | 2.72508e-05 | 2.72525e-05 | 2.72615e-05 | 2.7267e-05 | 2.72651e-05 | 2.72602e-05 | 2.72745e-05 | 2.72718e-05 | 2.72743e-05
2.3 | 2.72673e-05 | 2.71561e-05 | 2.72833e-05 | 2.72781e-05 | 2.72793e-05 | 2.72684e-05 | 2.72763e-05 | 2.72565e-05 | 2.72654e-05 | 2.724e-05 | 2.72501e-05 | 2.72458e-05 | 2.72619e-05 | 2.72659e-05 | 2.72639e-05 | 2.72597e-05 | 2.72738e-05 | 2.72715e-05 | 2.72742e-05
2.2 | 2.72649e-05 | 2.71567e-05 | 2.72832e-05 | 2.72777e-05 | 2.72797e-05 | 2.72696e-05 | 2.72762e-05 | 2.72562e-05 | 2.72669e-05 | 2.72376e-05 | 2.72518e-05 | 2.72517e-05 | 2.72612e-05 | 2.72649e-05 | 2.72642e-05 | 2.72588e-05 | 2.72731e-05 | 2.72713e-05 | 2.72743e-05
2.1 | 2.72554e-05 | 2.71582e-05 | 2.72828e-05 | 2.72771e-05 | 2.72795e-05 | 2.72731e-05 | 2.72758e-05 | 2.72557e-05 | 2.72664e-05 | 2.7233e-05 | 2.72514e-05 | 2.7248e-05 | 2.72602e-05 | 2.72642e-05 | 2.72645e-05 | 2.72582e-05 | 2.72724e-05 | 2.72706e-05 | 2.72739e-05
2 | 2.72539e-05 | 2.71598e-05 | 2.72818e-05 | 2.72761e-05 | 2.72792e-05 | 2.72639e-05 | 2.72751e-05 | 2.72551e-05 | 2.72676e-05 | 2.72337e-05 | 2.72487e-05 | 2.72459e-05 | 2.72587e-05 | 2.72639e-05 | 2.72643e-05 | 2.72579e-05 | 2.72721e-05 | 2.72701e-05 | 2.72728e-05
1.9 | 2.72598e-05 | 2.71532e-05 | 2.72806e-05 | 2.72753e-05 | 2.72788e-05 | 2.72664e-05 | 2.72744e-05 | 2.72546e-05 | 2.72674e-05 | 2.7231e-05 | 2.72475e-05 | 2.7247e-05 | 2.7257e-05 | 2.72635e-05 | 2.7264e-05 | 2.72576e-05 | 2.72717e-05 | 2.72695e-05 | 2.72716e-05
1.8 | 2.72614e-05 | 2.71546e-05 | 2.72797e-05 | 2.72741e-05 | 2.72779e-05 | 2.7269e-05 | 2.72738e-05 | 2.72536e-05 | 2.72667e-05 | 2.72258e-05 | 2.72457e-05 | 2.72433e-05 | 2.72559e-05 | 2.72633e-05 | 2.72632e-05 | 2.72571e-05 | 2.7271e-05 | 2.7269e-05 | 2.72708e-05
1.7 | 2.72619e-05 | 2.7157e-05 | 2.72791e-05 | 2.72741e-05 | 2.72775e-05 | 2.72692e-05 | 2.72729e-05 | 2.72528e-05 | 2.72658e-05 | 2.72345e-05 | 2.72452e-05 | 2.72367e-05 | 2.72556e-05 | 2.72626e-05 | 2.72622e-05 | 2.72563e-05 | 2.72699e-05 | 2.72684e-05 | 2.72702e-05
1.6 | 2.72598e-05 | 2.71532e-05 | 2.72788e-05 | 2.72721e-05 | 2.72771e-05 | 2.72692e-05 | 2.72721e-05 | 2.72523e-05 | 2.72653e-05 | 2.72407e-05 | 2.72378e-05 | 2.72439e-05 | 2.72556e-05 | 2.72614e-05 | 2.72615e-05 | 2.72552e-05 | 2.72689e-05 | 2.72679e-05 | 2.727e-05
1.5 | 2.72573e-05 | 2.71494e-05 | 2.72785e-05 | 2.7271e-05 | 2.72764e-05 | 2.72687e-05 | 2.72716e-05 | 2.72518e-05 | 2.72646e-05 | 2.72412e-05 | 2.72457e-05 | 2.72444e-05 | 2.72544e-05 | 2.72603e-05 | 2.72608e-05 | 2.72539e-05 | 2.72682e-05 | 2.72678e-05 | 2.72698e-05
1.4 | 2.72553e-05 | 2.71452e-05 | 2.72776e-05 | 2.72699e-05 | 2.72762e-05 | 2.72687e-05 | 2.7271e-05 | 2.72511e-05 | 2.72639e-05 | 2.72396e-05 | 2.72487e-05 | 2.72445e-05 | 2.72532e-05 | 2.72592e-05 | 2.72601e-05 | 2.7253e-05 | 2.72675e-05 | 2.72673e-05 | 2.7269e-05
1.3 | 2.72489e-05 | 2.71438e-05 | 2.72762e-05 | 2.72689e-05 | 2.72753e-05 | 2.72683e-05 | 2.72703e-05 | 2.72501e-05 | 2.7263e-05 | 2.72389e-05 | 2.72526e-05 | 2.72446e-05 | 2.72472e-05 | 2.72586e-05 | 2.72598e-05 | 2.72524e-05 | 2.72668e-05 | 2.72668e-05 | 2.72675e-05
1.2 | 2.72545e-05 | 2.7146e-05 | 2.72747e-05 | 2.72678e-05 | 2.7274e-05 | 2.7267e-05 | 2.72692e-05 | 2.72484e-05 | 2.7262e-05 | 2.72377e-05 | 2.72534e-05 | 2.72423e-05 | 2.7246e-05 | 2.72581e-05 | 2.7259e-05 | 2.72515e-05 | 2.7266e-05 | 2.72661e-05 | 2.7266e-05
1.1 | 2.72543e-05 | 2.71435e-05 | 2.72736e-05 | 2.72667e-05 | 2.72729e-05 | 2.7265e-05 | 2.72681e-05 | 2.72464e-05 | 2.72606e-05 | 2.72368e-05 | 2.72533e-05 | 2.72282e-05 | 2.72447e-05 | 2.72575e-05 | 2.72578e-05 | 2.72508e-05 | 2.72648e-05 | 2.72653e-05 | 2.72649e-05
1 | 2.72461e-05 | 2.71411e-05 | 2.72727e-05 | 2.72657e-05 | 2.7272e-05 | 2.72639e-05 | 2.72666e-05 | 2.7245e-05 | 2.72591e-05 | 2.72354e-05 | 2.72515e-05 | 2.72215e-05 | 2.7243e-05 | 2.72564e-05 | 2.72565e-05 | 2.72497e-05 | 2.72634e-05 | 2.72644e-05 | 2.72639e-05
0.9 | 2.72446e-05 | 2.71377e-05 | 2.72718e-05 | 2.72645e-05 | 2.72707e-05 | 2.72617e-05 | 2.72654e-05 | 2.72435e-05 | 2.72577e-05 | 2.71927e-05 | 2.72526e-05 | 2.72332e-05 | 2.72458e-05 | 2.72545e-05 | 2.72552e-05 | 2.72481e-05 | 2.72613e-05 | 2.72634e-05 | 2.72631e-05
0.8 | 2.72419e-05 | 2.71274e-05 | 2.72709e-05 | 2.72632e-05 | 2.72698e-05 | 2.72609e-05 | 2.72644e-05 | 2.72398e-05 | 2.7256e-05 | 2.72292e-05 | 2.7252e-05 | 2.72331e-05 | 2.72506e-05 | 2.72528e-05 | 2.72536e-05 | 2.72462e-05 | 2.72594e-05 | 2.72622e-05 | 2.72625e-05
0.7 | 2.72342e-05 | 2.7108e-05 | 2.72693e-05 | 2.72617e-05 | 2.72688e-05 | 2.72601e-05 | 2.72629e-05 | 2.72367e-05 | 2.72543e-05 | 2.72347e-05 | 2.72506e-05 | 2.72329e-05 | 2.72491e-05 | 2.72513e-05 | 2.72521e-05 | 2.72442e-05 | 2.72576e-05 | 2.72605e-05 | 2.72609e-05
0.6 | 2.72334e-05 | 2.46322e-05 | 2.7267e-05 | 2.72595e-05 | 2.72672e-05 | 2.72586e-05 | 2.72614e-05 | 2.43631e-05 | 2.72533e-05 | 2.72329e-05 | 2.72491e-05 | 2.72319e-05 | 2.72473e-05 | 2.72494e-05 | 2.72504e-05 | 2.72426e-05 | 2.72559e-05 | 2.72588e-05 | 2.72586e-05
0.5 | 2.72215e-05 | 2.00862e-05 | 2.72643e-05 | 2.7257e-05 | 2.72647e-05 | 2.72562e-05 | 2.72593e-05 | 2.72403e-05 | 2.72513e-05 | 2.72309e-05 | 2.72471e-05 | 2.72314e-05 | 2.72454e-05 | 2.72473e-05 | 2.72385e-05 | 2.72403e-05 | 2.72534e-05 | 2.72564e-05 | 2.72558e-05
0.4 | 2.72322e-05 | 1.30387e-05 | 2.72615e-05 | 2.72538e-05 | 2.72618e-05 | 2.72526e-05 | 2.72562e-05 | 2.72354e-05 | 2.72471e-05 | 2.72266e-05 | 2.72444e-05 | 2.72283e-05 | 2.72428e-05 | 2.72447e-05 | 2.72329e-05 | 2.72372e-05 | 2.72497e-05 | 2.72538e-05 | 2.72529e-05
0.3 | 2.72195e-05 | 5.56416e-06 | 2.72575e-05 | 2.72494e-05 | 2.72577e-05 | 2.72471e-05 | 2.7252e-05 | 2.72292e-05 | 2.72433e-05 | 2.72172e-05 | 2.72409e-05 | 2.72215e-05 | 2.72387e-05 | 2.72401e-05 | 2.72258e-05 | 2.72322e-05 | 2.7245e-05 | 2.72502e-05 | 2.72492e-05
0.2 | 2.66106e-05 | 3.0396e-07 | 2.72513e-05 | 2.72415e-05 | 2.72515e-05 | 2.72396e-05 | 2.72455e-05 | 2.72153e-05 | 2.72362e-05 | 2.71982e-05 | 2.72341e-05 | 2.72065e-05 | 2.72312e-05 | 2.72316e-05 | 2.72116e-05 | 2.72221e-05 | 2.72346e-05 | 2.72444e-05 | 2.72435e-05
0.1 | 1.59768e-05 | 3.2247e-08 | 2.72358e-05 | 2.72102e-05 | 2.72392e-05 | 2.72188e-05 | 2.7231e-05 | 1.7662e-05 | 2.72097e-05 | 1.66262e-05 | 2.72052e-05 | 1.87152e-05 | 2.71975e-05 | 2.71984e-05 | 2.00059e-05 | 2.6231e-05 | 2.68491e-05 | 2.72318e-05 | 2.72305e-05
0 | 2.81143e-08 | 3.36731e-08 | 6.17001e-08 | 3.0559e-08 | 8.77772e-08 | 5.04952e-08 | 8.26549e-08 | 2.73576e-08 | 6.19039e-08 | 4.66825e-08 | 6.35046e-08 | 5.17757e-08 | 3.94357e-08 | 6.46687e-08 | 4.47617e-08 | 4.20259e-08 | 2.33122e-08 | 1.30298e-07 | 1.23895e-07
0 | 1.60071e-09 | 2.9977e-09 | 1.10595e-09 | 9.8953e-10 | 7.81729e-08 | 1.06229e-08 | 4.22006e-08 | 1.30967e-09 | 3.40806e-08 | 1.36788e-09 | 3.14612e-08 | 1.88011e-08 | 9.8953e-10 | 8.7311e-10 | 2.1304e-08 | 5.2387e-10 | 7.567e-10 | 9.0222e-10 | 1.15833e-07
-0.1 | 2.66009e-08 | 2.75031e-08 | 2.51748e-08 | 2.51457e-08 | 2.72064e-05 | 9.385e-06 | 1.98153e-05 | 2.5786e-08 | 1.70065e-05 | 2.59315e-08 | 2.68922e-05 | 9.81605e-06 | 3.04717e-08 | 2.42435e-08 | 2.19297e-05 | 2.37196e-08 | 2.47383e-08 | 8.01936e-06 | 2.72006e-05
-0.2 | 2.95986e-08 | 3.05008e-08 | 2.80852e-08 | 2.63052e-05 | 2.68342e-05 | 1.87832e-05 | 2.72109e-05 | 1.01283e-05 | 2.47926e-05 | 2.87255e-08 | 2.72094e-05 | 2.66235e-05 | 1.68018e-05 | 2.66882e-08 | 2.72077e-05 | 2.59897e-08 | 2.72994e-08 | 2.67666e-05 | 2.72194e-05
-0.3 | 5.61704e-08 | 3.29455e-08 | 3.01225e-08 | 2.7233e-05 | 2.72256e-05 | 2.39727e-05 | 2.72255e-05 | 1.56807e-05 | 2.72127e-05 | 3.07628e-08 | 2.72192e-05 | 2.71855e-05 | 2.72113e-05 | 2.84053e-08 | 2.72188e-05 | 2.74158e-08 | 8.14424e-06 | 2.72012e-05 | 2.72282e-05
-0.4 | 2.08007e-05 | 3.52447e-08 | 2.00701e-05 | 2.72341e-05 | 2.72314e-05 | 2.72163e-05 | 2.72321e-05 | 2.54496e-05 | 2.72125e-05 | 2.32356e-05 | 2.72072e-05 | 2.71922e-05 | 2.72162e-05 | 2.98023e-08 | 2.72259e-05 | 2.87255e-08 | 2.72209e-05 | 2.72118e-05 | 2.72339e-05
-0.5 | 2.72071e-05 | 3.75731e-08 | 2.72084e-05 | 2.7236e-05 | 2.72375e-05 | 2.72286e-05 | 2.72366e-05 | 1.91285e-05 | 2.72198e-05 | 2.71998e-05 | 2.72109e-05 | 2.71985e-05 | 2.72063e-05 | 3.11702e-08 | 2.72308e-05 | 2.98896e-08 | 2.72281e-05 | 2.72171e-05 | 2.72382e-05
-0.6 | 2.72179e-05 | 3.97267e-08 | 2.2831e-05 | 2.72398e-05 | 2.72439e-05 | 2.72331e-05 | 2.72397e-05 | 4.58676e-08 | 2.72244e-05 | 2.72055e-05 | 2.72215e-05 | 2.72068e-05 | 2.71962e-05 | 3.25672e-08 | 2.7235e-05 | 1.45614e-05 | 2.7233e-05 | 2.72221e-05 | 2.72418e-05
-0.7 | 2.72149e-05 | 4.18804e-08 | 2.71798e-05 | 2.72423e-05 | 2.72492e-05 | 2.72378e-05 | 2.72415e-05 | 4.05125e-08 | 2.5056e-05 | 2.72066e-05 | 2.72299e-05 | 2.72065e-05 | 2.71983e-05 | 5.33395e-06 | 2.72387e-05 | 2.71677e-05 | 2.72364e-05 | 2.72274e-05 | 2.72449e-05
-0.8 | 2.72293e-05 | 4.3714e-08 | 2.72325e-05 | 2.72446e-05 | 2.72513e-05 | 2.72413e-05 | 2.72264e-05 | 4.08909e-08 | 8.96689e-08 | 2.72063e-05 | 2.72339e-05 | 2.72045e-05 | 2.71915e-05 | 3.61179e-08 | 2.72416e-05 | 2.71788e-05 | 2.72379e-05 | 2.72297e-05 | 2.72478e-05
-0.9 | 2.7222e-05 | 4.58385e-08 | 2.72364e-05 | 2.7248e-05 | 2.72505e-05 | 2.72433e-05 | 2.72192e-05 | 2.65407e-06 | 5.1019e-08 | 2.72118e-05 | 2.72396e-05 | 2.72165e-05 | 2.71987e-05 | 3.69037e-08 | 2.72442e-05 | 2.71859e-05 | 2.72438e-05 | 2.7235e-05 | 2.72502e-05
-1 | 2.72277e-05 | 4.77594e-08 | 2.72355e-05 | 2.72517e-05 | 2.72545e-05 | 2.72467e-05 | 2.69898e-05 | 5.10481e-08 | 4.86325e-08 | 2.72103e-05 | 2.72428e-05 | 2.72116e-05 | 2.72e-05 | 3.77768e-08 | 2.72467e-05 | 2.71899e-05 | 2.72444e-05 | 2.7236e-05 | 2.72524e-05
-1.1 | 2.72295e-05 | 4.98549e-08 | 2.72433e-05 | 2.72556e-05 | 2.72566e-05 | 2.72489e-05 | 2.72355e-05 | 4.7381e-08 | 4.91855e-08 | 2.72121e-05 | 2.72454e-05 | 2.72152e-05 | 2.72057e-05 | 3.9232e-08 | 2.72489e-05 | 2.71915e-05 | 2.72444e-05 | 2.72401e-05 | 2.72545e-05
-1.2 | 2.72262e-05 | 5.18048e-08 | 2.72566e-05 | 2.72603e-05 | 2.72581e-05 | 2.72508e-05 | 2.72376e-05 | 4.77885e-08 | 4.94183e-08 | 2.72225e-05 | 2.72479e-05 | 2.72107e-05 | 2.72068e-05 | 4.04834e-08 | 2.72511e-05 | 2.7185e-05 | 2.72472e-05 | 2.72431e-05 | 2.72563e-05
-1.3 | 2.72191e-05 | 5.48898e-08 | 2.72523e-05 | 2.72628e-05 | 2.72536e-05 | 2.72526e-05 | 2.72377e-05 | 4.94183e-08 | 5.08444e-08 | 2.72169e-05 | 2.72501e-05 | 2.72167e-05 | 2.72034e-05 | 4.17349e-08 | 2.72531e-05 | 1.07564e-05 | 2.72521e-05 | 2.72396e-05 | 2.72582e-05
-1.4 | 2.7218e-05 | 7.21193e-08 | 2.72591e-05 | 2.72651e-05 | 2.72541e-05 | 2.72555e-05 | 2.72337e-05 | 5.11936e-08 | 5.19794e-08 | 2.72172e-05 | 2.7252e-05 | 2.72261e-05 | 2.66834e-05 | 4.29573e-08 | 2.72549e-05 | 6.44359e-08 | 2.72537e-05 | 2.72111e-05 | 2.72598e-05
-1.5 | 2.72153e-05 | 9.10659e-08 | 2.72592e-05 | 2.72671e-05 | 2.72562e-05 | 2.72574e-05 | 2.72227e-05 | 5.29981e-08 | 5.2416e-08 | 2.72094e-05 | 2.72529e-05 | 2.72278e-05 | 2.72355e-05 | 4.41796e-08 | 2.72567e-05 | 5.09317e-08 | 2.72559e-05 | 2.7225e-05 | 2.72614e-05
-1.6 | 2.71711e-05 | 9.72068e-08 | 2.72544e-05 | 2.72688e-05 | 2.72577e-05 | 2.72591e-05 | 2.72193e-05 | 5.50062e-08 | 5.68107e-08 | 2.72146e-05 | 2.72544e-05 | 2.7229e-05 | 2.72438e-05 | 4.54311e-08 | 2.72582e-05 | 4.72064e-08 | 2.72592e-05 | 2.72313e-05 | 2.72629e-05
-1.7 | 2.66743e-05 | 1.01456e-07 | 2.72557e-05 | 2.7272e-05 | 2.72586e-05 | 2.72607e-05 | 2.72371e-05 | 5.71308e-08 | 6.1118e-08 | 2.71937e-05 | 2.72549e-05 | 2.72248e-05 | 2.72458e-05 | 4.66534e-08 | 2.72597e-05 | 4.56057e-08 | 2.72588e-05 | 2.72344e-05 | 2.72644e-05
-1.8 | 2.72697e-05 | 1.03435e-07 | 2.72619e-05 | 2.72739e-05 | 2.72597e-05 | 2.72623e-05 | 2.72284e-05 | 6.01285e-08 | 5.80621e-08 | 2.71794e-05 | 2.72461e-05 | 2.72506e-05 | 2.72481e-05 | 4.78758e-08 | 2.7261e-05 | 4.53147e-08 | 2.72581e-05 | 2.72371e-05 | 2.72657e-05
-1.9 | 2.72713e-05 | 9.79053e-08 | 2.72416e-05 | 2.72717e-05 | 2.72619e-05 | 2.7264e-05 | 2.72191e-05 | 6.17292e-08 | 5.81786e-08 | 2.59025e-05 | 2.72434e-05 | 2.72528e-05 | 2.72493e-05 | 4.91855e-08 | 2.72623e-05 | 4.53729e-08 | 2.72631e-05 | 2.72283e-05 | 2.72669e-05
-2 | 2.72724e-05 | 9.87493e-08 | 2.7241e-05 | 2.72681e-05 | 2.7262e-05 | 2.72652e-05 | 2.72034e-05 | 7.27014e-08 | 5.97793e-08 | 1.12098e-05 | 2.72477e-05 | 2.72522e-05 | 2.72518e-05 | 5.03496e-08 | 2.72636e-05 | 4.5693e-08 | 2.7265e-05 | 2.72017e-05 | 2.72681e-05
-2.1 | 2.72564e-05 | 1.00845e-07 | 4.70234e-06 | 2.72719e-05 | 2.72637e-05 | 2.72661e-05 | 2.71925e-05 | 6.73754e-08 | 6.14382e-08 | 6.07563e-06 | 2.72531e-05 | 2.72536e-05 | 2.7253e-05 | 5.1863e-08 | 2.72648e-05 | 4.61878e-08 | 2.72663e-05 | 2.72139e-05 | 2.72691e-05
-2.2 | 2.72563e-05 | 1.02475e-07 | 1.67987e-07 | 2.72731e-05 | 2.72648e-05 | 2.72673e-05 | 2.72328e-05 | 6.92089e-08 | 6.32426e-08 | 3.09703e-06 | 2.72554e-05 | 2.72427e-05 | 2.72524e-05 | 5.61122e-08 | 2.72658e-05 | 4.69736e-08 | 2.72675e-05 | 2.72185e-05 | 2.72702e-05
-2.3 | 2.26852e-05 | 1.04221e-07 | 1.15833e-07 | 2.72745e-05 | 2.72668e-05 | 2.72684e-05 | 2.72629e-05 | 6.87433e-08 | 6.5018e-08 | 7.3589e-07 | 2.72454e-05 | 2.72434e-05 | 2.72423e-05 | 5.50645e-08 | 2.72671e-05 | 4.77594e-08 | 2.72668e-05 | 2.72274e-05 | 2.72712e-05
-2.4 | 9.05624e-07 | 1.0751e-07 | 1.04017e-07 | 2.7276e-05 | 2.72668e-05 | 2.72695e-05 | 2.72645e-05 | 7.0635e-08 | 6.72299e-08 | 5.14439e-07 | 2.7248e-05 | 2.72423e-05 | 2.72455e-05 | 5.58794e-08 | 2.72681e-05 | 4.86325e-08 | 2.72639e-05 | 2.72601e-05 | 2.72722e-05
-2.5 | 5.2969e-07 | 1.09023e-07 | 9.85747e-08 | 2.72772e-05 | 2.72672e-05 | 2.72708e-05 | 2.72657e-05 | 7.27305e-08 | 9.0251e-08 | 1.53203e-07 | 2.72317e-05 | 2.72408e-05 | 2.72426e-05 | 5.89353e-08 | 2.7269e-05 | 4.95638e-08 | 2.72666e-05 | 2.7262e-05 | 2.72731e-05
-2.6 | 5.19329e-07 | 1.0978e-07 | 9.67993e-08 | 2.72788e-05 | 2.72687e-05 | 2.72716e-05 | 2.72667e-05 | 7.49424e-08 | 9.73814e-08 | 6.52741e-07 | 1.01728e-05 | 2.72208e-05 | 2.7224e-05 | 5.87315e-08 | 2.727e-05 | 5.0728e-08 | 2.72676e-05 | 2.72633e-05 | 2.72738e-05
-2.7 | 4.82134e-07 | 1.11235e-07 | 9.64792e-08 | 2.72789e-05 | 2.72695e-05 | 2.72724e-05 | 2.72677e-05 | 7.72707e-08 | 1.02533e-07 | 1.75674e-06 | 1.37286e-06 | 2.72037e-05 | 2.72085e-05 | 1.90106e-07 | 2.72708e-05 | 5.17175e-08 | 2.72693e-05 | 2.72643e-05 | 2.72747e-05
-2.8 | 4.07745e-07 | 1.13389e-07 | 1.03522e-07 | 2.72764e-05 | 2.72698e-05 | 2.72731e-05 | 2.72684e-05 | 7.96572e-08 | 1.0978e-07 | 1.04131e-06 | 1.44137e-06 | 2.71401e-05 | 2.72145e-05 | 6.25441e-08 | 2.72717e-05 | 5.31727e-08 | 2.727e-05 | 2.72654e-05 | 2.72755e-05
-2.9 | 3.13565e-07 | 1.16677e-07 | 1.01194e-07 | 2.72795e-05 | 2.72708e-05 | 2.72738e-05 | 2.7269e-05 | 8.23347e-08 | 1.18278e-07 | 6.53963e-07 | 1.5331e-06 | 2.7264e-05 | 2.72266e-05 | 6.47851e-08 | 2.72725e-05 | 5.45697e-08 | 2.72713e-05 | 2.72661e-05 | 2.72762e-05
-3 | 2.61527e-07 | 1.17696e-07 | 1.01718e-07 | 2.72767e-05 | 2.72786e-05 | 2.72748e-05 | 2.72696e-05 | 8.51287e-08 | 1.75525e-07 | 9.03092e-08 | 1.38718e-06 | 2.7266e-05 | 2.72203e-05 | 6.77828e-08 | 2.72733e-05 | 5.61704e-08 | 2.72731e-05 | 2.72667e-05 | 2.7277e-05
-3.1 | 2.0981e-07 | 1.1886e-07 | 1.0489e-07 | 2.72793e-05 | 2.72831e-05 | 2.7276e-05 | 2.72703e-05 | 8.83301e-08 | 2.07976e-07 | 1.19442e-07 | 1.64032e-06 | 2.72661e-05 | 2.72259e-05 | 6.85686e-08 | 2.7274e-05 | 5.80039e-08 | 2.72789e-05 | 2.72676e-05 | 2.72778e-05
-3.2 | 2.06986e-07 | 1.22265e-07 | 1.08616e-07 | 2.72818e-05 | 2.72836e-05 | 2.72767e-05 | 2.72711e-05 | 9.3627e-08 | 2.67231e-07 | 1.16939e-07 | 2.00994e-06 | 2.72546e-05 | 2.72145e-05 | 7.12753e-08 | 2.72746e-05 | 5.98375e-08 | 2.72787e-05 | 2.72683e-05 | 2.72784e-05
-3.3 | 2.13913e-07 | 1.25059e-07 | 1.13156e-07 | 2.72803e-05 | 2.72844e-05 | 2.72771e-05 | 2.72717e-05 | 9.92732e-08 | 2.57336e-07 | 9.418e-08 | 3.37546e-06 | 2.72557e-05 | 2.72266e-05 | 7.40984e-08 | 2.72753e-05 | 6.19621e-08 | 2.72777e-05 | 2.72688e-05 | 2.7279e-05
-3.4 | 2.21131e-07 | 1.26864e-07 | 1.18016e-07 | 2.72819e-05 | 2.72856e-05 | 2.72771e-05 | 2.72724e-05 | 9.94769e-08 | 3.1013e-07 | 1.09547e-07 | 3.65253e-06 | 2.72476e-05 | 2.72217e-05 | 8.17818e-08 | 2.72759e-05 | 6.44068e-08 | 2.72787e-05 | 2.72686e-05 | 2.72796e-05
-3.5 | 2.29804e-07 | 1.25729e-07 | 1.23575e-07 | 2.72825e-05 | 2.72867e-05 | 2.72776e-05 | 2.72732e-05 | 1.04192e-07 | 3.4651e-07 | 1.13651e-07 | 2.72688e-06 | 2.72293e-05 | 1.82578e-05 | 1.73168e-07 | 2.72765e-05 | 6.73172e-08 | 2.72758e-05 | 2.72671e-05 | 2.72803e-05
-3.6 | 2.42522e-07 | 1.32568e-07 | 1.30502e-07 | 2.72819e-05 | 2.72881e-05 | 2.72777e-05 | 2.72739e-05 | 1.08965e-07 | 4.28205e-07 | 1.15862e-07 | 3.93621e-06 | 2.72359e-05 | 3.47744e-06 | 9.70613e-08 | 2.7277e-05 | 7.06059e-08 | 2.72779e-05 | 2.72665e-05 | 2.72808e-05
-3.7 | 2.58471e-07 | 1.4031e-07 | 1.38331e-07 | 2.72782e-05 | 2.72893e-05 | 2.72779e-05 | 2.72746e-05 | 1.14611e-07 | 4.71657e-07 | 1.10071e-07 | 1.58101e-06 | 2.72439e-05 | 1.79469e-06 | 9.36852e-08 | 2.72775e-05 | 7.40693e-08 | 2.72787e-05 | 2.72663e-05 | 2.72814e-05
-3.8 | 2.81259e-07 | 1.48837e-07 | 1.47498e-07 | 2.72819e-05 | 2.72898e-05 | 2.72774e-05 | 2.72752e-05 | 1.20985e-07 | 5.17321e-07 | 1.156e-07 | 3.00381e-07 | 2.72443e-05 | 1.2833e-06 | 9.72068e-08 | 2.7278e-05 | 7.85803e-08 | 2.72732e-05 | 2.72658e-05 | 2.72819e-05
-3.9 | 2.97499e-07 | 1.56637e-07 | 1.57859e-07 | 2.72779e-05 | 2.72904e-05 | 2.72786e-05 | 2.72759e-05 | 1.28144e-07 | 5.95377e-07 | 1.21712e-07 | 3.73577e-07 | 2.72406e-05 | 1.51226e-06 | 1.09838e-07 | 2.72785e-05 | 8.36153e-08 | 2.72769e-05 | 2.72709e-05 | 2.72826e-05
-4 | 3.26894e-07 | 1.66998e-07 | 1.70141e-07 | 2.7278e-05 | 2.72913e-05 | 2.72799e-05 | 2.72765e-05 | 1.36351e-07 | 6.45436e-07 | 1.29541e-07 | 3.5495e-07 | 2.72464e-05 | 1.37652e-06 | 1.13505e-07 | 2.72789e-05 | 8.96398e-08 | 2.72796e-05 | 2.72714e-05 | 2.72829e-05
-4.1 | 3.66999e-07 | 1.79483e-07 | 1.84547e-07 | 2.72822e-05 | 2.72917e-05 | 2.72828e-05 | 2.72772e-05 | 1.45781e-07 | 7.25093e-07 | 1.38476e-07 | 4.46511e-07 | 2.72479e-05 | 1.43476e-06 | 1.35886e-07 | 2.72794e-05 | 9.67993e-08 | 2.72791e-05 | 2.72712e-05 | 2.72834e-05
-4.2 | 4.16563e-07 | 1.93133e-07 | 2.01515e-07 | 2.72818e-05 | 2.72923e-05 | 2.72844e-05 | 2.72778e-05 | 1.56608e-07 | 7.80594e-07 | 1.46043e-07 | 3.79048e-07 | 2.72469e-05 | 1.54367e-06 | 1.18715e-07 | 2.72799e-05 | 1.06607e-07 | 2.72796e-05 | 2.7271e-05 | 2.72839e-05
-4.3 | 4.84928e-07 | 2.10974e-07 | 2.22499e-07 | 2.72815e-05 | 2.72928e-05 | 2.7285e-05 | 2.72781e-05 | 1.69239e-07 | 8.81322e-07 | 1.56637e-07 | 3.99305e-07 | 2.72465e-05 | 1.83817e-06 | 1.28115e-07 | 2.72802e-05 | 1.17929e-07 | 2.72769e-05 | 2.72715e-05 | 2.72844e-05
-4.4 | 5.7806e-07 | 2.34606e-07 | 2.47615e-07 | 2.72787e-05 | 2.72929e-05 | 2.7286e-05 | 2.72786e-05 | 1.83849e-07 | 9.57225e-07 | 1.69559e-07 | 3.89526e-07 | 2.72434e-05 | 2.62031e-06 | 1.38272e-07 | 2.72806e-05 | 1.2925e-07 | 2.72806e-05 | 2.72711e-05 | 2.72849e-05
-4.5 | 7.04604e-07 | 2.624e-07 | 2.78204e-07 | 2.72757e-05 | 2.72933e-05 | 2.72867e-05 | 2.7276e-05 | 2.0102e-07 | 1.33808e-06 | 1.84402e-07 | 3.81755e-07 | 2.72478e-05 | 3.36254e-06 | 1.51951e-07 | 2.72811e-05 | 1.45432e-07 | 2.72809e-05 | 2.72714e-05 | 2.72853e-05
-4.6 | 8.7489e-07 | 3.00177e-07 | 3.16271e-07 | 2.72731e-05 | 2.72936e-05 | 2.72873e-05 | 2.72712e-05 | 2.21946e-07 | 1.64445e-06 | 2.01952e-07 | 4.50033e-07 | 2.72468e-05 | 4.34008e-06 | 1.67172e-07 | 2.72814e-05 | 1.59052e-07 | 2.72816e-05 | 2.72681e-05 | 2.72858e-05
-4.7 | 1.09497e-06 | 3.48286e-07 | 3.64147e-07 | 2.72717e-05 | 2.72936e-05 | 2.72878e-05 | 2.72499e-05 | 2.46626e-07 | 1.88037e-06 | 2.22819e-07 | 5.45057e-07 | 2.72438e-05 | 3.51315e-06 | 1.86119e-07 | 2.72816e-05 | 1.7893e-07 | 2.72828e-05 | 2.72577e-05 | 2.72861e-05
-4.8 | 1.37798e-06 | 4.12401e-07 | 4.24101e-07 | 2.72761e-05 | 2.72942e-05 | 2.72879e-05 | 2.72676e-05 | 2.76341e-07 | 2.06954e-06 | 2.47645e-07 | 5.62926e-07 | 2.72406e-05 | 2.83413e-06 | 2.08645e-07 | 2.72819e-05 | 2.02563e-07 | 2.72835e-05 | 2.72451e-05 | 2.72864e-05
-4.9 | 1.73392e-06 | 4.96861e-07 | 5.00149e-07 | 2.72746e-05 | 2.72946e-05 | 2.72882e-05 | 2.72695e-05 | 3.12284e-07 | 2.20351e-06 | 2.77563e-07 | 8.86968e-07 | 2.7237e-05 | 3.05337e-06 | 2.35508e-07 | 2.72824e-05 | 2.31928e-07 | 2.72839e-05 | 2.72357e-05 | 2.72868e-05
-5 | 2.17141e-06 | 6.08357e-07 | 5.97065e-07 | 2.72704e-05 | 2.7295e-05 | 2.72888e-05 | 2.72454e-05 | 3.56522e-07 | 2.32735e-06 | 3.13856e-07 | 9.99193e-07 | 2.72306e-05 | 3.58053e-06 | 2.67901e-07 | 2.72829e-05 | 2.64263e-07 | 2.72846e-05 | 2.72381e-05 | 2.72871e-05
-5.1 | 2.68943e-06 | 7.55332e-07 | 7.20203e-07 | 2.72744e-05 | 2.72951e-05 | 2.72892e-05 | 2.22767e-05 | 4.10742e-07 | 2.58369e-06 | 3.58035e-07 | 1.27527e-06 | 2.72368e-05 | 1.7726e-06 | 3.06813e-07 | 2.72831e-05 | 3.06405e-07 | 2.72851e-05 | 2.72405e-05 | 2.72875e-05
-5.2 | 3.28157e-06 | 9.47883e-07 | 8.76084e-07 | 2.72691e-05 | 2.72953e-05 | 2.72898e-05 | 5.04992e-06 | 4.77507e-07 | 2.92985e-06 | 4.12314e-07 | 1.65857e-06 | 2.7216e-05 | 1.59524e-06 | 3.54077e-07 | 2.72834e-05 | 3.55591e-07 | 2.72861e-05 | 2.72334e-05 | 2.72879e-05
-5.3 | 3.94497e-06 | 1.19882e-06 | 1.07411e-06 | 2.7269e-05 | 2.72956e-05 | 2.72903e-05 | 4.65693e-06 | 5.60744e-07 | 3.43128e-06 | 4.79486e-07 | 2.09024e-06 | 2.72028e-05 | 1.56666e-06 | 4.11674e-07 | 2.72837e-05 | 4.12809e-07 | 2.72865e-05 | 2.72393e-05 | 2.72883e-05
-5.4 | 4.67891e-06 | 1.52158e-06 | 1.32358e-06 | 2.7278e-05 | 2.72958e-05 | 2.7291e-05 | 4.81366e-06 | 6.64237e-07 | 4.17689e-06 | 5.63305e-07 | 2.87424e-06 | 2.72146e-05 | 1.52149e-06 | 4.81494e-07 | 2.72841e-05 | 4.84783e-07 | 2.72854e-05 | 2.72506e-05 | 2.72885e-05
-5.5 | 5.46593e-06 | 1.93156e-06 | 1.63994e-06 | 2.72791e-05 | 2.72962e-05 | 2.72913e-05 | 5.74777e-06 | 7.94942e-07 | 4.21034e-06 | 6.68893e-07 | 3.64502e-06 | 2.72246e-05 | 1.64172e-06 | 5.66768e-07 | 2.72843e-05 | 5.75179e-07 | 2.72836e-05 | 2.72206e-05 | 2.72887e-05
-5.6 | 6.32452e-06 | 2.44868e-06 | 2.04207e-06 | 2.72802e-05 | 2.72965e-05 | 2.72915e-05 | 6.67755e-06 | 9.61416e-07 | 4.14308e-06 | 8.0152e-07 | 4.25676e-06 | 2.72251e-05 | 2.25948e-06 | 6.7224e-07 | 2.72846e-05 | 6.83445e-07 | 2.72869e-05 | 2.72034e-05 | 2.7289e-05
-5.7 | 7.26234e-06 | 3.09487e-06 | 2.55427e-06 | 2.72765e-05 | 2.72968e-05 | 2.72919e-05 | 6.98771e-06 | 1.17489e-06 | 4.65362e-06 | 9.78005e-07 | 4.56654e-06 | 2.72246e-05 | 2.39688e-06 | 8.03091e-07 | 2.7285e-05 | 8.13277e-07 | 2.72884e-05 | 5.71364e-06 | 2.72892e-05
-5.8 | 8.33208e-06 | 3.89532e-06 | 3.20291e-06 | 2.72802e-05 | 2.72972e-05 | 2.72922e-05 | 8.51517e-06 | 1.45196e-06 | 3.52156e-06 | 1.1886e-06 | 5.19064e-06 | 2.72255e-05 | 2.58e-06 | 9.6648e-07 | 2.72853e-05 | 9.66189e-07 | 2.7289e-05 | 4.34293e-06 | 2.72893e-05
-5.9 | 9.56064e-06 | 4.87798e-06 | 4.01022e-06 | 2.72798e-05 | 2.72965e-05 | 2.72927e-05 | 1.08768e-05 | 1.8134e-06 | 1.44847e-06 | 1.47475e-06 | 3.56283e-06 | 2.72283e-05 | 3.29127e-06 | 1.17274e-06 | 2.72853e-05 | 1.16703e-06 | 2.72896e-05 | 1.21577e-05 | 2.72889e-05
-6 | 1.0991e-05 | 6.0662e-06 | 4.98869e-06 | 2.72752e-05 | 2.72962e-05 | 2.72933e-05 | 1.17711e-05 | 2.28657e-06 | 1.80901e-06 | 1.86072e-06 | 2.55945e-06 | 2.72268e-05 | 3.93836e-06 | 1.43691e-06 | 2.72858e-05 | 1.43112e-06 | 2.72901e-05 | 1.17102e-05 | 2.72818e-05
-6 | 9.14474e-06 | 5.75106e-06 | 4.90202e-06 | 2.02796e-05 | 1.19895e-05 | 1.04451e-05 | 1.35381e-05 | 2.93326e-06 | 2.54478e-06 | 2.56457e-06 | 3.14871e-06 | 1.00594e-05 | 3.93993e-06 | 2.34216e-06 | 6.28072e-06 | 2.1396e-06 | 3.77276e-06 | 8.78895e-06 | 2.72635e-05
-5.9 | 7.89878e-06 | 4.78709e-06 | 3.89936e-06 | 1.32587e-05 | 9.46294e-06 | 8.28528e-06 | 1.07145e-05 | 2.01765e-06 | 1.66483e-06 | 1.68971e-06 | 2.19079e-06 | 7.32677e-06 | 3.04377e-06 | 1.35988e-06 | 2.82435e-06 | 1.34445e-06 | 2.27467e-06 | 7.1236e-06 | 2.72682e-05
-5.8 | 6.6566e-06 | 4.1e-06 | 3.32051e-06 | 1.12187e-05 | 7.20337e-06 | 4.01694e-06 | 9.02289e-06 | 1.70936e-06 | 1.40388e-06 | 1.42204e-06 | 1.83919e-06 | 6.06035e-06 | 2.66163e-06 | 1.12946e-06 | 1.81943e-06 | 1.12597e-06 | 1.72321e-06 | 6.13392e-06 | 2.72702e-05
-5.7 | 5.47752e-06 | 3.4197e-06 | 2.7584e-06 | 1.04454e-05 | 4.19052e-06 | 2.18712e-06 | 7.76487e-06 | 1.44023e-06 | 1.18511e-06 | 1.20627e-06 | 1.53322e-06 | 5.1579e-06 | 2.34114e-06 | 9.51201e-07 | 1.38392e-06 | 9.39326e-07 | 1.26744e-06 | 5.209e-06 | 2.72716e-05
-5.6 | 4.44069e-06 | 2.80724e-06 | 2.25919e-06 | 1.02005e-05 | 1.74489e-06 | 1.932e-06 | 6.7685e-06 | 1.20199e-06 | 9.92324e-07 | 1.01863e-06 | 1.26544e-06 | 4.88645e-06 | 1.99763e-06 | 7.96863e-07 | 1.07422e-06 | 7.98289e-07 | 1.05196e-06 | 4.51936e-06 | 2.72728e-05
-5.5 | 3.56109e-06 | 2.28031e-06 | 1.83424e-06 | 5.08534e-06 | 1.42225e-06 | 1.50793e-06 | 5.73311e-06 | 9.91917e-07 | 8.24803e-07 | 8.50007e-07 | 1.03674e-06 | 4.42061e-06 | 1.67469e-06 | 6.63742e-07 | 8.91683e-07 | 6.71193e-07 | 8.61881e-07 | 4.36205e-06 | 2.72738e-05
-5.4 | 2.83794e-06 | 1.83898e-06 | 1.48069e-06 | 1.34984e-06 | 1.15187e-06 | 1.18301e-06 | 5.06558e-06 | 8.14791e-07 | 6.81059e-07 | 7.06001e-07 | 8.44768e-07 | 4.12724e-06 | 1.38502e-06 | 5.49626e-07 | 7.30506e-07 | 5.68805e-07 | 7.34435e-07 | 3.86004e-06 | 2.72745e-05
-5.3 | 2.25115e-06 | 1.47519e-06 | 1.18985e-06 | 1.09058e-06 | 9.29111e-07 | 9.59641e-07 | 4.46691e-06 | 6.65896e-07 | 5.59376e-07 | 5.69271e-07 | 6.85221e-07 | 3.28201e-06 | 1.19011e-06 | 4.52856e-07 | 6.11704e-07 | 4.7221e-07 | 5.71454e-07 | 3.166e-06 | 2.72754e-05
-5.2 | 1.77766e-06 | 1.17751e-06 | 9.52714e-07 | 8.7751e-07 | 7.47037e-07 | 8.07515e-07 | 4.15969e-06 | 5.41681e-07 | 4.57047e-07 | 4.63566e-07 | 5.53409e-07 | 2.23456e-06 | 1.02352e-06 | 3.70666e-07 | 5.03351e-07 | 3.77244e-07 | 4.63158e-07 | 2.98207e-06 | 2.72761e-05
-5.1 | 1.40001e-06 | 9.37376e-07 | 7.60949e-07 | 7.03731e-07 | 5.99015e-07 | 7.51112e-07 | 4.32888e-06 | 4.39148e-07 | 3.71714e-07 | 3.78233e-07 | 4.45521e-07 | 4.78496e-07 | 8.64588e-07 | 3.02302e-07 | 4.02564e-07 | 3.15922e-07 | 3.8094e-07 | 2.71548e-06 | 2.72767e-05
-5 | 1.10478e-06 | 7.44389e-07 | 6.06582e-07 | 5.62723e-07 | 4.79427e-07 | 5.94766e-07 | 4.01249e-06 | 3.54194e-07 | 3.00788e-07 | 3.03495e-07 | 3.5722e-07 | 3.81493e-07 | 7.31467e-07 | 2.44792e-07 | 3.28262e-07 | 2.59373e-07 | 2.99566e-07 | 2.23069e-06 | 2.7277e-05
-4.9 | 8.67585e-07 | 5.88916e-07 | 4.82105e-07 | 4.48636e-07 | 3.82221e-07 | 4.04514e-07 | 3.45142e-06 | 2.84636e-07 | 2.41969e-07 | 2.75293e-07 | 2.85159e-07 | 3.05707e-07 | 6.88189e-07 | 1.96946e-07 | 2.6467e-07 | 2.13302e-07 | 2.39699e-07 | 1.83407e-06 | 2.72774e-05
-4.8 | 6.84115e-07 | 4.64788e-07 | 3.82395e-07 | 3.56638e-07 | 3.03844e-07 | 3.34694e-07 | 2.87141e-06 | 2.2765e-07 | 1.93715e-07 | 2.2797e-07 | 2.26486e-07 | 2.43454e-07 | 5.47007e-07 | 1.57452e-07 | 2.12051e-07 | 1.74972e-07 | 1.92056e-07 | 1.70126e-06 | 2.72777e-05
-4.7 | 5.39149e-07 | 3.65864e-07 | 3.02418e-07 | 2.82424e-07 | 2.40514e-07 | 2.5722e-07 | 2.84804e-06 | 1.8088e-07 | 1.53523e-07 | 1.8478e-07 | 1.79047e-07 | 1.91125e-07 | 4.57134e-07 | 1.24768e-07 | 1.7276e-07 | 1.43016e-07 | 1.52359e-07 | 1.72606e-06 | 2.7278e-05
-4.6 | 4.26109e-07 | 2.86993e-07 | 2.38273e-07 | 2.22906e-07 | 1.89932e-07 | 2.01253e-07 | 2.71093e-06 | 1.42434e-07 | 1.20752e-07 | 1.47382e-07 | 1.40193e-07 | 1.52533e-07 | 3.28728e-07 | 9.76143e-08 | 1.3606e-07 | 1.1723e-07 | 1.19238e-07 | 1.51704e-06 | 2.72783e-05
-4.5 | 3.35538e-07 | 2.24245e-07 | 1.86847e-07 | 1.74623e-07 | 1.48342e-07 | 1.56259e-07 | 2.48407e-06 | 1.10915e-07 | 9.37143e-08 | 1.20752e-07 | 1.08732e-07 | 1.2017e-07 | 2.86615e-07 | 7.52043e-08 | 1.08325e-07 | 9.47912e-08 | 9.21427e-08 | 1.52682e-06 | 2.72784e-05
-4.4 | 2.66649e-07 | 1.74594e-07 | 1.45636e-07 | 1.3609e-07 | 1.15135e-07 | 1.22236e-07 | 2.09225e-06 | 8.57399e-08 | 7.17409e-08 | 9.74105e-08 | 8.34989e-08 | 9.22883e-08 | 2.34402e-07 | 5.72181e-08 | 8.4081e-08 | 7.24103e-08 | 7.04022e-08 | 1.23825e-06 | 2.72785e-05
-4.3 | 2.14175e-07 | 1.34896e-07 | 1.12545e-07 | 1.0521e-07 | 8.84756e-08 | 9.41218e-08 | 1.95298e-06 | 6.47269e-08 | 5.37548e-08 | 7.77654e-08 | 6.28061e-08 | 6.94417e-08 | 1.76253e-07 | 4.19386e-08 | 6.42322e-08 | 5.54137e-08 | 5.27652e-08 | 1.12565e-06 | 2.72786e-05
-4.2 | 1.70083e-07 | 1.0329e-07 | 8.60018e-08 | 8.00064e-08 | 6.70552e-08 | 7.13626e-08 | 1.79684e-06 | 4.79922e-08 | 3.90864e-08 | 5.59958e-08 | 4.60714e-08 | 5.01459e-08 | 1.53435e-07 | 2.94822e-08 | 4.77594e-08 | 4.16767e-08 | 3.74566e-08 | 1.07999e-06 | 2.72786e-05
-4.1 | 1.37166e-07 | 7.79983e-08 | 6.46396e-08 | 5.98666e-08 | 4.94474e-08 | 5.09899e-08 | 1.57848e-06 | 3.41679e-08 | 2.72121e-08 | 4.36849e-08 | 3.25381e-08 | 3.56522e-08 | 1.21159e-07 | 1.93832e-08 | 3.21888e-08 | 3.09374e-08 | 2.61935e-08 | 7.43748e-07 | 2.72786e-05
-4 | 1.08994e-07 | 5.79166e-08 | 4.76721e-08 | 4.36558e-08 | 3.52156e-08 | 3.67872e-08 | 1.43328e-06 | 2.30211e-08 | 1.7084e-08 | 3.76313e-08 | 2.15077e-08 | 2.37487e-08 | 9.54606e-08 | 1.09721e-08 | 2.22644e-08 | 2.15077e-08 | 1.67056e-08 | 6.00499e-07 | 2.72786e-05
-3.9 | 8.76898e-08 | 4.16476e-08 | 3.34985e-08 | 3.05008e-08 | 2.37778e-08 | 2.59024e-08 | 1.348e-06 | 1.41154e-08 | 8.84756e-09 | 2.59024e-08 | 1.24273e-08 | 1.43482e-08 | 7.60483e-08 | 3.98723e-09 | 1.25438e-08 | 1.51631e-08 | 8.81846e-09 | 5.35452e-07 | 2.72785e-05
-3.8 | 7.04604e-08 | 2.86673e-08 | 2.22353e-08 | 1.97615e-08 | 1.43191e-08 | 1.63273e-08 | 1.20804e-06 | 6.66478e-09 | 2.09548e-09 | 1.78989e-08 | 5.18048e-09 | 6.54836e-09 | 6.16419e-08 | 1.74623e-09 | 5.41331e-09 | 8.14907e-09 | 2.241e-09 | 2.85247e-07 | 2.72784e-05
-3.7 | 5.45697e-08 | 1.79571e-08 | 1.29221e-08 | 1.10013e-08 | 6.60657e-09 | 8.44011e-09 | 1.05635e-06 | 2.0373e-10 | 3.57977e-09 | 1.22236e-08 | 7.858e-10 | 1.1642e-10 | 5.20668e-08 | 6.63567e-09 | 9.3132e-10 | 9.8953e-10 | 3.25963e-09 | 4.13507e-07 | 2.72784e-05
-3.6 | 4.38595e-08 | 9.63337e-09 | 5.326e-09 | 4.01633e-09 | 2.6193e-10 | 1.80444e-09 | 9.51201e-07 | 5.20959e-09 | 8.14907e-09 | 6.51926e-09 | 6.0536e-09 | 5.09317e-09 | 4.75848e-08 | 1.05647e-08 | 5.93718e-09 | 4.36558e-09 | 7.77072e-09 | 3.71801e-07 | 2.72781e-05
-3.5 | 3.46336e-08 | 2.2701e-09 | 8.7311e-10 | 2.12458e-09 | 5.09317e-09 | 3.7835e-09 | 8.90228e-07 | 9.54606e-09 | 1.20781e-08 | 2.76486e-09 | 1.02154e-08 | 9.45875e-09 | 3.09665e-08 | 1.39116e-08 | 1.01572e-08 | 8.81846e-09 | 1.14669e-08 | 4.06086e-07 | 2.72779e-05
-3.4 | 2.62808e-08 | 3.57977e-09 | 6.02449e-09 | 7.10134e-09 | 9.48785e-09 | 8.61473e-09 | 8.17061e-07 | 1.29512e-08 | 1.53668e-08 | 1.83354e-09 | 1.37952e-08 | 1.30676e-08 | 2.36905e-08 | 1.66474e-08 | 1.38243e-08 | 1.21363e-08 | 1.46683e-08 | 3.87518e-07 | 2.72776e-05
-3.3 | 2.08383e-08 | 8.29459e-09 | 1.04192e-08 | 1.10886e-08 | 1.3184e-08 | 1.24855e-08 | 7.12462e-07 | 1.63273e-08 | 1.81899e-08 | 5.55883e-09 | 1.67638e-08 | 1.60071e-08 | 1.53959e-08 | 1.93249e-08 | 1.62982e-08 | 1.52795e-08 | 1.72586e-08 | 3.36178e-07 | 2.72774e-05
-3.2 | 1.63564e-08 | 1.24273e-08 | 1.40572e-08 | 1.46974e-08 | 1.60653e-08 | 1.61526e-08 | 5.04922e-07 | 1.89466e-08 | 2.06055e-08 | 8.11997e-09 | 1.93832e-08 | 1.88302e-08 | 6.57747e-09 | 2.14786e-08 | 1.89466e-08 | 1.77242e-08 | 1.97615e-08 | 2.24769e-07 | 2.7277e-05
-3.1 | 1.37952e-08 | 1.58325e-08 | 1.71713e-08 | 1.76369e-08 | 1.89175e-08 | 1.9063e-08 | 4.48752e-07 | 2.12749e-08 | 2.25264e-08 | 1.10304e-08 | 2.15659e-08 | 2.11294e-08 | 1.60071e-09 | 2.33413e-08 | 2.12749e-08 | 1.89757e-08 | 2.18861e-08 | 1.75583e-07 | 2.72768e-05
-3 | 1.28639e-08 | 1.88593e-08 | 1.9616e-08 | 2.02563e-08 | 2.12458e-08 | 2.15077e-08 | 3.68775e-07 | 2.34286e-08 | 2.46218e-08 | 1.55997e-08 | 2.33995e-08 | 2.31958e-08 | 7.53789e-09 | 2.50293e-08 | 2.33122e-08 | 2.09548e-08 | 2.37778e-08 | 1.32917e-07 | 2.72765e-05
-2.9 | 1.12923e-08 | 2.13331e-08 | 2.2148e-08 | 2.25264e-08 | 2.32831e-08 | 2.34577e-08 | 3.5885e-07 | 2.52039e-08 | 2.62226e-08 | 1.86847e-08 | 2.52039e-08 | 2.48838e-08 | 1.12632e-08 | 2.65427e-08 | 2.49711e-08 | 2.25846e-08 | 2.54368e-08 | 9.79053e-08 | 2.72761e-05
-2.8 | 7.04313e-09 | 2.3545e-08 | 2.42144e-08 | 2.44181e-08 | 2.50875e-08 | 2.5233e-08 | 3.05416e-07 | 2.67464e-08 | 2.77069e-08 | 2.10712e-08 | 2.67755e-08 | 2.64554e-08 | 1.44937e-08 | 2.78524e-08 | 2.65427e-08 | 2.40107e-08 | 2.67755e-08 | 8.37317e-08 | 2.72756e-05
-2.7 | 1.86265e-09 | 2.55241e-08 | 2.60188e-08 | 2.62226e-08 | 2.67755e-08 | 2.68628e-08 | 4.19095e-09 | 2.81143e-08 | 2.89874e-08 | 2.30502e-08 | 2.82307e-08 | 2.79688e-08 | 1.78989e-08 | 2.8871e-08 | 2.79979e-08 | 2.53785e-08 | 2.80561e-08 | 6.14964e-08 | 2.72752e-05
-2.6 | 3.14321e-09 | 2.68919e-08 | 2.76486e-08 | 2.74449e-08 | 2.81725e-08 | 2.81725e-08 | 2.84927e-08 | 2.93658e-08 | 3.02098e-08 | 2.47965e-08 | 2.95113e-08 | 2.92203e-08 | 2.06637e-08 | 3.01516e-08 | 2.90747e-08 | 2.64263e-08 | 2.92494e-08 | 4.13857e-08 | 2.72748e-05
-2.5 | 6.89761e-09 | 2.86964e-08 | 2.9162e-08 | 2.91329e-08 | 2.92203e-08 | 2.96277e-08 | 2.9715e-08 | 3.05299e-08 | 3.13157e-08 | 2.65136e-08 | 3.06463e-08 | 3.04135e-08 | 2.33704e-08 | 3.1112e-08 | 3.03844e-08 | 2.81143e-08 | 3.03553e-08 | 2.40689e-08 | 2.72744e-05
-2.4 | 9.69158e-09 | 3.01225e-08 | 3.04717e-08 | 3.03844e-08 | 3.07336e-08 | 3.07919e-08 | 3.07919e-08 | 3.15486e-08 | 3.21306e-08 | 2.78815e-08 | 3.16359e-08 | 3.1403e-08 | 2.59897e-08 | 3.21015e-08 | 3.13739e-08 | 2.92203e-08 | 3.13157e-08 | 9.34233e-09 | 2.72738e-05
-2.3 | 1.18744e-08 | 3.14321e-08 | 3.16359e-08 | 3.1665e-08 | 3.17814e-08 | 3.18396e-08 | 3.20433e-08 | 3.27709e-08 | 3.33239e-08 | 2.93076e-08 | 3.26545e-08 | 3.23926e-08 | 2.84344e-08 | 3.30911e-08 | 3.23635e-08 | 3.01807e-08 | 3.22762e-08 | 1.94996e-09 | 2.72735e-05
-2.2 | 1.44937e-08 | 3.26836e-08 | 3.28873e-08 | 3.28291e-08 | 3.29455e-08 | 3.30329e-08 | 3.3062e-08 | 3.37604e-08 | 3.43134e-08 | 3.05881e-08 | 3.37313e-08 | 3.34985e-08 | 3.05299e-08 | 3.39933e-08 | 3.3353e-08 | 3.12284e-08 | 3.3353e-08 | 3.07336e-08 | 2.72729e-05
-2.1 | 1.61235e-08 | 3.37313e-08 | 3.39351e-08 | 3.3906e-08 | 3.39642e-08 | 3.40515e-08 | 3.40224e-08 | 3.46627e-08 | 3.5041e-08 | 3.19269e-08 | 3.45754e-08 | 3.44298e-08 | 3.19269e-08 | 3.48373e-08 | 3.4197e-08 | 3.18978e-08 | 3.41679e-08 | 2.86964e-08 | 2.72722e-05
-2 | 1.72586e-08 | 3.46627e-08 | 3.47791e-08 | 3.48664e-08 | 3.48955e-08 | 3.50119e-08 | 3.48955e-08 | 3.5594e-08 | 3.60305e-08 | 3.32075e-08 | 3.5303e-08 | 3.52738e-08 | 3.33239e-08 | 3.55067e-08 | 3.50701e-08 | 3.28873e-08 | 3.49828e-08 | 3.30037e-08 | 2.72716e-05
-1.9 | 1.79571e-08 | 3.53612e-08 | 3.60888e-08 | 3.56231e-08 | 3.57686e-08 | 3.5885e-08 | 3.57686e-08 | 3.64089e-08 | 3.68164e-08 | 3.45463e-08 | 3.63216e-08 | 3.61179e-08 | 3.45754e-08 | 3.62925e-08 | 3.59141e-08 | 3.34403e-08 | 3.57977e-08 | 3.4197e-08 | 2.72709e-05
-1.8 | 1.93249e-08 | 3.65253e-08 | 3.70492e-08 | 3.68164e-08 | 3.6729e-08 | 3.68164e-08 | 3.66417e-08 | 3.7282e-08 | 3.76313e-08 | 3.59141e-08 | 3.71365e-08 | 3.69328e-08 | 3.56813e-08 | 3.71074e-08 | 3.67872e-08 | 3.42261e-08 | 3.65544e-08 | 3.55649e-08 | 2.72702e-05
-1.7 | 1.85974e-08 | 3.73693e-08 | 3.79514e-08 | 3.77186e-08 | 3.75439e-08 | 3.76604e-08 | 3.7282e-08 | 3.8126e-08 | 3.84171e-08 | 3.75148e-08 | 3.79223e-08 | 3.76895e-08 | 3.66999e-08 | 3.76313e-08 | 3.74275e-08 | 3.49537e-08 | 3.7282e-08 | 3.67872e-08 | 2.72695e-05
-1.6 | 2.08675e-08 | 3.81842e-08 | 3.87954e-08 | 3.85917e-08 | 3.84171e-08 | 3.82424e-08 | 3.83297e-08 | 3.87663e-08 | 3.92029e-08 | 3.87954e-08 | 3.8679e-08 | 3.82424e-08 | 3.76313e-08 | 3.85917e-08 | 3.80096e-08 | 3.55358e-08 | 3.78641e-08 | 3.76022e-08 | 2.72688e-05
-1.5 | 2.31084e-08 | 3.92029e-08 | 3.96685e-08 | 3.95521e-08 | 3.91156e-08 | 3.93775e-08 | 3.92029e-08 | 3.96103e-08 | 4.00469e-08 | 3.95812e-08 | 3.9523e-08 | 3.92611e-08 | 3.87663e-08 | 3.93193e-08 | 3.90282e-08 | 3.65544e-08 | 3.89118e-08 | 3.85044e-08 | 2.72679e-05
-1.4 | 2.44181e-08 | 4.01342e-08 | 4.05416e-08 | 4.02215e-08 | 4.01342e-08 | 4.01633e-08 | 3.99596e-08 | 4.01633e-08 | 4.05707e-08 | 3.98723e-08 | 4.02506e-08 | 3.99887e-08 | 3.96103e-08 | 3.99596e-08 | 3.96976e-08 | 3.71074e-08 | 3.96103e-08 | 3.92902e-08 | 2.72668e-05
-1.3 | 2.50875e-08 | 4.10364e-08 | 4.11237e-08 | 4.11237e-08 | 4.09782e-08 | 4.09491e-08 | 4.07745e-08 | 4.11819e-08 | 4.15312e-08 | 4.09491e-08 | 4.08618e-08 | 4.08036e-08 | 4.03961e-08 | 4.0629e-08 | 4.04252e-08 | 3.7835e-08 | 4.03379e-08 | 4.00469e-08 | 2.72659e-05
-1.2 | 2.71539e-08 | 4.18222e-08 | 4.22879e-08 | 4.20259e-08 | 4.17058e-08 | 4.17349e-08 | 4.15603e-08 | 4.20259e-08 | 4.22006e-08 | 4.17349e-08 | 4.1764e-08 | 4.1473e-08 | 4.11819e-08 | 4.13274e-08 | 4.1211e-08 | 3.84171e-08 | 4.10073e-08 | 4.05998e-08 | 2.72648e-05
-1.1 | 2.83471e-08 | 4.26953e-08 | 4.31319e-08 | 4.28408e-08 | 4.25207e-08 | 4.25207e-08 | 4.23752e-08 | 4.27535e-08 | 4.29282e-08 | 4.26371e-08 | 4.25207e-08 | 4.22297e-08 | 4.19677e-08 | 4.20841e-08 | 4.18804e-08 | 3.92902e-08 | 4.16476e-08 | 4.15312e-08 | 2.72639e-05
-1 | 2.99187e-08 | 4.36849e-08 | 4.39177e-08 | 4.36266e-08 | 4.32774e-08 | 4.33356e-08 | 4.31319e-08 | 4.36266e-08 | 4.36266e-08 | 4.34229e-08 | 4.32192e-08 | 4.29864e-08 | 4.27244e-08 | 4.27244e-08 | 4.25498e-08 | 3.98723e-08 | 4.23752e-08 | 4.21715e-08 | 2.72627e-05
-0.9 | 3.22179e-08 | 4.43833e-08 | 4.47908e-08 | 4.42087e-08 | 4.40923e-08 | 4.42087e-08 | 4.39468e-08 | 4.43833e-08 | 4.44416e-08 | 4.42087e-08 | 4.40341e-08 | 4.3714e-08 | 4.3452e-08 | 4.34811e-08 | 4.32483e-08 | 4.04543e-08 | 4.30155e-08 | 4.27535e-08 | 2.72616e-05
-0.8 | 3.46045e-08 | 4.55766e-08 | 4.56639e-08 | 4.52856e-08 | 4.49072e-08 | 4.49654e-08 | 4.47908e-08 | 4.52274e-08 | 4.52274e-08 | 4.50527e-08 | 4.47908e-08 | 4.44707e-08 | 4.43251e-08 | 4.41796e-08 | 4.39759e-08 | 4.13565e-08 | 4.38886e-08 | 4.35975e-08 | 2.72602e-05
-0.7 | 3.71365e-08 | 4.63624e-08 | 4.64497e-08 | 4.60714e-08 | 4.56348e-08 | 4.57221e-08 | 4.53438e-08 | 4.59258e-08 | 4.5955e-08 | 4.58094e-08 | 4.54893e-08 | 4.51109e-08 | 4.49654e-08 | 4.46744e-08 | 4.45871e-08 | 4.19677e-08 | 4.44998e-08 | 4.42378e-08 | 2.72585e-05
-0.6 | 3.99305e-08 | 4.72937e-08 | 4.73228e-08 | 4.69154e-08 | 4.65079e-08 | 4.65952e-08 | 4.63624e-08 | 4.67408e-08 | 4.67117e-08 | 4.6537e-08 | 4.6246e-08 | 4.57512e-08 | 4.55184e-08 | 4.55184e-08 | 4.51691e-08 | 4.25789e-08 | 4.50236e-08 | 4.49654e-08 | 2.72567e-05
-0.5 | 4.25207e-08 | 4.81959e-08 | 4.82251e-08 | 4.77885e-08 | 4.70318e-08 | 4.73519e-08 | 4.709e-08 | 4.74684e-08 | 4.74101e-08 | 4.72937e-08 | 4.70318e-08 | 4.66243e-08 | 4.64788e-08 | 4.6246e-08 | 4.61005e-08 | 4.30737e-08 | 4.58676e-08 | 4.56348e-08 | 2.72545e-05
-0.4 | 4.49072e-08 | 4.89818e-08 | 4.90691e-08 | 4.85743e-08 | 4.81086e-08 | 4.81959e-08 | 4.77012e-08 | 4.80795e-08 | 4.81377e-08 | 4.79049e-08 | 4.79049e-08 | 4.74392e-08 | 4.72064e-08 | 4.69736e-08 | 4.67699e-08 | 4.37431e-08 | 4.65661e-08 | 4.63624e-08 | 2.72516e-05
-0.3 | 4.709e-08 | 4.98258e-08 | 4.96802e-08 | 4.94474e-08 | 4.89526e-08 | 4.87489e-08 | 4.87489e-08 | 4.90982e-08 | 4.904e-08 | 4.88653e-08 | 4.87489e-08 | 4.82251e-08 | 4.79922e-08 | 4.77885e-08 | 4.75557e-08 | 4.4558e-08 | 4.73228e-08 | 4.709e-08 | 2.72476e-05
-0.2 | 4.89526e-08 | 5.0728e-08 | 5.09026e-08 | 5.03205e-08 | 4.97676e-08 | 4.97967e-08 | 4.95638e-08 | 4.99713e-08 | 4.98549e-08 | 4.97093e-08 | 4.94183e-08 | 4.89235e-08 | 4.8778e-08 | 4.84579e-08 | 4.82542e-08 | 4.49072e-08 | 4.80795e-08 | 4.76139e-08 | 2.72414e-05
-0.1 | 5.11354e-08 | 5.18921e-08 | 5.18048e-08 | 5.11645e-08 | 5.06116e-08 | 5.06407e-08 | 5.0466e-08 | 5.07862e-08 | 5.06407e-08 | 5.04952e-08 | 5.02041e-08 | 4.96802e-08 | 4.95347e-08 | 4.92437e-08 | 4.904e-08 | 4.61878e-08 | 4.87489e-08 | 4.86034e-08 | 2.72275e-05
0 | 5.28235e-08 | 5.30563e-08 | 5.26197e-08 | 5.22414e-08 | 5.16011e-08 | 5.16011e-08 | 5.14556e-08 | 5.17757e-08 | 5.16011e-08 | 5.14556e-08 | 5.09608e-08 | 5.05243e-08 | 5.04369e-08 | 5.01459e-08 | 4.97385e-08 | 4.80795e-08 | 4.9622e-08 | 4.9331e-08 | 1.34023e-07

## Sheet2
AAO_time | AAO_diameter | Pb_time | Ag_thickness | ecapsulation | scanning_range
30min | 5min | 15min | 200nm | yes | 6V