## Sheet1
| AAO length (um) | AAO diameter (nm) | BT voltage (V) | annealing | Third etch (s) | PbEd time (min) | CVD time (min) | CVD temperature (C) | perovskite type | PMMA | Ag thickness (nm) | max voltage (V) | contact type | compliance current | wait between cycles (min) | usability
File1 | 0.7 | 200 | 4 | N/A | N/A | 10 | 60 | 180 | MAPbI3 | N/A | 100 | 1 | carbon paste | 0.00264 | 0
File2 | 0.7 | 200 | 4 | N/A | N/A | 10 | 60 | 180 | MAPbI3 | N/A | 100 | 1 | probe | 0.00264 | 0
File3 | 0.7 | 200 | 4 | N/A | N/A | 10 | 60 | 180 | MAPbI3 | N/A | 100 | 1 | silver paste | 0.00264 | 0
File4 | 0.7 | 200 | 4 | N/A | N/A | 10 | 60 | 180 | MAPbI3 | N/A | 100 | 5 | silver paste | 0.00264 | 0
File5 | 0.7 | 200 | 4 | N/A | N/A | 25 | 60 | 180 | MAPbI3 | N/A | 100 | 8 | carbon paste | 0.02 | 0
File6 | 1.2 | 200 | 4 | N/A | N/A | 15 | 60 | 180 | MAPbI3 | N/A | 100 | 5 | carbon paste | 0.02 | 0
File7 | 1.2 | 200 | 4 | N/A | N/A | 15 | 60 | 180 | MAPbI3 | N/A | 100 | 5 | carbon paste | 0.00264 | 0
File8 | 1.2 | 200 | 4 | N/A | N/A | 15 | 180 | 210 | MAPbBr3 | N/A | 200 | 6 | probe | 2.7e-05 | 0
File9 | 1.2 | 200 | 4 | N/A | N/A | 15 | 180 | 210 | MAPbBr3 | N/A | 200 | 6 | silver paste | 2.7e-05 | 0
File10 | 1.2 | 200 | 4 | N/A | N/A | 15 | 600 | 180+210 | FAPbI3 | N/A | 200 | 6 | probe | 2.7e-05 | 0
File11 | 1.2 | 200 | 4 | N/A | N/A | 15 | 600 | 180+210 | FAPbI3 | N/A | 200 | 6 | silver paste | 2.7e-05 | 0
File12 | 1.2 | 200 | 4 | N/A | N/A | 15 | 600 | 180+210 | FAPbI3 | yes | 200 | 6 | probe | 2.7e-05 | 0
File13 | 1.2 | 200 | 4 | N/A | N/A | 15 | 600 | 180+210 | FAPbI3 | yes | 200 | 6 | silver paste | 2.7e-05 | 0
File14 | 1.2 | 200 | 4 | N/A | N/A | 15 | 180 | 210 | MAPbBr3 | yes | 200 | 6 | probe | 0.00264 | 0
File15 | 1.2 | 200 | 4 | N/A | N/A | 15 | 180 | 210 | MAPbBr3 | yes | 200 | 6 | silver paste | 2.7e-05 | 0
File16 | 1.2 | 200 | 4 | N/A | N/A | 25 | 60 | 180 | MAPbI3 | N/A | 100 | 8 | carbon paste | 2.7e-05 | 0
File17 | 1.2 | 250 | 4 | N/A | 10 | 15 | 180 | 180 | MAPbI3 | N/A | 200 | 6 | carbon paste | 2.7e-05 | 0
File18 | 1.2 | 250 | 4 | N/A | 20 | 15 | 180 | 180 | MAPbI3 | N/A | 200 | 6 | carbon paste | 2.7e-05 | 0
File19 | 1.2 | 250 | 4 | N/A | N/A | 15 | 180 | 180 | MAPbI3 | N/A | 600 | 6 | carbon paste | 2.7e-05 | 0
File20 | 1.2 | 250 | 4 | N/A | N/A | 15 | 180 | 180 | MAPbI3 | yes | 600 | 6 | carbon paste | 2.7e-05 | 0
File21 | 1.5 | 5 | 4 | N/A | N/A | 8 | 180 | 180 | MAPbI3 | N/A | 150 | 6 | carbon paste | 0.001 | 0
File22 | 1.5 | 200 | 2 | N/A | N/A | 15 | 180 | 180 | MAPbI3 | N/A | 200 | 4 | carbon paste | 1e-05 | 1
File23 | 1.5 | 200 | 2 | N/A | N/A | 15 | 180 | 180 | MAPbI3 | N/A | 200 | 6 | carbon paste | 2.7e-05 | 0
File24 | 1.5 | 200 | 4 | yes | N/A | 15 | 180 | 180 | MAPbI3 | N/A | 200 | 6 | carbon paste | 2.7e-05 | 0
File25 | 1.5 | 200 | 4 | N/A | N/A | 10 | 60 | 180 | MAPbI3 | N/A | 100 | 8 | carbon paste | 0.00264 | 0
File26 | 1.5 | 200 | 4 | N/A | N/A | 10 | 60 | 180 | MAPbI3 | N/A | 100 | 8 | carbon paste | 0.1 | 0
File27 | 1.5 | 200 | 4 | N/A | N/A | 15 | 180 | 180 | MAPbI3 | N/A | 200 | 6 | carbon paste | 1e-05 | 0
File28 | 1.6 | 250 | 4 | N/A | N/A | 15 | 180 | 180 | MAPbI3 | N/A | 100 | 8 | carbon paste | 0.00264 | 0
File29 | 1.6 | 250 | 4 | N/A | N/A | 15 | 180 | 180 | MAPbI3 | yes | 100 | 6 | carbon paste | 2.7e-05 | 0
File30 | 1.8 | 50 | 4 | N/A | N/A | 20 | 180 | 180 | MAPbI3 | N/A | 200 | 6 | carbon paste | 1e-05 | 0
File31 | 1 | 200 | 4 | N/A | N/A | 10 | 60 | 180 | MAPbI3 | N/A | 100 | 8 | carbon paste | 0.00264 | 0
File32 | 1 | 200 | 4 | N/A | N/A | 25 | 60 | 180 | MAPbI3 | N/A | 100 | 8 | carbon paste | 0.00264 | 0
File33 | 2.5 | 200 | 4 | N/A | N/A | 25 | 60 | 180 | MAPbI3 | N/A | 100 | 3 | carbon paste | 0.00264 | 0
File34 | 2.5 | 200 | 4 | N/A | N/A | 25 | 60 | 180 | MAPbI3 | N/A | 100 | 5 | silver paste | 0.00264 | 0
File35 | 2.5 | 200 | 4 | N/A | N/A | 25 | 60 | 180 | MAPbI3 | N/A | 100 | 8 | silver paste | 0.00264 | 0
File36 | 2 | 200 | 4 | N/A | N/A | 15 | 180 | 370+450 | CsPbI3 | N/A | 200 | 6 | probe | 1e-05 | 1
File37 | 2 | 200 | 4 | N/A | N/A | 18 | 180 | 210 | MAPbBr3 | N/A | 200 | 6 | silver paste | 2.7e-05 | 0
File38 | 2 | 200 | 4 | N/A | N/A | 18 | 180 | 210 | MAPbBr3 | N/A | 200 | 8 | probe | 2.7e-05 | 0
File39 | 2 | 200 | 4 | N/A | N/A | 18 | 600 | 180+210 | FAPbI3 | N/A | 200 | 6 | silver paste | 2.7e-05 | 0
File40 | 2 | 250 | 4 | N/A | N/A | 15 | 180 | 180 | MAPbI3 | N/A | 200 | 6 | carbon paste | 2.7e-05 | 0
File41 | 2 | 300 | 4 | N/A | N/A | 10 | 60 | 180 | MAPbI3 | N/A | 100 | 4 | carbon paste | 0.00264 | 0
File42 | 2 | 300 | 4 | N/A | N/A | 15 | 60 | 180 | MAPbI3 | N/A | 100 | 6 | carbon paste | 0.00264 | 0
File43 | 3 | 50 | 4 | N/A | N/A | 20 | 180 | 180 | MAPbI3 | N/A | 200 | 6 | carbon paste | 2.7e-05 | 0