## Sheet1
voltage | current_cycle1 | current_cycle2 | current_cycle3 | current_cycle4 | current_cycle5 | current_cycle6 | current_cycle7 | current_cycle8 | current_cycle9 | current_cycle10 | current_cycle11 | current_cycle12 | current_cycle13
0 | 1.06171e-07 | 2.30968e-07 | 2.66358e-07 | 3.03611e-07 | 3.61353e-07 | 4.33996e-07 | 4.65661e-07 | 5.0664e-07 | 5.23403e-07 | 5.64382e-07 | 5.90459e-07 | 6.07222e-07 | 6.31437e-07
0.1 | 1.00583e-07 | 2.21655e-07 | 4.87194e-05 | 6.07316e-05 | 7.39824e-05 | 4.26546e-07 | 4.58211e-07 | 4.95464e-07 | 5.23403e-07 | 5.4948e-07 | 3.24566e-05 | 6.01634e-07 | 6.23986e-07
0.2 | 9.68576e-08 | 7.85664e-05 | 0.000100547 | 0.000117114 | 0.000147695 | 4.26546e-07 | 4.5076e-07 | 4.95464e-07 | 5.17815e-07 | 5.4948e-07 | 0.000142982 | 5.99772e-07 | 6.20261e-07
0.3 | 9.49949e-08 | 0.00017165 | 0.000172708 | 0.00018226 | 0.000223735 | 3.33451e-05 | 4.56348e-07 | 4.93601e-07 | 5.19678e-07 | 3.50401e-05 | 0.000253197 | 5.96046e-07 | 6.18398e-07
0.4 | 1.11759e-08 | 0.000247015 | 0.000371285 | 0.00026492 | 0.000308774 | 0.000137007 | 1.40071e-05 | 8.11108e-05 | 8.9407e-08 | 3.79197e-05 | 0.00035386 | 5.94184e-07 | 6.14673e-07
0.5 | 4.41819e-06 | 0.000335593 | 0.000536421 | 0.00033075 | 0.000410406 | 0.000174983 | 0.000259273 | 0.000330368 | 5.10365e-07 | 2.33017e-05 | 0.000153091 | 2.54996e-06 | 8.01031e-05
0.6 | 6.59227e-05 | 0.000419295 | 0.000696788 | 0.000445779 | 0.000544842 | 0.000155767 | 0.000300806 | 0.000346014 | 5.0664e-07 | 5.45755e-07 | 8.14274e-05 | 3.52319e-05 | 0.000136193
0.7 | 0.000126457 | 0.000507327 | 0.000145888 | 0.00054956 | 0.000626102 | 0.000211306 | 0.000278063 | 0.000198172 | 5.10365e-07 | 3.72529e-09 | 7.90097e-05 | 8.33347e-06 | 0.000159631
0.8 | 0.000176197 | 0.000692176 | 4.03635e-06 | 0.000755357 | 0.000696637 | 0.000201631 | 9.0953e-05 | 9.3922e-05 | 5.0664e-07 | 7.82311e-08 | 6.70068e-05 | 1.37836e-07 | 0.000256682
0.9 | 0.000215525 | 0.000753772 | 9.49949e-08 | 0.000904875 | 0.000831811 | 0.000125015 | 8.45641e-07 | 2.99029e-05 | 3.88417e-05 | 6.59376e-06 | 7.5236e-05 | 4.76241e-05 | 0.000270134
1 | 0.000249364 | 0.000744177 | 0.000159618 | 0.001030395 | 0.000964871 | 0.000186116 | 0.000230383 | 4.76837e-07 | 0.000107771 | 0.000248218 | 2.45161e-05 | 9.6444e-05 | 0.000446362
1.1 | 0.000275919 | 0.000651909 | 0.000113932 | 4.68697e-05 | 0.001068434 | 0.00043539 | 7.99261e-06 | 5.40167e-07 | 0.000118339 | 0.000286102 | 1.80472e-05 | 0.00028646 | 0.000572179
1.2 | 0.000333851 | 5.94594e-05 | 0.00014773 | 0.000192102 | 0.001246592 | 0.000618698 | 5.70919e-05 | 5.4054e-06 | 0.000169197 | 0.000239208 | 0.000118759 | 0.000124725 | 0.000559617
1.3 | 5.00307e-06 | 0.000323465 | 0.000210377 | 0.000514852 | 0.00148375 | 0.001214797 | 0.000176203 | 2.36929e-06 | 0.000227133 | 0.000218531 | 0.000168078 | 6.86497e-05 | 5.80512e-05
1.4 | 1.09468e-05 | 0.000586011 | 0.000103938 | 0.00019346 | 0.001648996 | 0.000446247 | 0.000276268 | 2.52426e-05 | 0.000291344 | 0.00018975 | 0.000138955 | 2.56021e-05 | 0.00064902
1.5 | 0.00017429 | 0.001329867 | 3.90373e-05 | 0.000195509 | 0.001767291 | 0.000481274 | 0.000139451 | 6.06142e-05 | 0.000462651 | 0.000164896 | 0.000455726 | 0.000150697 | 0.000737736
1.6 | 0.000367187 | 0.001394574 | 0.000190076 | 0.000402944 | 0.001917092 | 0.00146096 | 0.000102816 | 5.34952e-06 | 0.000531258 | 0.000212671 | 0.000506954 | 0.00032636 | 0.000784133
1.7 | 0.000435317 | 0.001421062 | 0.000251694 | 0.000313951 | 0.002116321 | 0.00134166 | 0.000372367 | 0.00010971 | 0.000500063 | 0.000224551 | 0.000566762 | 0.000441255 | 0.000715347
1.8 | 0.00084636 | 0.001304533 | 0.000234798 | 0.000547858 | 0.002207899 | 0.001937862 | 0.000520939 | 0.000152793 | 0.000576921 | 0.00055111 | 0.000870353 | 0.000565626 | 0.000965355
1.9 | 0.00071534 | 0.001199218 | 0.000242118 | 5.78612e-05 | 0.002406124 | 0.002192231 | 0.000337618 | 0.000427742 | 0.000329493 | 0.000818988 | 0.00099677 | 0.000856616 | 0.001357816
2 | 0.001173029 | 0.001526067 | 0.00036497 | 2.54326e-05 | 0.002601231 | 0.002124216 | 3.22796e-05 | 0.000173992 | 0.000268746 | 0.000972418 | 0.000780571 | 0.001186233 | 0.001342392
2.1 | 0.001289029 | 0.001534663 | 0.000392506 | 0.000394564 | 0.001801474 | 0.002243923 | 5.28563e-05 | 1.11423e-05 | 0.000672776 | 0.000740573 | 0.000382101 | 0.001596451 | 0.001138354
2.2 | 0.001013149 | 0.000991181 | 0.000306882 | 0.000234025 | 0.002202464 | 0.00217719 | 0.000637045 | 2.00626e-05 | 0.000810456 | 0.000482485 | 0.000603775 | 0.002039025 | 0.001208946
2.3 | 0.001067564 | 0.001364576 | 0.000634654 | 8.68291e-05 | 0.000363547 | 0.00227404 | 9.03327e-05 | 0.00018242 | 0.001252364 | 0.00040067 | 0.000543252 | 0.002132611 | 0.000984512
2.4 | 0.001207769 | 0.001370892 | 0.000561053 | 0.000223408 | 0.000994338 | 0.002447521 | 0.000174176 | 6.69453e-05 | 0.001029095 | 0.000245944 | 0.0009239 | 0.00224225 | 0.000864545
2.5 | 0.001084173 | 0.001573317 | 3.5746e-05 | 0.00014119 | 0.001258468 | 0.002669206 | 5.6861e-05 | 9.73828e-05 | 0.000883112 | 0.00076283 | 0.001629695 | 0.002143251 | 0.001206776
2.6 | 0.000297042 | 0.001810076 | 3.47067e-05 | 0.000103122 | 0.001382207 | 0.002908794 | 0.000251221 | 8.23811e-05 | 0.00031881 | 0.000465225 | 0.002157506 | 0.00226769 | 0.001458131
2.7 | 7.55694e-05 | 0.001839126 | 3.18904e-05 | 9.87798e-05 | 0.001560658 | 0.002710398 | 6.73384e-05 | 0.000135524 | 0.000172166 | 0.000479862 | 0.002537368 | 0.001015307 | 0.001554878
2.8 | 5.73061e-05 | 0.002119418 | 2.55592e-05 | 0.000364063 | 0.001455927 | 0.001967683 | 0.000104837 | 2.33483e-05 | 0.000547972 | 0.000791963 | 0.002351819 | 0.000918495 | 0.00148418
2.9 | 3.48389e-05 | 0.002871681 | 3.40398e-05 | 7.21812e-05 | 0.001433339 | 5.07794e-05 | 0.000152983 | 0.000139101 | 0.00049025 | 0.000990272 | 0.002171485 | 0.000807254 | 0.001558663
3 | 2.83346e-05 | 0.0032252 | 0.000105783 | 4.77601e-05 | 0.001733495 | 9.49651e-05 | 0.000123099 | 1.92374e-05 | 0.000393527 | 0.000655375 | 0.001795173 | 0.001082648 | 0.001509383
3.1 | 0.000117166 | 0.00333102 | 0.000166245 | 3.77987e-05 | 0.00235595 | 0.000229856 | 0.000144685 | 3.81041e-05 | 0.000132546 | 0.000474716 | 0.000902072 | 0.001074124 | 0.001965938
3.2 | 2.70698e-05 | 0.003363481 | 4.97382e-05 | 4.58825e-05 | 0.002311518 | 0.000357576 | 7.44611e-05 | 1.99247e-05 | 5.03399e-05 | 0.000489971 | 0.000481317 | 0.001540802 | 0.002542526
3.3 | 2.9793e-05 | 0.003451899 | 3.03127e-05 | 0.000166778 | 0.002247503 | 0.000297938 | 6.14543e-05 | 2.05189e-05 | 5.72372e-05 | 0.000760932 | 0.000722209 | 0.001216333 | 0.001605976
3.4 | 3.21716e-05 | 0.003678994 | 6.74874e-05 | 4.70337e-05 | 0.002052028 | 0.000167752 | 0.000659067 | 2.21152e-05 | 3.93894e-05 | 0.000540907 | 0.001743741 | 0.001416251 | 5.22584e-05
3.5 | 3.63514e-05 | 0.003897149 | 3.97135e-05 | 4.77172e-05 | 0.001379281 | 0.000121128 | 0.000933023 | 2.33371e-05 | 0.000173338 | 0.000578407 | 0.001817666 | 0.001326187 | 0.000454441
3.6 | 3.34028e-05 | 0.004135726 | 5.09694e-05 | 0.000360316 | 0.00011974 | 0.000211861 | 0.000555603 | 2.82265e-05 | 0.000442453 | 0.000699818 | 0.000920553 | 0.000501093 | 0.000348751
3.7 | 0.000815284 | 0.004237913 | 5.27278e-05 | 0.003875248 | 0.000333106 | 0.000219721 | 0.000108974 | 2.97893e-05 | 0.000334019 | 0.000637295 | 0.002725471 | 0.000416964 | 0.000394138
3.8 | 0.02 | 0.003936438 | 3.44105e-05 | 0.002553148 | 0.000195855 | 0.000626307 | 0.000129055 | 6.70701e-05 | 0.00063627 | 0.000678111 | 0.002747631 | 0.00036289 | 0.000706002
3.9 | 0.02 | 0.003949754 | 0.000187468 | 0.004963225 | 8.8701e-05 | 0.000520505 | 0.000132594 | 0.001229307 | 0.000681574 | 0.000792213 | 0.003757406 | 0.00040756 | 0.000680788
4 | 0.02 | 0.003976449 | 0.00050706 | 0.005422117 | 0.000107708 | 4.98854e-05 | 3.17972e-05 | 0.003197331 | 0.000671281 | 0.001133094 | 0.003530497 | 0.000372393 | 0.000719277
4.1 | 0.02 | 0.004191613 | 0.004312584 | 0.004184106 | 0.000129107 | 5.97779e-05 | 3.44645e-05 | 0.003125213 | 0.0005215 | 0.003662599 | 0.00211386 | 0.000435676 | 0.000787746
4.2 | 0.02 | 0.004295848 | 0.00068312 | 0.005189687 | 0.000165384 | 6.8171e-05 | 5.87478e-05 | 0.003462836 | 0.003722392 | 0.004207199 | 0.001202984 | 0.000565305 | 0.000455588
4.3 | 0.02 | 0.000950363 | 0.006866382 | 0.004984373 | 0.000111334 | 7.51652e-05 | 6.47698e-05 | 0.004149476 | 0.003898753 | 0.004728688 | 0.002676122 | 0.000510665 | 0.02
4.4 | 0.02 | 0.005254732 | 0.009517785 | 0.005748173 | 0.000406966 | 0.000317596 | 0.001013709 | 0.005205242 | 0.004299469 | 0.004731683 | 0.002841409 | 0.000568705 | 0.02
4.5 | 0.02 | 0.008539997 | 0.009905836 | 0.005813828 | 0.002830585 | 7.07917e-05 | 0.003001904 | 0.004478715 | 0.004292013 | 0.004817186 | 0.003321096 | 0.000679817 | 0.02
4.6 | 0.02 | 0.008786475 | 0.01070884 | 0.006157121 | 0.003481111 | 7.34162e-05 | 0.003016409 | 0.004344771 | 0.005569102 | 0.004501836 | 0.003916688 | 0.001059579 | 0.02
4.7 | 0.02 | 0.009209368 | 0.01028262 | 0.006069927 | 0.003690876 | 0.000717657 | 0.003112329 | 0.00570491 | 0.005712718 | 0.005037094 | 0.00410185 | 0.001993706 | 0.02
4.8 | 0.02 | 0.01077076 | 0.01087267 | 0.006727913 | 0.004052458 | 0.004164431 | 0.00317206 | 0.00592473 | 0.00597275 | 0.005290415 | 0.004638815 | 0.002780441 | 0.02
4.9 | 0.02 | 0.01304519 | 0.01105314 | 0.007478205 | 0.003950546 | 0.004112691 | 0.003436977 | 0.005962141 | 0.005567674 | 0.005286425 | 0.003898527 | 0.003772989 | 0.02
5 | 0.02 | 0.02 | 0.01125927 | 0.007860819 | 0.004513724 | 0.004384803 | 0.003205454 | 0.006235929 | 0.006378686 | 0.005400743 | 0.003910648 | 0.004727472 | 0.02
5.1 | 0.02 | 0.02 | 0.01182535 | 0.008451335 | 0.004988875 | 0.004519761 | 0.003277818 | 0.006240189 | 0.006862855 | 0.005270734 | 0.004139723 | 0.005119935 | 0.02
5.2 | 0.02 | 0.02 | 0.01111675 | 0.00831311 | 0.005386012 | 0.004760114 | 0.003425833 | 0.006258404 | 0.007135104 | 0.005918657 | 0.004293088 | 0.005152637 | 0.02
5.3 | 0.02 | 0.02 | 0.007647093 | 0.008041622 | 0.005368011 | 0.004920093 | 0.003676813 | 0.004195906 | 0.007403694 | 0.006031532 | 0.004498761 | 0.004732205 | 0.02
5.4 | 0.02 | 0.02 | 0.01304077 | 0.008278059 | 0.006046472 | 0.004898138 | 0.00417494 | 0.004004536 | 0.007383104 | 0.005766299 | 0.004918307 | 0.005126357 | 0.02
5.5 | 0.02 | 0.02 | 0.01509629 | 0.008458361 | 0.006345401 | 0.005132951 | 0.004300117 | 0.005118262 | 0.006933026 | 0.005931513 | 0.004934028 | 0.005120607 | 0.02
5.6 | 0.02 | 0.02 | 0.0158026 | 0.008631732 | 0.006618394 | 0.005482357 | 0.00596752 | 0.006725661 | 0.007166373 | 0.006395087 | 0.004928898 | 0.00474217 | 0.02
5.7 | 0.02 | 0.02 | 0.005599042 | 0.009484591 | 0.006726217 | 0.005765118 | 0.005646737 | 0.006758157 | 0.00737099 | 0.006688099 | 0.005323315 | 0.005032299 | 0.02
5.8 | 0.02 | 0.02 | 0.006545926 | 0.008965479 | 0.007036567 | 0.006080005 | 0.005586626 | 0.007717002 | 0.007359805 | 0.006875621 | 0.005538808 | 0.005637839 | 0.02
5.9 | 0.02 | 0.02 | 0.0182524 | 0.008754807 | 0.006841265 | 0.00610962 | 0.006279957 | 0.007013243 | 0.007717479 | 0.007327056 | 0.005392255 | 0.005744362 | 0.02
6 | 0.02 | 0.02 | 0.005842123 | 0.008990942 | 0.007125115 | 0.006336518 | 0.006697278 | 0.007378688 | 0.005383778 | 0.007301375 | 0.005694337 | 0.006057641 | 0.02
6.1 | 0.02 | 0.02 | 0.000241738 | 0.01077564 | 0.006979084 | 0.006389992 | 0.00723022 | 0.007794784 | 0.005192934 | 0.007353494 | 0.005948005 | 0.006261025 | 0.02
6.2 | 0.02 | 0.02 | 0.000333011 | 0.01099821 | 0.007330079 | 0.006450923 | 0.007418949 | 0.008603271 | 0.005131355 | 0.007071078 | 0.004909288 | 0.00665427 | 0.02
6.3 | 0.02 | 0.02 | 0.00046983 | 0.01139608 | 0.007893359 | 0.006724374 | 0.00762907 | 0.01010025 | 0.007818224 | 0.007777061 | 0.004413689 | 0.006808132 | 0.02
6.4 | 0.02 | 0.00174398 | 0.000784051 | 0.01203391 | 0.007296875 | 0.006960198 | 0.008088071 | 0.0104916 | 0.008566706 | 0.008328896 | 0.006139951 | 0.006828789 | 0.02
6.5 | 0.02 | 0.001636278 | 0.000858028 | 0.01250294 | 0.008035047 | 0.007528229 | 0.008227987 | 0.01079773 | 0.008169172 | 0.008605558 | 0.006484406 | 0.007091844 | 0.02
6.6 | 0.02 | 0.001825236 | 0.001391841 | 0.01279868 | 0.008434344 | 0.007495614 | 0.007781178 | 0.008474655 | 0.004452717 | 0.009048443 | 0.007297525 | 0.007401446 | 0.02
6.7 | 0.02 | 0.002158724 | 0.001688948 | 0.01293713 | 0.008723635 | 0.007781781 | 0.008327208 | 0.007596904 | 0.008121423 | 0.008889766 | 0.007725041 | 0.007125011 | 0.02
6.8 | 0.02 | 0.002469754 | 0.004188789 | 0.01451267 | 0.00930582 | 0.008231593 | 0.008283034 | 0.008978665 | 0.009809976 | 0.009135351 | 0.00638281 | 0.007954838 | 0.02
6.9 | 0.02 | 0.02 | 0.02 | 0.00870665 | 0.009441359 | 0.007815583 | 0.009156771 | 0.01026416 | 0.008236887 | 0.00902636 | 0.005513532 | 0.008287262 | 0.02
7 | 0.02 | 0.02 | 0.02 | 0.0004528 | 0.009418575 | 0.008712856 | 0.007808156 | 0.00840262 | 0.003200015 | 0.00281406 | 0.004844498 | 0.008840732 | 0.02
7.1 | 0.02 | 0.02 | 0.02 | 0.001173772 | 0.009538027 | 0.009523248 | 0.006412283 | 0.003806161 | 0.008829622 | 0.003791811 | 0.006142374 | 0.009005954 | 0.02
7.2 | 0.02 | 0.02 | 0.02 | 0.005539505 | 0.001234502 | 0.009204526 | 0.009253619 | 0.01130517 | 0.01022556 | 0.003956102 | 0.007796012 | 0.007180253 | 0.02
7.3 | 0.02 | 0.02 | 0.02 | 0.009888079 | 0.004695613 | 0.009409757 | 0.009976046 | 0.01129076 | 0.009697452 | 0.008867098 | 0.009235896 | 0.00807398 | 0.02
7.4 | 0.02 | 0.02 | 0.02 | 0.002679694 | 0.006890059 | 0.009374036 | 0.01008854 | 0.01111759 | 0.006896118 | 0.009191599 | 0.009878222 | 0.004609358 | 0.02
7.5 | 0.02 | 0.02 | 0.02 | 0.003829459 | 0.008919924 | 0.008836636 | 0.005327787 | 0.008444251 | 0.009636477 | 0.006171567 | 0.01019531 | 0.005552104 | 0.02
7.6 | 0.02 | 0.02 | 0.02 | 0.0087335 | 0.0077489 | 0.009725694 | 0.008460721 | 0.009639094 | 0.01163904 | 0.00788735 | 0.01060466 | 0.006847447 | 0.02
7.7 | 0.02 | 0.02 | 0.02 | 0.007762808 | 0.003555754 | 0.004359726 | 0.01003383 | 0.003285807 | 0.01196673 | 0.01155678 | 0.01072961 | 0.008853721 | 0.02
7.8 | 0.02 | 0.02 | 0.02 | 0.006540082 | 0.01078617 | 0.001555346 | 0.004799562 | 0.009421179 | 0.008192629 | 0.009707453 | 0.008916099 | 0.01136883 | 0.02
7.9 | 0.02 | 0.02 | 0.02 | 0.01306159 | 0.0049659 | 0.003093641 | 0.003079545 | 0.004992949 | 0.004875896 | 0.01189393 | 0.006640721 | 0.01230358 | 0.02
8 | 0.02 | 0.02 | 0.02 | 0.01369577 | 0.005250465 | 0.007530887 | 0.004462546 | 0.009682432 | 0.005786283 | 0.0125025 | 0.009166157 | 0.01287578 | 0.02
8 | 0.02 | 0.02 | 0.02 | 0.01988133 | 0.004606757 | 0.008234076 | 0.006453019 | 0.01308913 | 0.005121443 | 0.008333355 | 0.006084464 | 0.01165546 | 0.02
7.9 | 0.02 | 0.02 | 0.02 | 0.008458188 | 0.01226531 | 0.00536239 | 0.005495323 | 0.01348147 | 0.007728837 | 0.01106416 | 0.007155299 | 0.01170232 | 0.02
7.8 | 0.02 | 0.02 | 0.02 | 0.006541433 | 0.01256628 | 0.009017397 | 0.009556811 | 0.01356855 | 0.01075771 | 0.01176183 | 0.007060792 | 0.01145585 | 0.02
7.7 | 0.02 | 0.02 | 0.02 | 0.01067561 | 0.01256807 | 0.01453012 | 0.01219966 | 0.01021639 | 0.01194006 | 0.01198418 | 0.008352239 | 0.01171467 | 0.02
7.6 | 0.02 | 0.02 | 0.02 | 0.0121833 | 0.01236834 | 0.01445771 | 0.01266355 | 0.004387885 | 0.01228948 | 0.008962393 | 0.0111987 | 0.01145922 | 0.02
7.5 | 0.02 | 0.02 | 0.02 | 0.01655921 | 0.01202152 | 0.01375047 | 0.01171375 | 0.005027542 | 0.01208957 | 0.00992693 | 0.01017325 | 0.01143815 | 0.02
7.4 | 0.02 | 0.02 | 0.004425749 | 0.0123944 | 0.01175096 | 0.01385831 | 0.01263932 | 0.01171374 | 0.0118818 | 0.01038794 | 0.007866323 | 0.01127135 | 0.02
7.3 | 0.02 | 0.02 | 0.005019808 | 0.01402009 | 0.01180221 | 0.0131585 | 0.01265671 | 0.01270724 | 0.01191841 | 0.009516194 | 0.006815692 | 0.01109827 | 0.02
7.2 | 0.02 | 0.02 | 0.005311806 | 0.01686462 | 0.01157883 | 0.01278142 | 0.01210228 | 0.0126393 | 0.01233264 | 0.009268191 | 0.009609938 | 0.01118373 | 0.02
7.1 | 0.02 | 0.02 | 0.005533049 | 0.01694229 | 0.01116083 | 0.01272918 | 0.01243954 | 0.01207205 | 0.01189823 | 0.009065866 | 0.009364853 | 0.01083367 | 0.02
7 | 0.02 | 0.02 | 0.01239064 | 0.01614668 | 0.01078802 | 0.01222988 | 0.01219113 | 0.01134503 | 0.01138613 | 0.009342207 | 0.01034356 | 0.01055769 | 0.02
6.9 | 0.02 | 0.02 | 0.01618427 | 0.01575873 | 0.01056994 | 0.01217523 | 0.01190101 | 0.01134904 | 0.01124066 | 0.009260809 | 0.01048446 | 0.01013086 | 0.02
6.8 | 0.02 | 0.02 | 0.01720239 | 0.0151218 | 0.01044351 | 0.01192535 | 0.01174193 | 0.01118076 | 0.01108753 | 0.009202134 | 0.01035959 | 0.0102891 | 0.02
6.7 | 0.02 | 0.02 | 0.01750886 | 0.01482628 | 0.009850049 | 0.01141557 | 0.01176744 | 0.01098479 | 0.01109021 | 0.009507908 | 0.01011718 | 0.009992873 | 0.02
6.6 | 0.02 | 0.02 | 0.01645334 | 0.01462519 | 0.01070935 | 0.01133592 | 0.01138038 | 0.01096728 | 0.01068988 | 0.009266026 | 0.0100207 | 0.009738328 | 0.02
6.5 | 0.02 | 0.02 | 0.01628229 | 0.01417334 | 0.01015604 | 0.01066597 | 0.01113512 | 0.01055519 | 0.01036452 | 0.008685313 | 0.009883873 | 0.009877136 | 0.02
6.4 | 0.02 | 0.02 | 0.01496283 | 0.01319022 | 0.009674257 | 0.01072438 | 0.01117782 | 0.01031206 | 0.01023722 | 0.008850355 | 0.009669458 | 0.00964319 | 0.02
6.3 | 0.02 | 0.02 | 0.01527721 | 0.01324863 | 0.009045301 | 0.01025764 | 0.01080814 | 0.01016213 | 0.01005905 | 0.008360356 | 0.009303533 | 0.009315711 | 0.02
6.2 | 0.02 | 0.02 | 0.01491762 | 0.01240895 | 0.00878337 | 0.01065482 | 0.01081161 | 0.0104513 | 0.009901671 | 0.008263223 | 0.008850677 | 0.009116417 | 0.02
6.1 | 0.02 | 0.02 | 0.01400683 | 0.01215535 | 0.008281263 | 0.01011014 | 0.01076258 | 0.01010838 | 0.009730898 | 0.008270923 | 0.008799598 | 0.00904453 | 0.02
6 | 0.02 | 0.02 | 0.01342832 | 0.01190581 | 0.00815095 | 0.009831225 | 0.0100736 | 0.009771256 | 0.009537784 | 0.00791317 | 0.008589732 | 0.00904002 | 0.02
5.9 | 0.02 | 0.02 | 0.01280075 | 0.01171719 | 0.008259602 | 0.009614026 | 0.009581206 | 0.009067433 | 0.009393137 | 0.008048229 | 0.008513598 | 0.008984089 | 0.02
5.8 | 0.02 | 0.02 | 0.01349081 | 0.01170244 | 0.007954648 | 0.009708209 | 0.009453554 | 0.009299994 | 0.009235289 | 0.008003099 | 0.00842662 | 0.008647459 | 0.02
5.7 | 0.02 | 0.01740821 | 0.01341162 | 0.01170785 | 0.007876627 | 0.009826407 | 0.009457786 | 0.008974399 | 0.008960474 | 0.007949382 | 0.00839095 | 0.008359248 | 0.02
5.6 | 0.02 | 0.01726762 | 0.01199767 | 0.01143338 | 0.008329259 | 0.008544598 | 0.009461831 | 0.008680211 | 0.008552698 | 0.007775681 | 0.008123003 | 0.008192034 | 0.02
5.5 | 0.02 | 0.01865613 | 0.01227023 | 0.01123294 | 0.008200282 | 0.008529412 | 0.009020846 | 0.008562312 | 0.008496521 | 0.007693453 | 0.007951373 | 0.008103434 | 0.02
5.4 | 0.02 | 0.01791275 | 0.01247273 | 0.01121822 | 0.007373165 | 0.008624775 | 0.008689301 | 0.0079516 | 0.008273611 | 0.007110463 | 0.0076147 | 0.007866902 | 0.02
5.3 | 0.02 | 0.015976 | 0.01246641 | 0.01030913 | 0.007608252 | 0.008413492 | 0.008362697 | 0.007657392 | 0.008154674 | 0.006989783 | 0.007430362 | 0.007716948 | 0.02
5.2 | 0.02 | 0.0169808 | 0.01122721 | 0.009870315 | 0.007640535 | 0.007743884 | 0.007884407 | 0.007863605 | 0.008003403 | 0.006887864 | 0.007419905 | 0.007481093 | 0.02
5.1 | 0.02 | 0.01796701 | 0.01062927 | 0.01021056 | 0.007680479 | 0.007979197 | 0.007718856 | 0.007677536 | 0.007843688 | 0.006889112 | 0.007450385 | 0.007381275 | 0.02
5 | 0.02 | 0.01642923 | 0.01011363 | 0.01044524 | 0.00679582 | 0.007885549 | 0.007746946 | 0.007523652 | 0.007439468 | 0.00688025 | 0.007527126 | 0.007157283 | 0.02
4.9 | 0.02 | 0.01627685 | 0.01080506 | 0.01000041 | 0.00700758 | 0.007660098 | 0.00758989 | 0.007635877 | 0.00739947 | 0.006749501 | 0.007412283 | 0.006859325 | 0.02
4.8 | 0.02 | 0.01530467 | 0.01006587 | 0.008887179 | 0.007080046 | 0.007377882 | 0.007482557 | 0.007461889 | 0.00725973 | 0.006553868 | 0.007143268 | 0.006927915 | 0.02
4.7 | 0.02 | 0.01308028 | 0.01108648 | 0.009375205 | 0.006521523 | 0.007060107 | 0.00742279 | 0.007078325 | 0.007139705 | 0.006168662 | 0.006986298 | 0.006692745 | 0.02
4.6 | 0.02 | 0.01350572 | 0.01005625 | 0.01034012 | 0.006443519 | 0.00715402 | 0.007081732 | 0.007049872 | 0.007060993 | 0.006220942 | 0.006975038 | 0.006365754 | 0.02
4.5 | 0.02 | 0.01174676 | 0.01040476 | 0.01154493 | 0.006349634 | 0.006939523 | 0.006820928 | 0.007024316 | 0.006997803 | 0.006152671 | 0.006893195 | 0.006516751 | 0.02
4.4 | 0.02 | 0.01000248 | 0.01155094 | 0.01159976 | 0.006840067 | 0.007069731 | 0.006788101 | 0.006927539 | 0.006878123 | 0.006007282 | 0.006768581 | 0.006455475 | 0.02
4.3 | 0.02 | 0.009947732 | 0.01239363 | 0.01169228 | 0.006588291 | 0.006560406 | 0.006671362 | 0.006636942 | 0.006696345 | 0.005976636 | 0.006548326 | 0.006327091 | 0.02
4.2 | 0.02 | 0.00922448 | 0.01205464 | 0.0106275 | 0.00706399 | 0.006576408 | 0.00656784 | 0.006481122 | 0.006458446 | 0.005870029 | 0.006375564 | 0.006156789 | 0.02
4.1 | 0.02 | 0.009592947 | 0.01177025 | 0.0104986 | 0.007225433 | 0.006216504 | 0.006265121 | 0.005977184 | 0.006387187 | 0.00572836 | 0.00632737 | 0.005831216 | 0.02
4 | 0.02 | 0.00897754 | 0.009876018 | 0.01058124 | 0.007808305 | 0.006338969 | 0.006461365 | 0.005831428 | 0.00609516 | 0.005623959 | 0.006181143 | 0.01365376 | 0.02
3.9 | 0.02 | 0.009015081 | 0.00997933 | 0.01199301 | 0.007837696 | 0.006479109 | 0.006319936 | 0.005681368 | 0.005721128 | 0.005476737 | 0.006205915 | 0.02 | 0.02
3.8 | 0.02 | 0.008237878 | 0.01110835 | 0.02 | 0.008427769 | 0.006333997 | 0.006183237 | 0.005687285 | 0.00561207 | 0.005369745 | 0.006373821 | 0.02 | 0.02
3.7 | 0.02 | 0.00662546 | 0.01261078 | 0.02 | 0.02 | 0.00593367 | 0.006164722 | 0.005403277 | 0.005617319 | 0.005526068 | 0.006287526 | 0.02 | 0.02
3.6 | 0.02 | 0.006265664 | 0.02 | 0.02 | 0.02 | 0.006510716 | 0.006226081 | 0.00542569 | 0.005555816 | 0.005595932 | 0.006166711 | 0.02 | 0.02
3.5 | 0.02 | 0.007630635 | 0.02 | 0.02 | 0.02 | 0.006878989 | 0.006164085 | 0.005285371 | 0.005738964 | 0.005755303 | 0.00618192 | 0.02 | 0.02
3.4 | 0.02 | 0.01237323 | 0.02 | 0.02 | 0.02 | 0.007145531 | 0.006469872 | 0.005326679 | 0.005589265 | 0.005682362 | 0.005998127 | 0.02 | 0.02
3.3 | 0.02 | 0.02 | 0.02 | 0.0207002 | 0.01746796 | 0.007388385 | 0.0065732 | 0.005427722 | 0.005417323 | 0.005635206 | 0.006118044 | 0.02 | 0.02
3.2 | 0.02 | 0.02 | 0.02 | 0.01988741 | 0.01608423 | 0.007906495 | 0.007222682 | 0.00581309 | 0.005166028 | 0.005845822 | 0.006358342 | 0.02 | 0.02
3.1 | 0.02 | 0.02 | 0.02 | 0.01788056 | 0.01471171 | 0.02 | 0.01009718 | 0.006022789 | 0.005238179 | 0.005914222 | 0.006216867 | 0.02 | 0.02
3 | 0.02 | 0.02 | 0.01970512 | 0.01707892 | 0.01439813 | 0.02 | 0.02 | 0.006186722 | 0.005066052 | 0.006136505 | 0.006327072 | 0.02 | 0.01757825
2.9 | 0.02 | 0.01939918 | 0.01805455 | 0.01578348 | 0.01306743 | 0.01821225 | 0.02 | 0.02 | 0.005109197 | 0.006194644 | 0.006170917 | 0.02045881 | 0.01787447
2.8 | 0.02 | 0.01771875 | 0.017053 | 0.01492639 | 0.01244889 | 0.01507202 | 0.02 | 0.02 | 0.005075267 | 0.02 | 0.006212646 | 0.01956063 | 0.01760802
2.7 | 0.02 | 0.01665252 | 0.01605442 | 0.01401956 | 0.01147422 | 0.01374659 | 0.01712587 | 0.01804261 | 0.005168531 | 0.02 | 0.006469026 | 0.0184797 | 0.01615488
2.6 | 0.02 | 0.01640668 | 0.01439391 | 0.01330599 | 0.01117732 | 0.01272598 | 0.01429249 | 0.01500624 | 0.006944612 | 0.02039082 | 0.01141156 | 0.01740688 | 0.01476595
2.5 | 0.02 | 0.01538756 | 0.01334989 | 0.01247754 | 0.0104175 | 0.01200162 | 0.01316638 | 0.01414293 | 0.01378402 | 0.01746016 | 0.01577883 | 0.01639027 | 0.01380908
2.4 | 0.01267724 | 0.0141442 | 0.01253428 | 0.01168573 | 0.009517062 | 0.01146059 | 0.01214091 | 0.01329198 | 0.01234279 | 0.01317959 | 0.01245657 | 0.01529882 | 0.01261165
2.3 | 0.01182804 | 0.01371612 | 0.0118781 | 0.01094915 | 0.008814346 | 0.01083959 | 0.01153219 | 0.01212447 | 0.01141716 | 0.01202653 | 0.01099805 | 0.01418187 | 0.01147221
2.2 | 0.01091299 | 0.01178471 | 0.01111746 | 0.01021711 | 0.008180907 | 0.01004347 | 0.01096064 | 0.01126174 | 0.0105518 | 0.01109898 | 0.01060661 | 0.013072 | 0.01049296
2.1 | 0.01017921 | 0.01102569 | 0.01037459 | 0.01013897 | 0.007587168 | 0.009206152 | 0.01023871 | 0.01040669 | 0.009998059 | 0.01029268 | 0.009985527 | 0.01204796 | 0.009591531
2 | 0.01018852 | 0.01024508 | 0.01022529 | 0.009435415 | 0.006996883 | 0.008556193 | 0.00933424 | 0.009527493 | 0.009171899 | 0.00937436 | 0.009441359 | 0.01115237 | 0.008808959
1.9 | 0.008542649 | 0.009550912 | 0.009546939 | 0.008696193 | 0.00643363 | 0.007909324 | 0.008662984 | 0.008746784 | 0.00865596 | 0.008667607 | 0.008663455 | 0.0102866 | 0.008046126
1.8 | 0.007910833 | 0.008905349 | 0.008756505 | 0.008038154 | 0.005906848 | 0.007267278 | 0.007750019 | 0.007830303 | 0.007921595 | 0.007999834 | 0.008022904 | 0.009456716 | 0.007314347
1.7 | 0.00725908 | 0.008247063 | 0.008008627 | 0.007388948 | 0.005379241 | 0.006652832 | 0.007022811 | 0.007195788 | 0.00723538 | 0.007366706 | 0.00749312 | 0.008623134 | 0.006516458
1.6 | 0.006732931 | 0.007690495 | 0.007338647 | 0.006736133 | 0.004915645 | 0.006118983 | 0.006321259 | 0.006560426 | 0.007001568 | 0.006714694 | 0.006870124 | 0.007820867 | 0.00582611
1.5 | 0.006198432 | 0.007014234 | 0.006727487 | 0.006130092 | 0.004441714 | 0.005594919 | 0.005707225 | 0.005958013 | 0.006492037 | 0.006102504 | 0.006153923 | 0.007088544 | 0.005183682
1.4 | 0.005679034 | 0.006429842 | 0.006121311 | 0.005566411 | 0.003985062 | 0.005070608 | 0.005113658 | 0.005368529 | 0.005876845 | 0.005542334 | 0.005613849 | 0.006402232 | 0.004698433
1.3 | 0.005171649 | 0.005866507 | 0.005550364 | 0.005044356 | 0.003596036 | 0.004557727 | 0.004579695 | 0.004836155 | 0.005346514 | 0.004989283 | 0.005116867 | 0.005663658 | 0.004310725
1.2 | 0.00465568 | 0.005322378 | 0.005016064 | 0.004555916 | 0.003231419 | 0.004117694 | 0.004097322 | 0.004329573 | 0.00481661 | 0.004472902 | 0.004611945 | 0.005015716 | 0.003889995
1.1 | 0.004191946 | 0.004791822 | 0.004497977 | 0.004086502 | 0.002885725 | 0.003658256 | 0.003637409 | 0.003866157 | 0.004314803 | 0.003970781 | 0.004124539 | 0.004413705 | 0.003447415
1 | 0.003742376 | 0.00428061 | 0.004002558 | 0.0036394 | 0.002558829 | 0.00304104 | 0.003198234 | 0.003411312 | 0.003842475 | 0.003462736 | 0.003665125 | 0.003859665 | 0.002975553
0.9 | 0.003309334 | 0.003790619 | 0.003525419 | 0.00321003 | 0.002249606 | 0.002612976 | 0.002793204 | 0.002980299 | 0.003389759 | 0.003016701 | 0.003225567 | 0.003339535 | 0.002577312
0.8 | 0.002891421 | 0.003300868 | 0.003066657 | 0.002801353 | 0.001952516 | 0.002260162 | 0.002409393 | 0.002566863 | 0.002940342 | 0.002605779 | 0.002798589 | 0.002850326 | 0.00222118
0.7 | 0.002483817 | 0.002826009 | 0.002625192 | 0.002402872 | 0.001666103 | 0.001934979 | 0.002049536 | 0.002180969 | 0.002509682 | 0.002205275 | 0.002388338 | 0.002403457 | 0.001859806
0.6 | 0.002086014 | 0.002377657 | 0.002204295 | 0.002020108 | 0.001389947 | 0.001625635 | 0.001707992 | 0.001816293 | 0.002099261 | 0.001829293 | 0.00199366 | 0.001977721 | 0.001524163
0.5 | 0.001704149 | 0.001941534 | 0.001797184 | 0.001648488 | 0.001110088 | 0.001326604 | 0.001379281 | 0.001466729 | 0.001708126 | 0.001474243 | 0.00161555 | 0.001582442 | 0.00122893
0.4 | 0.001336072 | 0.001526674 | 0.001409693 | 0.001286305 | 0.000864567 | 0.00103784 | 0.001070328 | 0.001137419 | 0.001333853 | 0.001133105 | 0.001255797 | 0.001218705 | 0.000936644
0.3 | 0.00098294 | 0.001125822 | 0.001037432 | 0.000934105 | 0.000632631 | 0.000759261 | 0.000780229 | 0.000826029 | 0.000975844 | 0.000820696 | 0.000915367 | 0.000878466 | 0.000675557
0.2 | 0.000644369 | 0.000739511 | 0.000677375 | 0.000606364 | 0.000412164 | 0.000495303 | 0.000504838 | 0.00053375 | 0.000635508 | 0.00052969 | 0.000592373 | 0.000560295 | 0.000434084
0.1 | 0.000318399 | 0.000365391 | 0.000330322 | 0.000277963 | 0.000200599 | 0.000243982 | 0.000245031 | 0.000259591 | 0.000311539 | 0.0002556 | 0.000288468 | 0.00026734 | 0.000208054
0 | 1.11759e-08 | 9.31323e-08 | 1.58325e-07 | 2.06754e-07 | 2.90573e-07 | 2.73809e-07 | 3.20375e-07 | 3.55765e-07 | 3.11062e-07 | 3.93018e-07 | 3.7998e-07 | 4.76837e-07 | 4.88013e-07
0 | 7.45058e-09 | 1.02446e-07 | 1.71363e-07 | 2.36556e-07 | 3.1665e-07 | 2.84985e-07 | 3.33414e-07 | 3.85568e-07 | 3.20375e-07 | 4.30271e-07 | 4.06057e-07 | 5.75557e-07
-0.1 | 0.000303986 | 0.00033197 | 0.000304161 | 0.000224853 | 0.000165893 | 0.000230691 | 0.000220107 | 0.000237173 | 0.000290448 | 0.000209222 | 0.000246191 | 7.6456e-05
-0.2 | 0.000611546 | 0.000663472 | 0.00061032 | 0.000447536 | 0.00033194 | 0.000462262 | 0.000445599 | 0.000481149 | 0.000582116 | 0.000421977 | 0.000484435 | 0.000153234
-0.3 | 0.000924857 | 0.000990192 | 0.000921605 | 0.000670614 | 0.000499873 | 0.000697905 | 0.000683246 | 0.000735508 | 0.000879386 | 0.000640659 | 0.000718748 | 0.000231078
-0.4 | 0.001245143 | 0.001313632 | 0.001233971 | 0.000896161 | 0.00066985 | 0.000893576 | 0.000928732 | 0.000996789 | 0.001168719 | 0.000890819 | 0.000945428 | 0.000307484
-0.5 | 0.001573307 | 0.001649136 | 0.001545666 | 0.001122275 | 0.000842584 | 0.001128482 | 0.001181034 | 0.001010353 | 0.001440967 | 0.001149705 | 0.001181645 | 0.000387045
-0.6 | 0.001901643 | 0.001988484 | 0.001847735 | 0.001346508 | 0.001014872 | 0.001396904 | 0.001433806 | 0.001272528 | 0.001567511 | 0.00140574 | 0.001391182 | 0.000466423
-0.7 | 0.002063205 | 0.002337528 | 0.002140699 | 0.001572488 | 0.001198733 | 0.001666559 | 0.001689712 | 0.001661265 | 0.001936523 | 0.001692606 | 0.001641421 | 0.000558892
-0.8 | 0.002079012 | 0.002662146 | 0.002502738 | 0.001817247 | 0.001395686 | 0.001917908 | 0.001893671 | 0.001965599 | 0.002184777 | 0.001939619 | 0.001905018 | 0.000654226
-0.9 | 0.002800984 | 0.002949858 | 0.002794871 | 0.002039304 | 0.001612732 | 0.002151826 | 0.00215864 | 0.002250103 | 0.002472965 | 0.002166545 | 0.002203474 | 0.000735844
-1 | 0.002908638 | 0.003417468 | 0.003061244 | 0.002199208 | 0.001829239 | 0.002631584 | 0.00246557 | 0.002516685 | 0.003126355 | 0.002456063 | 0.002679287 | 0.000895923
-1.1 | 0.003349988 | 0.004027681 | 0.003399575 | 0.002428805 | 0.002040626 | 0.003309781 | 0.00275098 | 0.002788717 | 0.00347597 | 0.002796555 | 0.002929026 | 0.001298958
-1.2 | 0.003853155 | 0.004574796 | 0.003743941 | 0.002682099 | 0.002291294 | 0.003929796 | 0.003033387 | 0.003266888 | 0.003899598 | 0.003399624 | 0.003321251 | 0.001424747
-1.3 | 0.004323004 | 0.005143872 | 0.004118746 | 0.002971431 | 0.003422158 | 0.004398616 | 0.003347596 | 0.003671339 | 0.004448136 | 0.003583601 | 0.00374339 | 0.001836056
-1.4 | 0.004650692 | 0.005948791 | 0.004556904 | 0.003384223 | 0.003759405 | 0.004861007 | 0.003756328 | 0.004049467 | 0.005507799 | 0.004227584 | 0.004231414 | 0.002429841
-1.5 | 0.005041881 | 0.006614214 | 0.005010104 | 0.003678376 | 0.004144693 | 0.005224911 | 0.004313612 | 0.004585901 | 0.006485371 | 0.004627248 | 0.004901962 | 0.002691289
-1.6 | 0.005494939 | 0.00719803 | 0.005540499 | 0.003960053 | 0.004583402 | 0.006295217 | 0.005078098 | 0.005138198 | 0.00605399 | 0.004971134 | 0.005690528 | 0.00289133
-1.7 | 0.006610407 | 0.007718379 | 0.006037047 | 0.004258005 | 0.004988993 | 0.007071594 | 0.005995577 | 0.006374048 | 0.007116916 | 0.00544847 | 0.006165875 | 0.003129283
-1.8 | 0.007153695 | 0.008422887 | 0.006448394 | 0.004612235 | 0.005429724 | 0.007531753 | 0.006397368 | 0.006602896 | 0.007200243 | 0.006432453 | 0.006683717 | 0.003384585
-1.9 | 0.007995689 | 0.008990752 | 0.007072506 | 0.004917121 | 0.005681312 | 0.008163461 | 0.006991575 | 0.006047284 | 0.007228231 | 0.00736502 | 0.007240495 | 0.004065873
-2 | 0.008910326 | 0.00973588 | 0.009152355 | 0.004801298 | 0.005857991 | 0.00728778 | 0.007271985 | 0.008187523 | 0.007880935 | 0.00869876 | 0.008464949 | 0.004684238
-2.1 | 0.009473389 | 0.01075783 | 0.009854326 | 0.005137408 | 0.006210437 | 0.007744437 | 0.007367427 | 0.007458301 | 0.007713644 | 0.01068289 | 0.00918168 | 0.005140183
-2.2 | 0.008620208 | 0.01143648 | 0.01043078 | 0.00546821 | 0.00652496 | 0.008334806 | 0.007578215 | 0.007672919 | 0.008598367 | 0.00757969 | 0.009702219 | 0.006094741
-2.3 | 0.007770984 | 0.0116365 | 0.01135512 | 0.00573458 | 0.007151177 | 0.009179501 | 0.008256929 | 0.009380369 | 0.009121185 | 0.007876279 | 0.01022621 | 0.006816471
-2.4 | 0.007635681 | 0.01277878 | 0.01194253 | 0.006064182 | 0.008370815 | 0.009776702 | 0.007006148 | 0.009733377 | 0.007570008 | 0.007785494 | 0.009676987 | 0.006541537
-2.5 | 0.009005966 | 0.0130452 | 0.01250135 | 0.006864941 | 0.009054078 | 0.01035043 | 0.003049711 | 0.003197411 | 0.008472769 | 0.00824778 | 0.004833044 | 0.006412493
-2.6 | 0.009305408 | 0.01384111 | 0.01325933 | 0.009004543 | 0.00950201 | 0.01036519 | 0.0026873 | 0.003200466 | 0.00262502 | 0.008902879 | 0.003190873 | 0.006925395
-2.7 | 0.008200916 | 0.01460201 | 0.01354071 | 0.009474242 | 0.007763704 | 0.01092323 | 0.002873948 | 0.003378151 | 0.002490254 | 0.009689925 | 0.003488259 | 0.006804509
-2.8 | 0.007979913 | 0.01709945 | 0.01371347 | 0.01109346 | 0.01005582 | 0.003575465 | 0.002957372 | 0.003448332 | 0.003044279 | 0.01046226 | 0.003512269 | 0.006768545
-2.9 | 0.008280529 | 0.01882634 | 0.01328851 | 0.01180642 | 0.009337788 | 0.00278795 | 0.003072342 | 0.003425064 | 0.003315741 | 0.008604305 | 0.00356848 | 0.006449481
-3 | 0.008753655 | 0.02027529 | 0.01391677 | 0.01101079 | 0.01080908 | 0.002994237 | 0.003311558 | 0.003670027 | 0.003399128 | 0.002806185 | 0.003720632 | 0.007363727
-3.1 | 0.01055397 | 0.0200284 | 0.01019119 | 0.0120162 | 0.01139283 | 0.003253641 | 0.003531413 | 0.003858386 | 0.003422437 | 0.002764223 | 0.003623927 | 0.008307049
-3.2 | 0.01050968 | 0.01372745 | 0.005168336 | 0.01178879 | 0.01177475 | 0.003421852 | 0.003715882 | 0.004182937 | 0.0034761 | 0.002791258 | 0.003534695 | 0.01026983
-3.3 | 0.01013057 | 0.01009669 | 0.005415538 | 0.0124725 | 0.008968486 | 0.00344616 | 0.003755407 | 0.003887808 | 0.003460316 | 0.002971558 | 0.003414599 | 0.01129927
-3.4 | 0.009740686 | 0.009843418 | 0.005624836 | 0.01320743 | 0.00389584 | 0.003570931 | 0.004150046 | 0.003971854 | 0.003865829 | 0.003071452 | 0.003689354 | 0.01249479
-3.5 | 0.01028167 | 0.009966208 | 0.005794646 | 0.01304297 | 0.00407329 | 0.00379082 | 0.004364541 | 0.004162187 | 0.004068347 | 0.003088383 | 0.003602197 | 0.01330075
-3.6 | 0.003395548 | 0.01001224 | 0.00597783 | 0.01516524 | 0.004383536 | 0.004067523 | 0.004479932 | 0.004324855 | 0.00405127 | 0.003232071 | 0.003595354 | 0.01720765
-3.7 | 2.77478e-05 | 0.01004232 | 0.00606853 | 0.01783606 | 0.004748868 | 0.003993338 | 0.004592242 | 0.004450435 | 0.004020734 | 0.003326798 | 0.003746992 | 0.0156548
-3.8 | 2.9495e-05 | 0.01055364 | 0.006347587 | 0.01541914 | 0.004786329 | 0.004269263 | 0.00449107 | 0.004664948 | 0.004153712 | 0.003507903 | 0.004223032 | 0.01275707
-3.9 | 2.50768e-05 | 0.01117425 | 0.006857214 | 0.006686548 | 0.004931731 | 0.004543493 | 0.004845085 | 0.004763259 | 0.004375042 | 0.003891991 | 0.003827145 | 0.003951857
-4 | 1.87513e-05 | 0.01100243 | 0.00690336 | 0.00714316 | 0.005029971 | 0.004270026 | 0.00522338 | 0.004862038 | 0.004580563 | 0.004069621 | 0.003915207 | 0.004200993
-4.1 | 1.64229e-05 | 0.01139378 | 0.007133925 | 0.007291814 | 0.00517725 | 0.004433678 | 0.005896723 | 0.004971111 | 0.004708519 | 0.004003549 | 0.004059894 | 0.003849937
-4.2 | 1.19731e-05 | 0.01201436 | 0.007388016 | 0.007058451 | 0.005453808 | 0.00465746 | 0.006184911 | 0.005221283 | 0.004747415 | 0.004039878 | 0.004271092 | 0.003947491
-4.3 | 1.33645e-05 | 0.01190433 | 0.007597471 | 0.007249394 | 0.005548319 | 0.00486427 | 0.006586349 | 0.005456766 | 0.004996171 | 0.004150329 | 0.004369246 | 0.004392771
-4.4 | 9.02452e-06 | 0.01289145 | 0.007634906 | 0.00724691 | 0.005686736 | 0.00502721 | 0.006497608 | 0.005534524 | 0.005219767 | 0.004216587 | 0.004412012 | 0.004547032
-4.5 | 7.42823e-06 | 0.002418114 | 0.00818455 | 0.006826637 | 0.00575584 | 0.005189305 | 0.006325161 | 0.005895069 | 0.005620332 | 0.004333517 | 0.004631909 | 0.004411491
-4.6 | 6.77072e-06 | 0.000194332 | 0.008773917 | 0.006709987 | 0.005794598 | 0.005290071 | 0.007049372 | 0.006034525 | 0.005788503 | 0.004336732 | 0.004895898 | 0.00445657
-4.7 | 6.07595e-06 | 0.000170531 | 0.009062203 | 0.006910818 | 0.005841618 | 0.005222606 | 0.007798394 | 0.006154554 | 0.006033709 | 0.004507432 | 0.005107922 | 0.00445438
-4.8 | 5.66617e-06 | 0.000155551 | 0.009069217 | 0.007124187 | 0.006000215 | 0.00529216 | 0.008126734 | 0.006481858 | 0.006291179 | 0.004762391 | 0.00524242 | 0.004635213
-4.9 | 8.78982e-06 | 0.000140695 | 0.0086437 | 0.007439194 | 0.006054701 | 0.005238367 | 0.008415418 | 0.006619575 | 0.006408522 | 0.004717758 | 0.005363612 | 0.004621843
-5 | 8.10623e-06 | 0.00013678 | 0.008899642 | 0.007622821 | 0.0060838 | 0.005456006 | 0.008784411 | 0.006605001 | 0.006235676 | 0.004884018 | 0.005365243 | 0.004627997
-5.1 | 8.16025e-06 | 0.000130901 | 0.009287259 | 0.007862588 | 0.00606815 | 0.005646763 | 0.008294826 | 0.006624045 | 0.006096335 | 0.005029494 | 0.005526396 | 0.004810577
-5.2 | 9.06363e-06 | 0.000117594 | 0.009057967 | 0.007750267 | 0.006238064 | 0.005729409 | 0.007961856 | 0.00639542 | 0.006094543 | 0.005345097 | 0.005493829 | 0.004856298
-5.3 | 1.0144e-05 | 0.000109283 | 0.009687578 | 0.007937195 | 0.006326819 | 0.005288983 | 0.009281823 | 0.006412277 | 0.00645172 | 0.005354116 | 0.005727885 | 0.005150137
-5.4 | 7.78958e-06 | 0.000109745 | 0.002264073 | 0.008119384 | 0.006666975 | 0.000649827 | 0.007046254 | 0.007366775 | 0.006639721 | 0.005392054 | 0.005718345 | 0.005271161
-5.5 | 7.7486e-06 | 0.000106199 | 0.000112942 | 0.008078216 | 0.006699292 | 0.00012408 | 0.009278012 | 0.007238874 | 0.00699343 | 0.005846182 | 0.005897926 | 0.005216261
-5.6 | 8.24407e-06 | 0.000102857 | 9.98359e-05 | 0.009165479 | 0.006881548 | 0.000116827 | 0.008766098 | 0.007496191 | 0.007627176 | 0.005734021 | 0.005924569 | 0.005458919
-5.7 | 9.2499e-06 | 0.000101248 | 9.09362e-05 | 0.008899426 | 0.007293159 | 0.000117166 | 0.003076604 | 0.007542847 | 0.008157359 | 0.005896831 | 0.006341228 | 0.005420992
-5.8 | 1.23885e-05 | 0.000102563 | 8.30386e-05 | 0.009466318 | 0.003433211 | 0.000116544 | 0.000101237 | 0.007579273 | 0.008102605 | 0.006253166 | 0.00652997 | 0.005334927
-5.9 | 1.24816e-05 | 0.000100734 | 8.37799e-05 | 0.008609558 | 0.00014543 | 0.000110345 | 8.58549e-05 | 0.007322123 | 0.007548733 | 0.006355928 | 0.006604018 | 0.005599884
-6 | 1.5324e-05 | 0.000100454 | 9.64347e-05 | 0.0087352 | 0.000116294 | 0.000128763 | 7.85682e-05 | 0.008265423 | 0.008090878 | 0.00656073 | 0.006500697 | 0.005949141
-6.1 | 1.69296e-05 | 0.00010282 | 7.73575e-05 | 0.009121129 | 0.000103893 | 0.000123506 | 7.80057e-05 | 0.008331707 | 0.008750381 | 0.006738694 | 0.006859528 | 0.001444256
-6.2 | 1.82968e-05 | 9.92324e-05 | 8.60151e-05 | 0.009385025 | 9.02433e-05 | 0.000110826 | 7.71042e-05 | 0.008469461 | 0.009258477 | 0.006637601 | 0.007125275 | 0.000193009
-6.3 | 1.75033e-05 | 9.43039e-05 | 7.01118e-05 | 0.009573264 | 8.57208e-05 | 8.25729e-05 | 7.54278e-05 | 0.008566046 | 0.005224166 | 0.006374737 | 0.007550007 | 0.000172054
-6.4 | 1.67768e-05 | 9.54513e-05 | 7.01118e-05 | 0.009465558 | 8.69986e-05 | 8.65702e-05 | 7.8341e-05 | 0.009021727 | 0.000132827 | 0.004922999 | 0.007745931 | 0.000156021
-6.5 | 1.77939e-05 | 9.57195e-05 | 6.95977e-05 | 0.01030337 | 8.16677e-05 | 9.47435e-05 | 7.99317e-05 | 0.00904295 | 0.000109999 | 0.007550115 | 0.007794967 | 0.000153402
-6.6 | 1.7954e-05 | 0.000100838 | 7.82255e-05 | 0.01061216 | 8.1243e-05 | 0.000141 | 8.11685e-05 | 0.009212105 | 0.000106534 | 0.002448073 | 0.008294707 | 0.000146044
-6.7 | 1.93324e-05 | 9.1074e-05 | 7.87843e-05 | 0.01073725 | 7.97566e-05 | 9.34321e-05 | 8.18204e-05 | 0.009655638 | 0.000106389 | 0.000141082 | 0.004098011 | 0.000146227
-6.8 | 2.05543e-05 | 8.52626e-05 | 7.60425e-05 | 0.01067393 | 7.94437e-05 | 9.37451e-05 | 8.43424e-05 | 0.00974117 | 0.000106102 | 0.000137134 | 0.000179818 | 0.000145054
-6.9 | 2.17054e-05 | 8.42344e-05 | 7.89035e-05 | 0.01098535 | 8.36123e-05 | 0.000105066 | 8.12989e-05 | 0.008931996 | 0.000106236 | 0.000136739 | 0.00016574 | 0.000146827
-7 | 2.24765e-05 | 7.37887e-05 | 8.98335e-05 | 0.01125079 | 9.79323e-05 | 9.22624e-05 | 8.30498e-05 | 0.000608796 | 0.000111723 | 0.000142613 | 0.000169722 | 0.000150634
-7.1 | 2.42312e-05 | 6.77612e-05 | 9.55071e-05 | 0.01113028 | 0.000100376 | 9.73065e-05 | 8.2517e-05 | 0.000106337 | 0.000115817 | 0.000139089 | 0.000160737 | 0.000151699
-7.2 | 1.931e-05 | 7.07675e-05 | 7.67913e-05 | 0.0120404 | 0.000101363 | 0.000110237 | 7.91941e-05 | 0.000106258 | 0.000116693 | 0.000143034 | 0.000160797 | 0.000158986
-7.3 | 1.49179e-05 | 7.37961e-05 | 7.94809e-05 | 0.01140172 | 0.000104977 | 0.000103613 | 8.38842e-05 | 0.000112297 | 0.000114543 | 0.000152392 | 0.000167897 | 0.0001607
-7.4 | 1.4348e-05 | 8.32994e-05 | 7.88439e-05 | 0.01177154 | 0.000109932 | 0.000106243 | 8.76244e-05 | 0.000113694 | 0.000115877 | 0.000150761 | 0.000171667 | 0.000166627
-7.5 | 1.52122e-05 | 8.60188e-05 | 7.72793e-05 | 0.007705344 | 0.000116734 | 0.000105394 | 8.97478e-05 | 0.000117747 | 0.000118116 | 0.000156654 | 0.000173269 | 0.000177035
-7.6 | 1.60802e-05 | 7.14045e-05 | 7.7745e-05 | 0.001210047 | 8.8172e-05 | 0.000104772 | 8.92561e-05 | 0.000119736 | 0.00012097 | 0.000155861 | 0.000182932 | 0.000172326
-7.7 | 1.67955e-05 | 7.21682e-05 | 7.70669e-05 | 0.000236189 | 8.69464e-05 | 0.000112651 | 9.31826e-05 | 0.000119126 | 0.00012373 | 0.000167312 | 0.000192778 | 0.000186721
-7.8 | 1.76262e-05 | 7.08494e-05 | 7.70036e-05 | 0.000227189 | 8.74195e-05 | 0.000101728 | 9.57307e-05 | 0.000126781 | 0.00012794 | 0.000171406 | 0.000201957 | 0.000187935
-7.9 | 1.95522e-05 | 6.98138e-05 | 7.54204e-05 | 0.000208607 | 8.89022e-05 | 0.000120895 | 9.74555e-05 | 0.000130719 | 0.000131736 | 0.00017293 | 0.000207139 | 0.00019321
-8 | 2.01892e-05 | 6.46319e-05 | 7.62176e-05 | 0.000197588 | 9.02098e-05 | 0.000126587 | 9.9821e-05 | 0.000133706 | 0.000140643 | 0.000181543 | 0.000218147 | 0.000199026
-8 | 1.6002e-05 | 3.36338e-05 | 4.8073e-05 | 0.000110677 | 7.63889e-05 | 9.98359e-05 | 7.31815e-05 | 7.85459e-05 | 8.22451e-05 | 0.000104373 | 0.000126766 | 0.000116902
-7.9 | 1.51191e-05 | 3.24678e-05 | 4.80395e-05 | 0.000114171 | 0.000102939 | 9.7828e-05 | 7.5141e-05 | 8.09748e-05 | 8.66e-05 | 0.000110028 | 0.000131009 | 0.000123767
-7.8 | 1.3778e-05 | 2.93944e-05 | 4.45452e-05 | 0.000103997 | 8.53557e-05 | 8.96249e-05 | 7.29058e-05 | 7.62735e-05 | 8.32658e-05 | 0.000102336 | 0.000126706 | 0.000116887
-7.7 | 1.32192e-05 | 2.71965e-05 | 4.25298e-05 | 9.50415e-05 | 7.65156e-05 | 8.13771e-05 | 6.66883e-05 | 7.44779e-05 | 7.79461e-05 | 9.47099e-05 | 0.000116574 | 0.000119822
-7.6 | 1.20085e-05 | 2.33371e-05 | 3.91919e-05 | 8.70954e-05 | 7.0503e-05 | 7.34013e-05 | 6.03255e-05 | 6.2583e-05 | 7.02161e-05 | 8.79634e-05 | 0.000106974 | 0.000101848
-7.5 | 1.15857e-05 | 2.19476e-05 | 3.67332e-05 | 7.4869e-05 | 6.31232e-05 | 6.81412e-05 | 5.77439e-05 | 5.69951e-05 | 6.39949e-05 | 7.89333e-05 | 0.000100641 | 9.44194e-05
-7.4 | 1.09468e-05 | 1.99135e-05 | 3.3861e-05 | 6.60848e-05 | 5.70957e-05 | 6.29295e-05 | 5.33257e-05 | 5.27892e-05 | 5.75203e-05 | 7.12257e-05 | 8.9651e-05 | 8.95131e-05
-7.3 | 1.00303e-05 | 1.65198e-05 | 3.08696e-05 | 5.88391e-05 | 5.18803e-05 | 5.5911e-05 | 4.80656e-05 | 4.85461e-05 | 5.39366e-05 | 6.38124e-05 | 8.31503e-05 | 7.79387e-05
-7.2 | 8.92207e-06 | 1.56146e-05 | 2.82247e-05 | 5.31543e-05 | 4.7477e-05 | 5.21522e-05 | 4.71938e-05 | 4.26006e-05 | 4.81252e-05 | 5.86603e-05 | 7.48467e-05 | 7.52341e-05
-7.1 | 7.94418e-06 | 1.50669e-05 | 2.72375e-05 | 4.74136e-05 | 4.2988e-05 | 4.7883e-05 | 4.1401e-05 | 3.91211e-05 | 4.38709e-05 | 5.49872e-05 | 6.76345e-05 | 6.80704e-05
-7 | 6.91041e-06 | 1.40574e-05 | 2.44994e-05 | 4.35803e-05 | 3.89721e-05 | 4.3409e-05 | 3.72361e-05 | 3.67966e-05 | 3.8432e-05 | 5.00027e-05 | 6.01467e-05 | 6.91433e-05
-6.9 | 6.67758e-06 | 1.1744e-05 | 2.25287e-05 | 4.08012e-05 | 3.64501e-05 | 4.0574e-05 | 3.40585e-05 | 3.33469e-05 | 3.55635e-05 | 4.51263e-05 | 5.50952e-05 | 5.62128e-05
-6.8 | 6.04056e-06 | 1.14739e-05 | 2.07257e-05 | 3.66289e-05 | 3.21809e-05 | 3.6234e-05 | 3.19239e-05 | 3.12682e-05 | 3.2438e-05 | 4.00487e-05 | 4.89112e-05 | 5.09676e-05
-6.7 | 4.99003e-06 | 1.02017e-05 | 1.84681e-05 | 3.27397e-05 | 2.81241e-05 | 3.16333e-05 | 2.87462e-05 | 2.81613e-05 | 2.98861e-05 | 3.70834e-05 | 4.53983e-05 | 4.87994e-05
-6.6 | 4.49084e-06 | 9.34489e-06 | 1.69892e-05 | 3.02177e-05 | 2.58666e-05 | 2.84407e-05 | 2.65297e-05 | 2.52072e-05 | 2.74461e-05 | 3.28366e-05 | 4.14867e-05 | 4.59161e-05
-6.5 | 3.89665e-06 | 8.09319e-06 | 1.58791e-05 | 2.7692e-05 | 2.3352e-05 | 2.62354e-05 | 2.47303e-05 | 2.30838e-05 | 2.45292e-05 | 3.05008e-05 | 3.79887e-05 | 4.21573e-05
-6.4 | 3.65637e-06 | 7.54185e-06 | 1.48397e-05 | 2.25101e-05 | 2.12211e-05 | 2.41566e-05 | 2.30912e-05 | 2.06139e-05 | 2.27261e-05 | 2.78447e-05 | 3.46284e-05 | 3.77912e-05
-6.3 | 3.22238e-06 | 6.81542e-06 | 1.28206e-05 | 2.00626e-05 | 1.89636e-05 | 2.17017e-05 | 2.0856e-05 | 1.88556e-05 | 2.17985e-05 | 2.49241e-05 | 3.11863e-05 | 3.45688e-05
-6.2 | 2.88338e-06 | 6.2231e-06 | 1.1621e-05 | 1.87587e-05 | 1.74847e-05 | 1.9772e-05 | 1.82297e-05 | 1.73692e-05 | 1.98167e-05 | 2.31993e-05 | 2.84705e-05 | 3.25311e-05
-6.1 | 2.67476e-06 | 5.60284e-06 | 1.10511e-05 | 1.78199e-05 | 1.52607e-05 | 1.73878e-05 | 1.69668e-05 | 1.64118e-05 | 1.83787e-05 | 2.07704e-05 | 2.77776e-05 | 3.0024e-05
-6 | 2.44938e-06 | 5.2955e-06 | 1.0062e-05 | 1.58232e-05 | 1.36364e-05 | 1.53538e-05 | 1.52383e-05 | 3.27472e-05 | 1.71457e-05 | 1.92542e-05 | 2.6254e-05 | 2.81539e-05
-5.9 | 2.28733e-06 | 4.55231e-06 | 9.36911e-06 | 1.53948e-05 | 1.22841e-05 | 1.39978e-05 | 1.38823e-05 | 1.48546e-05 | 1.58902e-05 | 1.84868e-05 | 2.37916e-05 | 2.5874e-05
-5.8 | 1.90735e-06 | 4.42378e-06 | 8.46572e-06 | 1.32788e-05 | 1.08872e-05 | 1.2679e-05 | 1.30143e-05 | 1.33757e-05 | 1.46683e-05 | 1.67694e-05 | 2.10237e-05 | 2.39145e-05
-5.7 | 1.72667e-06 | 3.86685e-06 | 7.48783e-06 | 1.28988e-05 | 9.48831e-06 | 1.16639e-05 | 1.12932e-05 | 1.24406e-05 | 1.33608e-05 | 1.47838e-05 | 1.97422e-05 | 2.21003e-05
-5.6 | 1.51433e-06 | 3.60981e-06 | 6.65709e-06 | 1.09319e-05 | 8.4322e-06 | 1.02688e-05 | 1.05072e-05 | 1.08518e-05 | 1.23661e-05 | 1.39456e-05 | 1.88034e-05 | 2.09492e-05
-5.5 | 1.3914e-06 | 3.15532e-06 | 6.05919e-06 | 9.98192e-06 | 7.63498e-06 | 9.33558e-06 | 9.56468e-06 | 1.01067e-05 | 1.18781e-05 | 1.39978e-05 | 1.73431e-05 | 1.92504e-05
-5.4 | 1.30571e-06 | 2.7325e-06 | 5.77793e-06 | 9.40636e-06 | 6.85081e-06 | 8.23103e-06 | 8.48621e-06 | 9.52557e-06 | 1.13752e-05 | 1.36402e-05 | 1.51638e-05 | 1.77007e-05
-5.3 | 1.16229e-06 | 2.48849e-06 | 5.07385e-06 | 8.86247e-06 | 6.4522e-06 | 7.55861e-06 | 7.97585e-06 | 9.10647e-06 | 1.12746e-05 | 1.19526e-05 | 1.41989e-05 | 1.68178e-05
-5.2 | 9.35048e-07 | 2.26498e-06 | 4.93228e-06 | 7.98143e-06 | 5.40726e-06 | 6.72974e-06 | 7.30343e-06 | 7.95163e-06 | 1.00788e-05 | 1.07456e-05 | 1.34651e-05 | 1.51638e-05
-5.1 | 9.2946e-07 | 2.13273e-06 | 4.41261e-06 | 7.91997e-06 | 4.92111e-06 | 5.83567e-06 | 6.89551e-06 | 7.17863e-06 | 8.70228e-06 | 1.03656e-05 | 1.37407e-05 | 1.57412e-05
-5 | 7.69272e-07 | 1.87382e-06 | 3.93763e-06 | 6.83591e-06 | 4.74788e-06 | 5.23962e-06 | 6.238e-06 | 6.99982e-06 | 8.24221e-06 | 9.04314e-06 | 1.23065e-05 | 2.06921e-05
-4.9 | 7.00355e-07 | 1.7155e-06 | 3.63961e-06 | 6.13928e-06 | 3.91901e-06 | 4.94346e-06 | 5.50784e-06 | 6.33672e-06 | 7.46734e-06 | 8.91835e-06 | 1.12653e-05 | 1.32751e-05
-4.8 | 7.72998e-07 | 1.82726e-06 | 3.20375e-06 | 6.18212e-06 | 3.53903e-06 | 4.80004e-06 | 4.97885e-06 | 5.96605e-06 | 6.70552e-06 | 8.03545e-06 | 1.07512e-05 | 1.196e-05
-4.7 | 5.60656e-07 | 1.44541e-06 | 3.12552e-06 | 5.47804e-06 | 5.44265e-06 | 3.84077e-06 | 4.59142e-06 | 5.5097e-06 | 6.08154e-06 | 7.10413e-06 | 0.000160644 | 1.12392e-05
-4.6 | 5.17815e-07 | 1.36904e-06 | 2.69711e-06 | 4.81308e-06 | 3.49619e-06 | 3.37884e-06 | 4.23938e-06 | 4.93042e-06 | 5.55255e-06 | 6.6869e-06 | 0.000464218 | 1.04047e-05
-4.5 | 4.89876e-07 | 1.26846e-06 | 2.47173e-06 | 4.88944e-06 | 2.68593e-06 | 3.25777e-06 | 4.05125e-06 | 4.95091e-06 | 5.53951e-06 | 6.38701e-06 | 0.000481868 | 1.0768e-05
-4.4 | 4.2282e-07 | 1.1567e-06 | 2.48291e-06 | 4.43868e-06 | 2.59467e-06 | 2.82377e-06 | 3.58746e-06 | 4.9714e-06 | 4.99003e-06 | 5.84126e-06 | 0.000461606 | 8.19005e-06
-4.3 | 4.00469e-07 | 1.112e-06 | 2.42889e-06 | 3.86685e-06 | 2.8424e-06 | 2.69711e-06 | 3.16836e-06 | 4.35859e-06 | 4.94905e-06 | 5.56745e-06 | 0.000458611 | 6.89738e-06
-4.2 | 4.09782e-07 | 9.33185e-07 | 2.13273e-06 | 3.49619e-06 | 2.9318e-06 | 2.43448e-06 | 2.8722e-06 | 3.95626e-06 | 4.37722e-06 | 5.28246e-06 | 0.000452442 | 6.49318e-06
-4.1 | 3.57628e-07 | 8.34465e-07 | 2.01725e-06 | 3.65637e-06 | 3.07895e-06 | 2.04705e-06 | 2.63751e-06 | 3.52413e-06 | 4.54485e-06 | 4.3828e-06 | 0.000438156 | 6.16908e-06
-4 | 3.01749e-07 | 8.04663e-07 | 1.71922e-06 | 3.50364e-06 | 3.31551e-06 | 1.8701e-06 | 2.31154e-06 | 6.99237e-06 | 3.72715e-06 | 4.1984e-06 | 0.000427069 | 6.47642e-06
-3.9 | 2.49594e-07 | 7.78586e-07 | 1.57394e-06 | 4.03822e-06 | 4.86709e-06 | 1.7155e-06 | 1.98185e-06 | 3.2112e-06 | 4.01028e-06 | 4.25242e-06 | 0.000329407 | 6.29574e-06
-3.8 | 2.03028e-07 | 6.96629e-07 | 1.36904e-06 | 3.6452e-06 | 4.24683e-06 | 1.42865e-06 | 1.74902e-06 | 3.0119e-06 | 3.81656e-06 | 3.74019e-06 | 0.000430094 | 5.76675e-06
-3.7 | 1.91853e-07 | 6.79866e-07 | 1.2219e-06 | 2.91877e-06 | 1.91294e-06 | 1.34669e-06 | 1.60746e-06 | 2.6878e-06 | 3.34717e-06 | 3.73274e-06 | 0.000385141 | 0.000302391
-3.6 | 1.82539e-07 | 6.94767e-07 | 1.02446e-06 | 2.69711e-06 | 2.19792e-06 | 1.24052e-06 | 1.44169e-06 | 2.57418e-06 | 3.24473e-06 | 3.68804e-06 | 0.000372084 | 1.86358e-05
-3.5 | 1.65775e-07 | 6.72415e-07 | 1.04122e-06 | 2.78745e-05 | 2.36929e-06 | 1.10641e-06 | 1.53482e-06 | 2.62819e-06 | 3.31923e-06 | 3.39374e-06 | 0.000359887 | 4.41819e-06
-3.4 | 1.65775e-07 | 7.13393e-07 | 9.38773e-07 | 3.49265e-05 | 3.94322e-06 | 1.01328e-06 | 1.4063e-06 | 2.23331e-06 | 2.87779e-06 | 3.67872e-06 | 0.000362953 | 3.79421e-06
-3.3 | 2.30968e-07 | 8.9407e-07 | 8.15839e-07 | 8.14162e-06 | 1.24425e-06 | 1.8999e-06 | 1.28709e-06 | 2.51271e-06 | 2.37115e-06 | 2.86661e-06 | 0.000336384 | 4.8466e-06
-3.2 | 1.88127e-07 | 6.42613e-07 | 7.78586e-07 | 2.69152e-06 | 8.97795e-07 | 1.78628e-06 | 1.29268e-06 | 2.06009e-06 | 2.33948e-06 | 2.38046e-06 | 0.000317978 | 4.72367e-06
-3.1 | 1.82539e-07 | 6.55651e-07 | 8.58679e-07 | 1.7453e-06 | 1.32807e-06 | 0.00021016 | 1.05426e-06 | 5.36069e-06 | 3.25777e-06 | 2.97837e-06 | 0.000293141 | 2.8275e-06
-3 | 1.6205e-07 | 5.90459e-07 | 8.9407e-07 | 0.000236673 | 4.353e-06 | 0.00056711 | 1.01142e-06 | 1.79932e-06 | 1.40462e-05 | 2.07685e-06 | 0.000279119 | 2.66731e-06
-2.9 | 1.49012e-07 | 5.23403e-07 | 7.30157e-07 | 1.81515e-05 | 3.84636e-06 | 1.33924e-06 | 9.68576e-07 | 1.83284e-06 | 2.11597e-06 | 1.97813e-06 | 0.00026778 | 2.35997e-06
-2.8 | 1.43424e-07 | 1.62609e-06 | 5.69969e-07 | 0.000293849 | 8.123e-06 | 1.3765e-06 | 1.01887e-06 | 1.50502e-06 | 2.05264e-06 | 1.89804e-06 | 0.000250718 | 2.18675e-06
-2.7 | 1.37836e-07 | 4.41447e-07 | 5.17815e-07 | 0.000209322 | 6.7465e-06 | 1.20886e-06 | 9.03383e-07 | 1.38581e-06 | 3.20561e-06 | 1.65962e-06 | 0.000233335 | 2.20351e-06
-2.6 | 2.84985e-07 | 3.7998e-07 | 5.55068e-07 | 1.8701e-06 | 1.69184e-05 | 1.09151e-06 | 7.97212e-07 | 1.36159e-06 | 2.40468e-06 | 1.55345e-06 | 0.000225725 | 2.05264e-06
-2.5 | 1.37836e-07 | 4.20958e-07 | 6.0536e-07 | 2.88505e-05 | 5.06267e-06 | 1.06543e-06 | 7.37608e-07 | 1.34111e-06 | 1.88872e-06 | 1.3914e-06 | 0.000214828 | 1.8999e-06
-2.4 | 1.17347e-07 | 4.93601e-07 | 6.35162e-07 | 0.000108341 | 2.76789e-06 | 7.78586e-07 | 7.80448e-07 | 1.06543e-06 | 2.08244e-06 | 1.36159e-06 | 0.000208916 | 1.78255e-06
-2.3 | 1.17347e-07 | 4.74975e-07 | 4.65661e-07 | 3.30117e-05 | 3.84823e-06 | 6.59376e-07 | 7.91624e-07 | 9.62988e-07 | 1.82912e-06 | 1.45845e-06 | 0.00019086 | 1.24332e-05
-2.2 | 1.06171e-07 | 2.00234e-06 | 5.17815e-07 | 2.08449e-05 | 3.40119e-06 | 7.09668e-07 | 7.26432e-07 | 2.03084e-05 | 1.79932e-06 | 1.3914e-06 | 0.000179412 | 1.17887e-05
-2.1 | 2.06754e-07 | 1.70991e-06 | 8.99658e-07 | 1.33365e-06 | 6.80853e-05 | 7.3947e-07 | 7.13393e-07 | 5.62333e-06 | 3.88734e-06 | 1.26101e-06 | 0.00017369 | 1.80304e-06
-2 | 9.49949e-08 | 8.53092e-06 | 3.7998e-07 | 1.45473e-06 | 1.65831e-05 | 6.55651e-07 | 8.19564e-07 | 8.82894e-07 | 1.54041e-06 | 1.08779e-06 | 0.000164414 | 1.5907e-06
-1.9 | 1.02446e-07 | 6.18398e-07 | 3.63216e-07 | 1.95764e-06 | 7.49715e-06 | 7.7486e-07 | 6.25849e-07 | 1.13249e-06 | 1.51992e-06 | 1.22562e-06 | 0.000148246 | 4.29526e-06
-1.8 | 1.00583e-07 | 1.0822e-06 | 3.5204e-07 | 0.001663899 | 2.90405e-05 | 1.06171e-06 | 7.37608e-07 | 8.69855e-07 | 1.57952e-06 | 1.17719e-06 | 0.000140017 | 1.4361e-06
-1.7 | 8.9407e-08 | 3.43472e-06 | 3.74392e-07 | 0.00211334 | 2.12584e-05 | 5.4948e-07 | 8.82894e-07 | 6.83591e-07 | 2.24635e-06 | 1.0673e-06 | 0.000126107 | 1.22003e-06
-1.6 | 9.68576e-08 | 5.88596e-07 | 3.14787e-07 | 0.001853215 | 3.96464e-05 | 5.28991e-07 | 7.33882e-07 | 6.59376e-07 | 9.22009e-07 | 9.77889e-07 | 0.000115441 | 1.11386e-06
-1.5 | 9.68576e-08 | 8.21427e-07 | 4.39584e-07 | 0.001768464 | 5.41713e-05 | 1.14366e-06 | 1.20327e-06 | 6.83591e-07 | 2.44752e-06 | 9.574e-07 | 0.000104928 | 1.10269e-06
-1.4 | 1.60188e-07 | 1.16788e-06 | 3.76254e-07 | 0.00164094 | 0.000106352 | 9.2946e-07 | 3.57255e-06 | 1.08406e-06 | 8.10251e-07 | 1.04867e-06 | 9.50415e-05 | 3.3956e-06
-1.3 | 1.91853e-07 | 3.81097e-06 | 3.55765e-07 | 0.001481323 | 0.000151595 | 4.63799e-07 | 4.93601e-07 | 5.69969e-07 | 8.10251e-07 | 8.19564e-07 | 8.74717e-05 | 7.69272e-07
-1.2 | 1.82539e-07 | 1.22134e-05 | 2.81259e-07 | 0.001290271 | 0.000137666 | 4.20958e-07 | 5.89155e-06 | 5.25266e-07 | 8.49366e-07 | 7.56234e-07 | 7.77785e-05 | 7.24569e-07
-1.1 | 1.546e-07 | 0.000395918 | 4.2282e-07 | 0.001151217 | 0.000122758 | 4.11645e-07 | 4.95091e-06 | 5.7742e-07 | 6.38887e-07 | 8.56817e-07 | 5.94053e-05 | 7.30157e-07
-1 | 1.82539e-07 | 0.000190014 | 3.37511e-06 | 0.001031669 | 0.000110103 | 2.58535e-06 | 7.18981e-07 | 5.55068e-07 | 6.31437e-07 | 1.01142e-06 | 5.05429e-05 | 7.6741e-07
-0.9 | 1.84402e-07 | 0.000252193 | 0.000277577 | 0.000915634 | 9.49595e-05 | 8.67993e-07 | 4.52623e-07 | 4.8615e-07 | 5.60656e-07 | 7.26432e-07 | 3.40808e-05 | 8.32602e-07
-0.8 | 1.84402e-07 | 2.09734e-06 | 0.000627978 | 0.000788344 | 8.04607e-05 | 4.04194e-07 | 4.5076e-07 | 4.82425e-07 | 5.40167e-07 | 1.55531e-06 | 2.61869e-05 | 2.5779e-06
-0.7 | 2.12342e-07 | 2.08616e-07 | 0.000511738 | 0.000671862 | 5.7919e-05 | 3.13856e-06 | 9.23872e-07 | 4.76837e-07 | 5.25266e-07 | 1.19023e-06 | 2.80906e-05 | 6.07222e-07
-0.6 | 1.76951e-07 | 2.6077e-07 | 0.000433894 | 0.000558356 | 5.06062e-05 | 6.95884e-06 | 4.56348e-07 | 4.71249e-07 | 5.19678e-07 | 2.64868e-06 | 1.63186e-05 | 5.96046e-07
-0.5 | 1.60188e-07 | 0.000264479 | 0.000363043 | 0.000450188 | 3.90243e-05 | 5.77048e-06 | 4.35859e-07 | 4.65661e-07 | 5.01052e-07 | 0.000373242 | 1.0211e-05 | 5.79283e-07
-0.4 | 1.37836e-07 | 0.000203399 | 0.000291096 | 0.000347072 | 2.90182e-05 | 2.90759e-06 | 4.88572e-06 | 4.65661e-07 | 4.99189e-07 | 0.000405239 | 7.09295e-06 | 1.43219e-05
-0.3 | 1.17347e-07 | 0.000153055 | 0.000216285 | 0.000250021 | 1.57151e-05 | 2.03215e-06 | 2.34116e-05 | 4.60073e-07 | 4.95464e-07 | 0.000308389 | 4.28408e-06 | 5.71832e-07
-0.2 | 1.02446e-07 | 0.000104738 | 0.000142479 | 0.000159843 | 2.66172e-06 | 1.4659e-06 | 4.28408e-07 | 4.58211e-07 | 4.89876e-07 | 0.000189448 | 2.7176e-06 | 5.64382e-07
-0.1 | 8.9407e-08 | 5.04497e-05 | 7.12965e-05 | 7.73352e-05 | 3.5204e-07 | 7.93487e-07 | 4.26546e-07 | 4.58211e-07 | 4.88013e-07 | 8.08705e-05 | 1.37091e-06 | 5.55068e-07
0 | 7.26432e-08 | 2.30968e-07 | 3.01749e-07 | 3.7998e-07 | 3.55765e-07 | 3.85568e-07 | 4.20958e-07 | 4.58211e-07 | 4.8615e-07 | 5.75557e-07 | 5.40167e-07 | 5.55068e-07

## Sheet2
AAO_time | AAO_diameter | Pb_time | Ag_thickness | ecapsulation | scanning_range
10min | 250nm | 25min | 100nm | yes | 8V