## Sheet1
voltage | current_cycle1 | current_cycle2 | current_cycle3 | current_cycle4 | current_cycle5 | current_cycle6 | current_cycle7 | current_cycle8 | current_cycle9 | current_cycle10 | current_cycle11 | current_cycle12 | current_cycle13 |  | current_cycle14
0 | 2.79397e-08 | 1.86265e-08 | 1.86265e-08 | 1.67638e-08 | 2.23517e-08 | 2.23517e-08 | 1.86265e-08 | 1.67638e-08 | 1.11759e-08 | 1.86265e-08 | 2.98023e-08 | 1.86265e-08 | 1.86265e-08 | 2.23517e-08 | 1.67638e-08
0.1 | 7.45058e-09 | 1.67638e-08 | 5.58794e-09 | 5.58794e-09 | 1.11759e-08 | 1.30385e-08 | 7.45058e-09 | 7.45058e-09 | 1.11759e-08 | 1.11759e-08 | 6.33858e-06 | 7.45058e-09 | 7.45058e-09 | 1.86265e-09 | 1.86265e-08
0.2 | 7.45058e-09 | 2.79397e-08 | 1.86265e-08 | 1.11759e-08 | 2.42144e-08 | 1.67638e-08 | 1.30385e-08 | 1.30385e-08 | 1.30385e-08 | 7.45058e-09 | 1.25002e-05 | 1.67638e-08 | 1.86265e-08 | 1.11759e-08 | 1.86265e-08
0.3 | 1.30385e-08 | 3.91156e-08 | 2.23517e-08 | 1.86265e-08 | 2.79397e-08 | 2.23517e-08 | 1.86265e-08 | 1.86265e-08 | 2.23517e-08 | 1.67638e-08 | 1.85221e-05 | 2.23517e-08 | 1.86265e-08 | 1.30385e-08 | 1.86265e-08
0.4 | 1.67638e-08 | 4.84288e-08 | 2.79397e-08 | 1.67638e-08 | 3.35276e-08 | 2.23517e-08 | 2.42144e-08 | 1.86265e-08 | 2.42144e-08 | 2.23517e-08 | 2.40337e-05 | 2.42144e-08 | 2.79397e-08 | 2.42144e-08 | 2.79397e-08
0.5 | 1.18092e-06 | 6.33299e-08 | 2.98023e-08 | 2.42144e-08 | 3.91156e-08 | 9.38773e-07 | 3.35276e-08 | 2.79397e-08 | 3.53903e-08 | 2.79397e-08 | 2.9657e-05 | 1.79485e-05 | 2.98023e-08 | 2.79434e-05 | 3.35276e-08
0.6 | 3.33414e-07 | 8.19564e-08 | 1.29379e-05 | 3.53903e-08 | 5.21541e-08 | 9.87202e-08 | 3.53903e-08 | 4.28408e-08 | 3.91156e-08 | 3.35276e-08 | 3.64333e-05 | 5.19585e-05 | 1.02446e-07 | 3.1298e-05 | 3.91156e-08
0.7 | 1.24015e-05 | 9.31323e-08 | 4.50537e-05 | 4.28408e-08 | 6.89179e-08 | 7.43195e-07 | 2.95974e-06 | 4.84288e-08 | 2.84053e-06 | 3.53903e-08 | 3.91323e-05 | 9.46876e-05 | 1.19209e-07 | 3.32035e-05 | 4.28408e-08
0.8 | 0.000117818 | 1.11759e-07 | 4.46718e-05 | 5.40167e-08 | 7.82311e-08 | 9.6485e-07 | 1.28523e-07 | 7.07805e-08 | 8.60244e-05 | 4.28408e-08 | 3.81377e-05 | 9.94597e-05 | 5.96046e-08 | 3.82941e-05 | 1.4985e-05
0.9 | 0.000196431 | 5.51194e-05 | 3.18568e-05 | 8.3819e-08 | 6.59563e-06 | 3.44589e-07 | 7.8585e-06 | 1.02446e-07 | 0.000143994 | 5.82822e-06 | 4.35486e-05 | 0.000100909 | 1.03563e-06 | 4.22988e-05 | 8.79411e-05
1 | 0.0002797 | 0.000109879 | 9.78801e-05 | 2.17669e-05 | 0.000110515 | 5.68237e-05 | 4.73876e-05 | 2.63937e-05 | 0.00019371 | 8.01496e-06 | 9.16552e-05 | 0.000157774 | 1.69687e-06 | 6.51609e-05 | 0.000106355
1.1 | 0.000339298 | 0.000155034 | 0.000217065 | 7.95107e-05 | 0.000270547 | 0.000146488 | 0.000208249 | 0.000197113 | 0.000222502 | 7.5046e-05 | 0.000100726 | 0.000208257 | 7.27736e-05 | 0.000163648 | 0.000114949
1.2 | 0.000432387 | 0.000197265 | 0.000382697 | 0.000111654 | 0.000349527 | 0.000237385 | 0.00022845 | 0.000309153 | 0.000277383 | 0.000114955 | 0.000140213 | 0.000267951 | 0.000161383 | 0.000303958 | 0.000133019
1.3 | 0.00057378 | 0.000214523 | 0.000534006 | 0.000270488 | 0.000452464 | 0.00029389 | 0.000252904 | 0.000340713 | 0.000346735 | 0.000154765 | 0.00024089 | 0.000292473 | 0.000204375 | 0.000364373 | 0.000140308
1.4 | 0.000719843 | 0.000284113 | 0.000615535 | 0.000450784 | 0.000564406 | 0.000438616 | 0.000279052 | 0.000446426 | 0.000465754 | 0.00017157 | 0.000349075 | 0.000408998 | 0.000325803 | 0.000450738 | 0.000227112
1.5 | 0.000847826 | 0.000291741 | 0.000704486 | 0.000491584 | 0.000750328 | 0.000577496 | 0.000461685 | 0.000612974 | 0.000580398 | 0.000377657 | 0.000562368 | 0.000275377 | 0.000410492 | 0.000593998 | 0.000454955
1.6 | 0.000830978 | 0.000406971 | 0.00095712 | 0.000616867 | 0.000875687 | 0.000583349 | 0.000698092 | 0.000605919 | 0.000746317 | 0.00058171 | 0.000699803 | 0.000257798 | 0.00052378 | 0.00071615 | 0.000649082
1.7 | 0.0009613 | 0.000675309 | 0.001079207 | 0.000709409 | 0.001027554 | 0.00072252 | 0.000758156 | 0.000746209 | 0.000841165 | 0.000691721 | 0.000778155 | 0.000386439 | 0.00063649 | 0.000796892 | 0.000704721
1.8 | 0.001047013 | 0.000846593 | 0.0012103 | 0.000636412 | 0.001198543 | 0.000892261 | 0.000937842 | 0.000923464 | 0.00087483 | 0.000883838 | 0.000930226 | 0.000595005 | 0.000781708 | 0.000885477 | 0.000791237
1.9 | 0.001189854 | 0.000927696 | 0.001368921 | 0.000513978 | 0.001319529 | 0.001040541 | 0.001084937 | 0.001028514 | 0.001024786 | 0.0010773 | 0.001088301 | 0.000512898 | 0.000812797 | 0.00102279 | 0.000873523
2 | 0.001373293 | 0.001071047 | 0.001561556 | 0.000837049 | 0.001466403 | 0.001212617 | 0.001266962 | 0.001135182 | 0.001098506 | 0.001263987 | 0.001235174 | 0.000502082 | 0.00066606 | 0.001118485 | 0.00099727
2.1 | 0.001572678 | 0.001251116 | 0.001638399 | 0.001106108 | 0.001674194 | 0.001357466 | 0.001393627 | 0.001240652 | 0.001070417 | 0.001387555 | 0.001338445 | 0.000165371 | 0.000647662 | 0.001300633 | 0.001087716
2.2 | 0.001829868 | 0.00134922 | 0.001701543 | 0.001282481 | 0.001893308 | 0.00143848 | 0.001590783 | 0.00132267 | 0.001310483 | 0.001449862 | 0.001446674 | 0.000293091 | 0.000700576 | 0.001474127 | 0.001161348
2.3 | 0.001995491 | 0.001441797 | 0.001903733 | 0.001185264 | 0.002042789 | 0.001552828 | 0.001858318 | 0.001480401 | 0.001508065 | 0.001566768 | 0.001507325 | 0.000323176 | 0.000625156 | 0.001483012 | 0.001360912
2.4 | 0.002069404 | 0.001601122 | 0.002093874 | 0.00102693 | 0.002132675 | 0.001803122 | 0.002126701 | 0.001647443 | 0.001674432 | 0.001776457 | 0.001700595 | 0.000247767 | 5.71422e-05 | 0.001574377 | 0.001550533
2.5 | 0.002253156 | 0.001768561 | 0.002292229 | 0.001253571 | 0.002328023 | 0.001782328 | 0.00235975 | 0.001582544 | 0.001921251 | 0.00203857 | 0.002000209 | 0.000317711 | 0.000154572 | 0.001742972 | 0.001674034
2.6 | 0.002390031 | 0.001923934 | 0.002460355 | 0.001370881 | 0.00246348 | 0.001832632 | 0.002465563 | 0.001883386 | 0.002103008 | 0.002170511 | 0.001982737 | 0.000404172 | 0.000134911 | 0.001888745 | 0.001886381
2.7 | 0.002529973 | 0.001950035 | 0.002603274 | 0.001677986 | 0.00257067 | 0.002203137 | 0.002540439 | 0.00189692 | 0.002315219 | 0.002328912 | 0.002041114 | 0.000497719 | 0.000433587 | 0.002035037 | 0.002138585
2.8 | 0.002619071 | 0.002014803 | 0.002609657 | 0.00204175 | 0.002620365 | 0.002443925 | 0.002556801 | 0.001974555 | 0.002409816 | 0.002413372 | 0.00229797 | 0.000651663 | 0.000455225 | 0.001987891 | 0.002262125
2.9 | 0.002621502 | 0.002411025 | 0.002621233 | 0.002090784 | 0.002624195 | 0.002453247 | 0.002622116 | 0.002049251 | 0.002552213 | 0.002426073 | 0.002356531 | 0.000703128 | 0.000558512 | 0.000178868 | 0.002392132
3 | 0.002623161 | 0.00261713 | 0.002620501 | 0.002422608 | 0.002626261 | 0.00245971 | 0.002622163 | 5.62072e-05 | 0.002611242 | 0.002279412 | 0.002565064 | 0.000423519 | 0.000617337 | 0.000145497 | 6.81039e-05
3.1 | 0.002625307 | 0.002618177 | 0.002623226 | 0.002488423 | 0.002627283 | 0.002505869 | 0.002622856 | 6.65709e-06 | 0.002617862 | 0.002493758 | 0.002566077 | 5.023e-05 | 0.000492143 | 0.00017716 | 4.94756e-05
3.2 | 0.002626514 | 0.002618382 | 0.002624517 | 0.001725707 | 0.002627747 | 0.000449421 | 0.002624923 | 0.000208721 | 0.002618797 | 0.001237053 | 0.002508676 | 4.44427e-05 | 0.000198955 | 5.14239e-05 | 1.6978e-05
3.3 | 0.002627576 | 0.00262183 | 0.00262578 | 2.03606e-05 | 0.002627987 | 1.93976e-05 | 0.002622265 | 8.61231e-05 | 0.002612384 | 1.45286e-05 | 0.002607014 | 0.000131879 | 2.03941e-05 | 1.91573e-05 | 2.22623e-05
3.4 | 0.002627395 | 0.002623618 | 0.00262708 | 3.65432e-05 | 0.002629573 | 3.31216e-05 | 0.002624156 | 2.51364e-05 | 0.002111226 | 1.7209e-05 | 0.002618071 | 0.0001035 | 2.19196e-05 | 1.71084e-05 | 0.000123166
3.5 | 0.002627971 | 0.002622312 | 0.002627863 | 5.39552e-05 | 0.002630768 | 4.02294e-05 | 0.002624484 | 3.44105e-05 | 1.32881e-05 | 2.21431e-05 | 0.002615986 | 4.04939e-05 | 3.06945e-05 | 2.11652e-05 | 2.15322e-05
3.6 | 0.002628589 | 0.002622997 | 0.002629392 | 0.000127468 | 0.002631404 | 4.72851e-05 | 0.002626499 | 3.9788e-05 | 2.16626e-05 | 6.28531e-05 | 0.002614684 | 3.51481e-05 | 4.02909e-05 | 5.39795e-05 | 2.78279e-05
3.7 | 0.002627935 | 0.00262505 | 0.002628613 | 0.000151843 | 0.002631074 | 5.79376e-05 | 0.002625402 | 4.90155e-05 | 3.14117e-05 | 4.86802e-05 | 0.00261559 | 3.45092e-05 | 3.68524e-05 | 5.29047e-05 | 3.47886e-05
3.8 | 0.002628863 | 0.002625592 | 0.002628919 | 0.000173457 | 0.002631582 | 7.98181e-05 | 0.002629329 | 6.73775e-05 | 4.39659e-05 | 6.48443e-05 | 0.002618905 | 4.81438e-05 | 5.11129e-05 | 4.35486e-05 | 4.59403e-05
3.9 | 0.002628528 | 0.002627116 | 0.002628982 | 0.000181517 | 0.002631348 | 0.00011399 | 0.002629636 | 8.10213e-05 | 5.54994e-05 | 6.72936e-05 | 0.002423594 | 5.61886e-05 | 7.37235e-05 | 6.53099e-05 | 4.42304e-05
4 | 0.002629584 | 0.002628691 | 0.002630139 | 0.000205938 | 0.00263284 | 0.000163391 | 0.002630539 | 0.000104806 | 7.89147e-05 | 8.42866e-05 | 1.62814e-05 | 6.81803e-05 | 8.07177e-05 | 6.92252e-05 | 5.39795e-05
4.1 | 0.002629919 | 0.002630377 | 0.002630405 | 0.000241615 | 0.002632244 | 0.000187095 | 0.002630884 | 0.000133984 | 9.63397e-05 | 0.000113018 | 2.8206e-05 | 8.29734e-05 | 9.00161e-05 | 7.45878e-05 | 6.002e-05
4.2 | 0.002631979 | 0.002631251 | 0.002631221 | 0.000292091 | 0.002631908 | 0.000213701 | 0.002631836 | 0.000167452 | 0.000114763 | 0.000121152 | 4.17754e-05 | 0.000102446 | 0.000106894 | 9.25958e-05 | 7.31982e-05
4.3 | 0.002630478 | 0.002631206 | 0.002631171 | 0.000333654 | 0.002632916 | 0.000250991 | 0.002630789 | 0.00021085 | 0.000147957 | 0.000144251 | 6.02435e-05 | 0.000112906 | 0.00011644 | 9.9659e-05 | 9.26331e-05
4.4 | 0.002631025 | 0.002630884 | 0.002631819 | 0.000375159 | 0.002633339 | 0.000285005 | 0.002630435 | 0.000240075 | 0.000182362 | 0.000162695 | 8.20011e-05 | 0.000141611 | 0.000152066 | 0.000119353 | 0.000114242
4.5 | 0.002631754 | 0.002631132 | 0.002631526 | 0.000401929 | 0.002633406 | 0.000333093 | 0.002633477 | 0.000267468 | 0.000224102 | 0.000186903 | 0.000107 | 0.000176512 | 0.000163332 | 0.000145599 | 0.000133168
4.6 | 0.002630997 | 0.002633011 | 0.002631932 | 0.000433596 | 0.00263462 | 0.000379339 | 0.00263131 | 0.000302842 | 0.000253052 | 0.000224683 | 0.000143798 | 0.000202784 | 0.000180641 | 0.000173105 | 0.000154072
4.7 | 0.002631305 | 0.00263292 | 0.00263272 | 0.000479538 | 0.002635745 | 0.000431549 | 0.002631692 | 0.000340112 | 0.000279935 | 0.000272952 | 0.00016023 | 0.000238732 | 0.000236431 | 0.000209156 | 0.000185963
4.8 | 0.00263186 | 0.002632737 | 0.002632618 | 0.000530133 | 0.002632612 | 0.000487784 | 0.002632095 | 0.000372216 | 0.000326309 | 0.000294909 | 0.000188645 | 0.000272885 | 0.000262445 | 0.000250479 | 0.000219226
4.9 | 0.002633173 | 0.002632055 | 0.002634693 | 0.000559267 | 0.002634102 | 0.00052195 | 0.002631484 | 0.000417465 | 0.000369784 | 0.000321364 | 0.000241064 | 0.000312408 | 0.000297073 | 0.000297969 | 0.000243625
5 | 0.002633095 | 0.002633415 | 0.002634494 | 0.000574237 | 0.002633298 | 0.000550263 | 0.0026312 | 0.000459349 | 0.000412917 | 0.000358338 | 0.000287831 | 0.00034184 | 0.000333652 | 0.000311691 | 0.000286611
5 | 0.000109352 | 0.000111051 | 9.75002e-05 | 0.000377705 | 8.74307e-05 | 0.000379577 | 6.51758e-05 | 0.0003132 | 0.000290239 | 0.000256516 | 0.000193412 | 0.000232128 | 0.000229273 | 0.00021792 | 0.000196725
4.9 | 0.000155259 | 0.000166595 | 0.000150127 | 0.000459354 | 0.000142733 | 0.000462566 | 0.000109617 | 0.000395039 | 0.000349278 | 0.000308618 | 0.000240972 | 0.000290869 | 0.000276649 | 0.000249639 | 0.000247646
4.8 | 0.000196563 | 0.000217998 | 0.000203934 | 0.000500418 | 0.000203 | 0.000481427 | 0.000152195 | 0.000427511 | 0.000372428 | 0.000328118 | 0.000260871 | 0.000293776 | 0.000304557 | 0.000271574 | 0.000262849
4.7 | 0.000226861 | 0.000259364 | 0.000244955 | 0.000537727 | 0.000258368 | 0.000503017 | 0.000182416 | 0.000440568 | 0.000393087 | 0.000336126 | 0.000270793 | 0.000296937 | 0.000309385 | 0.000269922 | 0.0002745
4.6 | 0.00025999 | 0.000283277 | 0.000277253 | 0.000525838 | 0.000296604 | 0.000513507 | 0.000218051 | 0.000426373 | 0.000379538 | 0.00034924 | 0.000294816 | 0.000311347 | 0.000314314 | 0.00027208 | 0.000268396
4.5 | 0.000293339 | 0.000325179 | 0.000321968 | 0.000548391 | 0.000346726 | 0.000549918 | 0.000281459 | 0.000428567 | 0.000396011 | 0.000347629 | 0.000300566 | 0.000318976 | 0.000324344 | 0.000279704 | 0.000275133
4.4 | 0.00033276 | 0.000373002 | 0.000368523 | 0.000563297 | 0.000382241 | 0.000530373 | 0.000302509 | 0.000425976 | 0.000404172 | 0.000356358 | 0.000314042 | 0.000302088 | 0.000325989 | 0.000294637 | 0.000277562
4.3 | 0.000392983 | 0.000419064 | 0.0004106 | 0.000591103 | 0.000406774 | 0.000576412 | 0.000318134 | 0.00043468 | 0.000396567 | 0.00036848 | 0.000312248 | 0.000310941 | 0.000302956 | 0.000271179 | 0.000264922
4.2 | 0.000477137 | 0.000477469 | 0.000462834 | 0.000628766 | 0.000446064 | 0.000568835 | 0.000332441 | 0.000428055 | 0.000402656 | 0.000334086 | 0.000306638 | 0.000324605 | 0.00030476 | 0.000284266 | 0.00027642
4.1 | 0.000696376 | 0.000521815 | 0.000485428 | 0.000761472 | 0.000520157 | 0.000564668 | 0.000334285 | 0.000441797 | 0.000412328 | 0.000348177 | 0.000322275 | 0.000310037 | 0.000284154 | 0.000269793 | 0.000264138
4 | 0.000724273 | 0.000710772 | 0.0006867 | 0.000714373 | 0.000578379 | 0.000655755 | 0.000350507 | 0.000452381 | 0.000396308 | 0.000337383 | 0.000356475 | 0.000335079 | 0.000281824 | 0.000244621 | 0.000298753
3.9 | 0.000943368 | 0.000772305 | 0.000660103 | 0.000681711 | 0.000587005 | 0.000622712 | 0.00040194 | 0.000476493 | 0.000400178 | 0.000327788 | 0.000339778 | 0.000342706 | 0.000275064 | 0.000246193 | 0.000253892
3.8 | 0.001966882 | 0.001315298 | 0.000895951 | 0.000697509 | 0.000594216 | 0.000588412 | 0.000383617 | 0.000508137 | 0.000383126 | 0.00033894 | 0.000338784 | 0.000292072 | 0.000250937 | 0.000230134 | 0.000228671
3.7 | 0.002377152 | 0.001890972 | 0.001025572 | 0.000769323 | 0.00064965 | 0.000775719 | 0.000415217 | 0.000560843 | 0.000415683 | 0.000324765 | 0.000347719 | 0.000265902 | 0.000280062 | 0.000236016 | 0.000223439
3.6 | 0.002459753 | 0.002061434 | 0.001654016 | 0.001136396 | 0.000887748 | 0.000774341 | 0.000401309 | 0.000595611 | 0.000504984 | 0.000352137 | 0.000293074 | 0.000267854 | 0.000305418 | 0.000222372 | 0.000231663
3.5 | 0.002465557 | 0.002013095 | 0.002141565 | 0.001426285 | 0.001171971 | 0.000587154 | 0.00037737 | 0.000751307 | 0.000509655 | 0.000426045 | 0.000344493 | 0.000277462 | 0.000285121 | 0.000228126 | 0.000221379
3.4 | 0.002486721 | 0.00224831 | 0.002228135 | 0.001781179 | 0.001356127 | 0.000858471 | 0.000388628 | 0.000759386 | 0.000474697 | 0.000546482 | 0.000373807 | 0.000403555 | 0.000321722 | 0.00020623 | 0.000249695
3.3 | 0.002439843 | 0.002431162 | 0.002235424 | 0.00182181 | 0.001725243 | 0.001025695 | 0.000630803 | 0.000584591 | 0.00065976 | 0.000485279 | 0.000410808 | 0.000313766 | 0.000321083 | 0.000201132 | 0.000224832
3.2 | 0.0024173 | 0.002441317 | 0.002213668 | 0.001788551 | 0.001728799 | 0.001014123 | 0.000797534 | 0.000562297 | 0.000870647 | 0.000556609 | 0.000412645 | 0.000188638 | 0.000358675 | 0.000189722 | 0.000254296
3.1 | 0.002349148 | 0.00237987 | 0.002177779 | 0.001768639 | 0.00172827 | 0.001177112 | 0.000918338 | 0.00074908 | 0.0008165 | 0.000621965 | 0.000536317 | 0.000248304 | 0.000395637 | 0.000177659 | 0.000246698
3 | 0.002263971 | 0.002279174 | 0.002134975 | 0.00185178 | 0.001728201 | 0.001192158 | 0.000802632 | 0.000695271 | 0.0008252 | 0.000634575 | 0.000572087 | 0.000277706 | 0.000446111 | 0.00027447 | 0.000252705
2.9 | 0.002208091 | 0.00231331 | 0.002061687 | 0.001708779 | 0.001749916 | 0.001169268 | 0.00077842 | 0.000544217 | 0.000845384 | 0.000637069 | 0.000607774 | 0.000335172 | 0.000486458 | 0.000335071 | 0.000339815
2.8 | 0.002183851 | 0.002260411 | 0.002051989 | 0.001661342 | 0.001747008 | 0.001194041 | 0.000901539 | 0.000603715 | 0.000878483 | 0.000638008 | 0.000652069 | 0.000381278 | 0.000542259 | 0.0006404 | 0.00043462
2.7 | 0.002108144 | 0.002209429 | 0.001944818 | 0.001638087 | 0.001747292 | 0.00116545 | 0.000783851 | 0.000623021 | 0.000790237 | 0.000660198 | 0.000665084 | 0.000440201 | 0.00048277 | 0.000736063 | 0.00044241
2.6 | 0.002050499 | 0.002106087 | 0.001882516 | 0.001639757 | 0.001637409 | 0.001231559 | 0.000768783 | 0.000639958 | 0.000788137 | 0.000675133 | 0.00062873 | 0.00043598 | 0.000496881 | 0.000735829 | 0.000445303
2.5 | 0.001971165 | 0.002027424 | 0.001844751 | 0.001570361 | 0.001585968 | 0.001187148 | 0.000797311 | 0.00065591 | 0.000889089 | 0.000691561 | 0.00064463 | 0.000434313 | 0.000468168 | 0.000700999 | 0.000402726
2.4 | 0.00187549 | 0.001982307 | 0.001803573 | 0.001513246 | 0.001523169 | 0.001167048 | 0.000786662 | 0.000657646 | 0.000800487 | 0.000728766 | 0.000590077 | 0.000414526 | 0.000448138 | 0.000673061 | 0.000402369
2.3 | 0.001817144 | 0.00190633 | 0.001712456 | 0.001481201 | 0.001487004 | 0.001148703 | 0.000881475 | 0.00063476 | 0.000914296 | 0.000707371 | 0.000515003 | 0.000408372 | 0.000439931 | 0.000634309 | 0.000408957
2.2 | 0.001743993 | 0.001823388 | 0.001649531 | 0.001440175 | 0.001460861 | 0.001174282 | 0.000808323 | 0.000623427 | 0.000910442 | 0.000687985 | 0.000513427 | 0.000389868 | 0.000388278 | 0.000600418 | 0.000419948
2.1 | 0.001670524 | 0.001755267 | 0.001611838 | 0.00136978 | 0.001433674 | 0.001171678 | 0.000821417 | 0.000635304 | 0.000870287 | 0.000612052 | 0.000565909 | 0.000360061 | 0.000382775 | 0.000569871 | 0.000395542
2 | 0.001615483 | 0.001663839 | 0.001515193 | 0.001303244 | 0.001402929 | 0.001064574 | 0.000771679 | 0.000574702 | 0.000942795 | 0.000526879 | 0.000546815 | 0.000283008 | 0.000487153 | 0.000541063 | 0.000406263
1.9 | 0.001535598 | 0.001530087 | 0.001401208 | 0.001224827 | 0.001336275 | 0.000986857 | 0.000808669 | 0.000624266 | 0.000898859 | 0.000487739 | 0.000554953 | 0.000260638 | 0.000456009 | 0.000564961 | 0.000418045
1.8 | 0.001857037 | 0.001533309 | 0.001325762 | 0.001138339 | 0.001238724 | 0.000926415 | 0.000770148 | 0.000565412 | 0.001822576 | 0.000432255 | 0.000528095 | 0.000255378 | 0.000487421 | 0.000538787 | 0.000447175
1.7 | 0.0024771 | 0.001375148 | 0.001273589 | 0.001043681 | 0.001197057 | 0.000978306 | 0.000724604 | 0.000534395 | 0.002348237 | 0.000384539 | 0.000478329 | 0.000227112 | 0.000470849 | 0.000514718 | 0.00037026
1.6 | 0.00234421 | 0.00170771 | 0.00195322 | 0.001000339 | 0.001135474 | 0.000925425 | 0.000650745 | 0.000494579 | 0.002333017 | 0.000343552 | 0.000471769 | 0.00022752 | 0.000444669 | 0.00047324 | 0.000355225
1.5 | 0.002181336 | 0.002258264 | 0.002256319 | 0.001019035 | 0.001087163 | 0.00079575 | 0.000615988 | 0.000510709 | 0.002222709 | 0.000308652 | 0.000465598 | 0.000279769 | 0.000432137 | 0.000448091 | 0.000332996
1.4 | 0.002007054 | 0.002200926 | 0.002132077 | 0.001231931 | 0.001742067 | 0.000772845 | 0.000561461 | 0.000472799 | 0.002078371 | 0.000280919 | 0.000483673 | 0.000349732 | 0.000405904 | 0.000420855 | 0.00030802
1.3 | 0.001864256 | 0.002084851 | 0.001968004 | 0.001966897 | 0.001850365 | 0.00066196 | 0.000536738 | 0.00041076 | 0.001938751 | 0.000265792 | 0.000523064 | 0.000236234 | 0.000371607 | 0.000417441 | 0.000300234
1.2 | 0.001733093 | 0.001941189 | 0.00183617 | 0.001853773 | 0.001756955 | 0.000882512 | 0.000493577 | 0.00037525 | 0.001786791 | 0.00023891 | 0.000496902 | 0.000151761 | 0.000326976 | 0.000657143 | 0.000266252
1.1 | 0.001597056 | 0.001766713 | 0.0016749 | 0.001708269 | 0.001612907 | 0.001014689 | 0.001181858 | 0.000359032 | 0.001650082 | 0.000215055 | 0.000467911 | 0.000427997 | 0.000298122 | 0.000825753 | 0.000243414
1 | 0.001455437 | 0.001597673 | 0.001535151 | 0.001561835 | 0.001456905 | 0.001393562 | 0.001410397 | 0.000391547 | 0.00149996 | 0.000813831 | 0.000413822 | 0.001135331 | 0.000357334 | 0.001260774 | 0.000344385
0.9 | 0.001312591 | 0.001419129 | 0.001390582 | 0.001421303 | 0.001333976 | 0.001347862 | 0.001276841 | 0.000878144 | 0.001350546 | 0.001060536 | 0.000419408 | 0.001046043 | 0.000897264 | 0.001169709 | 0.000571776
0.8 | 0.001169859 | 0.001255551 | 0.001231134 | 0.001275234 | 0.001211237 | 0.001183381 | 0.001109317 | 0.001062607 | 0.001199406 | 0.000977993 | 0.000749456 | 0.0010044 | 0.000928726 | 0.001033789 | 0.000653103
0.7 | 0.001023479 | 0.001091924 | 0.001076385 | 0.001104034 | 0.001065362 | 0.001032677 | 0.000953857 | 0.000957198 | 0.001047503 | 0.000886794 | 0.000732997 | 0.000908671 | 0.000837613 | 0.000898786 | 0.000654625
0.6 | 0.000876747 | 0.000933833 | 0.000913924 | 0.000943828 | 0.000909848 | 0.000881603 | 0.000810448 | 0.000834242 | 0.000897445 | 0.000773711 | 0.00062133 | 0.000769379 | 0.000698108 | 0.000764806 | 0.000572586
0.5 | 0.000728948 | 0.000771361 | 0.000757523 | 0.000785619 | 0.000754176 | 0.000746947 | 0.000669548 | 0.000693556 | 0.000746965 | 0.000645597 | 0.000541939 | 0.000647282 | 0.000573697 | 0.00063917 | 0.000485385
0.4 | 0.000583042 | 0.000615425 | 0.00060463 | 0.000629481 | 0.0006012 | 0.000596758 | 0.000526279 | 0.000553304 | 0.000596186 | 0.000515459 | 0.000433466 | 0.000516517 | 0.000446798 | 0.000498947 | 0.000366673
0.3 | 0.000436086 | 0.00045911 | 0.00045207 | 0.000468366 | 0.00044778 | 0.000446251 | 0.000394987 | 0.000413586 | 0.000446374 | 0.000383712 | 0.000317227 | 0.000386877 | 0.000334909 | 0.00035961 | 0.000267958
0.2 | 0.000290031 | 0.00030528 | 0.000300501 | 0.000309046 | 0.000297623 | 0.000293765 | 0.000258295 | 0.000273613 | 0.000297366 | 0.000255013 | 0.000206437 | 0.000255698 | 0.000218933 | 0.000237452 | 0.000170939
0.1 | 0.000145009 | 0.000151891 | 0.000149246 | 0.000153434 | 0.000147685 | 0.000145711 | 0.000122875 | 0.000135234 | 0.000148514 | 0.000127232 | 9.59858e-05 | 0.000125246 | 0.000109127 | 0.000116155 | 7.52788e-05
0 | 1.52737e-07 | 1.65775e-07 | 1.52737e-07 | 1.47149e-07 | 1.47149e-07 | 1.43424e-07 | 1.34111e-07 | 1.43424e-07 | 1.65775e-07 | 1.63913e-07 | 1.19209e-07 | 1.37836e-07 | 1.24797e-07 | 1.34111e-07 | 9.87202e-08
0 | 1.41561e-07 | 1.47149e-07 | 1.546e-07 | 1.52737e-07 | 1.43424e-07 | 1.30385e-07 | 1.04308e-07 | 1.34111e-07 | 1.52737e-07 | 1.41561e-07 | 7.82311e-08 | 1.30385e-07 | 9.49949e-08 | 9.31323e-08
-0.1 | 0.00014128 | 0.000143314 | 0.00014084 | 0.000140926 | 0.000141824 | 0.000134414 | 8.50204e-05 | 0.000124542 | 0.000145132 | 0.000122013 | 4.2012e-05 | 0.000123268 | 8.81162e-05 | 6.15809e-05
-0.2 | 0.000281246 | 0.000280464 | 0.00027865 | 0.000280639 | 0.000281071 | 0.000258816 | 0.0001658 | 0.00024282 | 0.000289531 | 0.000229096 | 0.000132548 | 0.000242846 | 0.000177437 | 0.000134265
-0.3 | 0.000420129 | 0.000418494 | 0.000416262 | 0.000417532 | 0.000416698 | 0.000377839 | 0.000306567 | 0.000366109 | 0.000433454 | 0.000342557 | 0.00023129 | 0.000338787 | 0.000299128 | 0.000317739
-0.4 | 0.000557357 | 0.000568273 | 0.000561075 | 0.000550976 | 0.000552801 | 0.000508709 | 0.000423377 | 0.000508869 | 0.000578491 | 0.000460869 | 0.000316 | 0.000479275 | 0.000434885 | 0.000448057
-0.5 | 0.000689922 | 0.000741297 | 0.000669541 | 0.000678426 | 0.000689233 | 0.000605783 | 0.000500919 | 0.000653641 | 0.000722317 | 0.000556966 | 0.000494668 | 0.000597945 | 0.000546852 | 0.000575213
-0.6 | 0.000824614 | 0.000897793 | 0.000788363 | 0.000797534 | 0.000802251 | 0.000635048 | 0.000643635 | 0.000786265 | 0.000864489 | 0.000601968 | 0.000619689 | 0.000716386 | 0.00067615 | 0.000716994
-0.7 | 0.000959044 | 0.001065629 | 0.000896717 | 0.000897756 | 0.000907814 | 0.000779757 | 0.000805022 | 0.00083716 | 0.001012648 | 0.000340963 | 0.000693688 | 0.000827959 | 0.000869954 | 0.00085623
-0.8 | 0.00108741 | 0.001219248 | 0.00107679 | 0.001064448 | 0.00098764 | 0.000924924 | 0.000924451 | 0.000803215 | 0.001159867 | 0.000545589 | 0.000381371 | 0.000929056 | 0.000972526 | 0.000979764
-0.9 | 0.001224237 | 0.001380591 | 0.001085056 | 0.001216991 | 0.001111025 | 0.001063673 | 0.001053667 | 0.000977984 | 0.001306562 | 8.38917e-05 | 3.55374e-05 | 0.000757115 | 0.001117582 | 0.001043929
-1 | 0.001359442 | 0.001516713 | 0.000480169 | 0.00133183 | 0.000909546 | 0.000422781 | 0.00020629 | 0.001155308 | 0.001450332 | 9.97633e-06 | 2.16272e-05 | 0.000161747 | 0.001226442 | 0.000306336
-1.1 | 0.001503414 | 0.001574339 | 0.00011831 | 0.000791209 | 0.00015538 | 0.000284037 | 0.000102272 | 0.000976151 | 0.001596348 | 1.64341e-05 | 8.06712e-06 | 0.00010691 | 0.000607437 | 4.3381e-06
-1.2 | 0.001636418 | 0.001601288 | 6.68485e-05 | 0.000125891 | 0.000150358 | 0.000250174 | 7.93841e-05 | 5.09676e-05 | 0.001757042 | 1.60132e-05 | 7.52136e-06 | 9.18657e-06 | 9.78392e-05 | 5.68479e-06
-1.3 | 0.001760224 | 0.000242716 | 9.0329e-05 | 0.000122199 | 0.000137394 | 0.000208078 | 5.24391e-05 | 1.71922e-05 | 0.001907492 | 2.1467e-05 | 4.0846e-05 | 7.6443e-06 | 1.0429e-05 | 4.136e-05
-1.4 | 0.001845503 | 8.92226e-05 | 7.64187e-05 | 7.51186e-05 | 0.000153573 | 0.00016612 | 5.81127e-05 | 1.35042e-05 | 0.002051374 | 2.56132e-05 | 6.52317e-05 | 4.13321e-06 | 5.01331e-05 | 4.46234e-05
-1.5 | 0.001924375 | 8.27257e-05 | 5.07738e-05 | 9.20426e-05 | 0.000151901 | 0.00019023 | 6.14058e-05 | 1.13212e-05 | 0.002201764 | 2.71294e-05 | 1.00415e-05 | 5.15208e-06 | 0.000186386 | 4.55622e-05
-1.6 | 0.00206379 | 7.62511e-05 | 0.000138173 | 8.74717e-05 | 0.000100987 | 0.000175664 | 7.49063e-05 | 1.21519e-05 | 0.002354791 | 2.86568e-05 | 5.21913e-06 | 5.56e-06 | 0.000172766 | 4.985e-05
-1.7 | 0.001487007 | 9.47248e-05 | 4.68288e-05 | 9.04109e-05 | 7.37663e-05 | 0.000123298 | 7.37365e-05 | 1.25654e-05 | 0.002508396 | 2.78261e-05 | 4.97699e-06 | 4.99375e-06 | 9.25157e-05 | 6.98511e-05
-1.8 | 8.62684e-05 | 8.24127e-05 | 5.67716e-05 | 0.000100935 | 6.18044e-05 | 8.33366e-05 | 7.81808e-05 | 8.13417e-06 | 0.000769621 | 1.73096e-05 | 5.69038e-06 | 6.34044e-06 | 3.75751e-05 | 3.92254e-05
-1.9 | 0.000100797 | 0.000141973 | 7.39638e-05 | 1.55065e-05 | 6.1417e-05 | 2.40933e-05 | 0.000121417 | 9.88133e-06 | 4.01717e-05 | 1.71904e-05 | 9.20519e-06 | 7.22334e-06 | 4.1021e-05 | 5.95916e-05
-2 | 5.80605e-05 | 0.00012097 | 7.37738e-05 | 1.77603e-05 | 7.34571e-05 | 2.00328e-05 | 0.000121551 | 2.87052e-05 | 2.79453e-05 | 1.8565e-05 | 7.06688e-06 | 4.69945e-06 | 4.56628e-05 | 6.96648e-05
-2.1 | 5.66002e-05 | 0.000115505 | 8.84514e-05 | 1.62609e-05 | 9.68743e-05 | 1.19042e-05 | 0.000124207 | 4.71976e-05 | 2.65036e-05 | 2.45031e-05 | 6.5323e-06 | 5.37932e-06 | 4.35878e-05 | 8.4443e-05
-2.2 | 4.98127e-05 | 7.36397e-05 | 2.34861e-05 | 5.02188e-05 | 0.000123499 | 2.14707e-05 | 0.00012649 | 4.55137e-05 | 3.80669e-05 | 2.3732e-05 | 8.06153e-06 | 1.1595e-05 | 7.64336e-05 | 7.23545e-05
-2.3 | 3.84208e-05 | 5.27892e-05 | 4.25596e-05 | 3.02699e-05 | 0.000149945 | 2.79043e-05 | 0.000129925 | 3.84282e-05 | 5.56465e-05 | 2.41306e-05 | 6.66641e-06 | 7.98889e-06 | 9.55407e-05 | 4.29433e-05
-2.4 | 3.38387e-05 | 2.87201e-05 | 0.000106914 | 4.38821e-05 | 0.000134243 | 2.62093e-05 | 1.98279e-05 | 4.3558e-05 | 5.19846e-05 | 3.22741e-05 | 7.40029e-06 | 8.24221e-06 | 6.8659e-05 | 1.39121e-05
-2.5 | 3.8879e-05 | 3.16631e-05 | 6.09476e-05 | 3.43304e-05 | 0.000109995 | 2.20295e-05 | 6.45835e-05 | 1.3886e-05 | 3.2017e-05 | 1.61436e-05 | 6.63102e-06 | 0.000116235 | 9.70252e-06 | 1.87215e-05
-2.6 | 6.15809e-05 | 4.11402e-05 | 3.5895e-05 | 2.52742e-05 | 9.18824e-05 | 2.24169e-05 | 7.94511e-05 | 1.37072e-05 | 2.47266e-05 | 2.66451e-05 | 7.10227e-06 | 2.26591e-05 | 1.09691e-05 | 1.49198e-05
-2.7 | 6.87745e-05 | 4.27906e-05 | 6.98809e-05 | 5.80978e-05 | 8.71997e-05 | 2.70959e-05 | 1.62069e-05 | 1.31391e-05 | 3.94527e-05 | 1.37296e-05 | 7.79517e-06 | 9.98564e-06 | 1.54767e-05 | 1.45081e-05
-2.8 | 2.85078e-05 | 0.000108188 | 2.01408e-05 | 2.96552e-05 | 8.32956e-05 | 2.55797e-05 | 1.11945e-05 | 1.47354e-05 | 4.17363e-05 | 1.26567e-05 | 8.39494e-06 | 1.09393e-05 | 1.01775e-05 | 4.03468e-05
-2.9 | 7.02236e-05 | 8.66856e-05 | 1.62982e-05 | 3.15774e-05 | 2.59336e-05 | 3.14619e-05 | 1.23661e-05 | 1.3072e-05 | 1.61957e-05 | 1.4713e-05 | 8.46013e-06 | 1.11666e-05 | 1.25859e-05 | 3.40771e-05
-3 | 2.48421e-05 | 5.34449e-05 | 2.12323e-05 | 2.78261e-05 | 2.05096e-05 | 4.42583e-05 | 1.43293e-05 | 1.56891e-05 | 1.57692e-05 | 1.51042e-05 | 1.01291e-05 | 1.24648e-05 | 1.10883e-05 | 3.70983e-05
-3.1 | 3.1082e-05 | 6.06496e-05 | 1.68234e-05 | 2.91038e-05 | 2.93683e-05 | 3.61931e-05 | 1.33496e-05 | 1.69538e-05 | 1.85613e-05 | 1.6477e-05 | 9.32999e-06 | 1.11535e-05 | 1.54693e-05 | 1.99061e-05
-3.2 | 3.01879e-05 | 6.11935e-05 | 2.07927e-05 | 2.12621e-05 | 2.14372e-05 | 2.76584e-05 | 1.47056e-05 | 1.39419e-05 | 1.77715e-05 | 1.7548e-05 | 1.06785e-05 | 1.6395e-05 | 1.20085e-05 | 1.19787e-05
-3.3 | 2.15266e-05 | 5.05578e-05 | 1.95969e-05 | 2.61162e-05 | 2.61013e-05 | 2.8884e-05 | 1.55214e-05 | 1.55512e-05 | 2.19625e-05 | 1.58195e-05 | 1.01104e-05 | 1.65645e-05 | 1.00993e-05 | 1.1472e-05
-3.4 | 2.1616e-05 | 4.66052e-05 | 2.05841e-05 | 2.5982e-05 | 2.07964e-05 | 2.72375e-05 | 1.451e-05 | 1.76895e-05 | 2.13478e-05 | 1.46832e-05 | 1.09356e-05 | 1.35396e-05 | 1.19694e-05 | 1.16136e-05
-3.5 | 2.28901e-05 | 2.38027e-05 | 1.49291e-05 | 2.2212e-05 | 1.67824e-05 | 2.90182e-05 | 1.75405e-05 | 1.83675e-05 | 1.87326e-05 | 1.50222e-05 | 9.25921e-06 | 1.20606e-05 | 1.52588e-05 | 1.58325e-05
-3.6 | 2.42796e-05 | 1.9012e-05 | 1.2394e-05 | 2.42163e-05 | 1.81068e-05 | 2.50731e-05 | 2.0558e-05 | 2.045e-05 | 1.67582e-05 | 1.46348e-05 | 9.63546e-06 | 1.5378e-05 | 1.7155e-05 | 1.44672e-05
-3.7 | 2.15452e-05 | 1.73003e-05 | 1.37817e-05 | 2.39927e-05 | 1.47298e-05 | 2.81204e-05 | 1.63652e-05 | 1.78982e-05 | 1.91238e-05 | 1.51936e-05 | 1.10529e-05 | 1.09877e-05 | 1.73524e-05 | 1.82185e-05
-3.8 | 2.43578e-05 | 1.86507e-05 | 1.57747e-05 | 2.39331e-05 | 1.4348e-05 | 2.43243e-05 | 1.68234e-05 | 1.72574e-05 | 2.32849e-05 | 1.39847e-05 | 1.07735e-05 | 1.30683e-05 | 1.67396e-05 | 1.82372e-05
-3.9 | 2.08411e-05 | 1.76784e-05 | 1.51731e-05 | 2.23722e-05 | 1.4754e-05 | 1.84905e-05 | 1.36998e-05 | 1.8416e-05 | 1.99657e-05 | 1.62441e-05 | 1.26045e-05 | 1.09933e-05 | 1.51824e-05 | 1.38674e-05
-4 | 1.75368e-05 | 1.77603e-05 | 1.48602e-05 | 2.28677e-05 | 1.41636e-05 | 2.09007e-05 | 1.43331e-05 | 1.53445e-05 | 1.59033e-05 | 1.40201e-05 | 1.14515e-05 | 1.24425e-05 | 1.51955e-05 | 1.53091e-05
-4.1 | 1.67731e-05 | 1.88369e-05 | 1.09803e-05 | 2.02898e-05 | 1.58642e-05 | 2.11801e-05 | 1.37165e-05 | 1.87513e-05 | 1.81515e-05 | 1.71028e-05 | 9.56841e-06 | 1.38171e-05 | 1.72388e-05 | 1.5188e-05
-4.2 | 1.7615e-05 | 1.97832e-05 | 1.18166e-05 | 1.96192e-05 | 1.53091e-05 | 2.27708e-05 | 1.32639e-05 | 1.6842e-05 | 2.1765e-05 | 1.60839e-05 | 1.169e-05 | 1.40052e-05 | 1.74325e-05 | 1.5432e-05
-4.3 | 1.81478e-05 | 1.78944e-05 | 1.24071e-05 | 2.11392e-05 | 1.39382e-05 | 2.3162e-05 | 1.38246e-05 | 1.9094e-05 | 1.88407e-05 | 1.66372e-05 | 1.20606e-05 | 1.46814e-05 | 1.6246e-05 | 1.70842e-05
-4.4 | 1.76746e-05 | 1.6097e-05 | 1.20681e-05 | 2.2823e-05 | 1.52364e-05 | 2.34898e-05 | 1.573e-05 | 1.91312e-05 | 2.10051e-05 | 1.72388e-05 | 1.24108e-05 | 1.51712e-05 | 1.66632e-05 | 1.7101e-05
-4.5 | 1.89822e-05 | 1.71904e-05 | 1.30739e-05 | 2.07592e-05 | 1.50465e-05 | 2.35122e-05 | 1.52737e-05 | 2.07443e-05 | 2.11094e-05 | 1.65068e-05 | 1.36513e-05 | 1.40872e-05 | 1.99284e-05 | 1.50297e-05
-4.6 | 1.80844e-05 | 1.73301e-05 | 1.23531e-05 | 2.20705e-05 | 1.64155e-05 | 2.54493e-05 | 1.60933e-05 | 2.16905e-05 | 2.083e-05 | 1.95187e-05 | 1.4415e-05 | 1.66781e-05 | 2.03159e-05 | 1.92504e-05
-4.7 | 1.96267e-05 | 1.65887e-05 | 1.30907e-05 | 2.2037e-05 | 1.6585e-05 | 2.47378e-05 | 1.65012e-05 | 2.23611e-05 | 2.1087e-05 | 2.22977e-05 | 1.40853e-05 | 1.86879e-05 | 2.22269e-05 | 2.20146e-05
-4.8 | 2.22493e-05 | 1.81515e-05 | 1.27982e-05 | 2.42386e-05 | 1.71624e-05 | 2.54158e-05 | 1.6816e-05 | 2.47266e-05 | 2.17985e-05 | 2.34451e-05 | 1.47354e-05 | 2.03792e-05 | 2.38884e-05 | 2.09045e-05
-4.9 | 2.42014e-05 | 1.88332e-05 | 1.44336e-05 | 2.4518e-05 | 1.94293e-05 | 2.65744e-05 | 1.86022e-05 | 2.75057e-05 | 2.15154e-05 | 2.42945e-05 | 1.66483e-05 | 2.14372e-05 | 2.28938e-05 | 2.21785e-05
-5 | 2.27299e-05 | 1.97832e-05 | 1.58288e-05 | 2.77441e-05 | 2.04239e-05 | 2.95024e-05 | 2.04463e-05 | 2.66526e-05 | 2.37618e-05 | 2.35234e-05 | 1.81776e-05 | 2.27075e-05 | 2.44658e-05 | 2.0938e-05
-5 | 1.67582e-05 | 1.44746e-05 | 1.05817e-05 | 2.15564e-05 | 1.64993e-05 | 2.09305e-05 | 1.64695e-05 | 1.69948e-05 | 1.63633e-05 | 1.49347e-05 | 1.32807e-05 | 1.34371e-05 | 2.09976e-05 | 1.42828e-05
-4.9 | 1.74139e-05 | 1.49459e-05 | 9.72301e-06 | 2.13999e-05 | 1.59238e-05 | 2.00886e-05 | 1.58493e-05 | 1.76001e-05 | 1.73822e-05 | 1.73058e-05 | 1.38003e-05 | 1.61529e-05 | 2.35234e-05 | 1.49347e-05
-4.8 | 1.56723e-05 | 1.35582e-05 | 9.20147e-06 | 2.08784e-05 | 1.46888e-05 | 2.06251e-05 | 1.41896e-05 | 1.71438e-05 | 1.7263e-05 | 1.56406e-05 | 1.44504e-05 | 1.37221e-05 | 1.97608e-05 | 1.39903e-05
-4.7 | 1.41114e-05 | 1.28131e-05 | 8.99844e-06 | 1.93659e-05 | 1.348e-05 | 1.84644e-05 | 1.4253e-05 | 1.62795e-05 | 1.54804e-05 | 1.58809e-05 | 1.31503e-05 | 1.29547e-05 | 1.87438e-05 | 1.23866e-05
-4.6 | 1.43368e-05 | 1.19489e-05 | 8.66316e-06 | 1.67992e-05 | 1.36215e-05 | 1.75107e-05 | 1.24481e-05 | 1.58567e-05 | 1.25859e-05 | 1.69594e-05 | 1.24294e-05 | 1.11628e-05 | 1.5527e-05 | 1.27219e-05
-4.5 | 1.41207e-05 | 1.20774e-05 | 8.3819e-06 | 1.75927e-05 | 1.22935e-05 | 1.64174e-05 | 1.1785e-05 | 1.56947e-05 | 1.20625e-05 | 1.38767e-05 | 1.13994e-05 | 9.28901e-06 | 1.35936e-05 | 1.1988e-05
-4.4 | 1.25058e-05 | 1.19135e-05 | 8.62964e-06 | 1.53668e-05 | 1.13323e-05 | 1.42343e-05 | 1.06711e-05 | 1.30031e-05 | 1.21929e-05 | 1.14273e-05 | 1.04625e-05 | 9.63546e-06 | 1.26939e-05 | 1.08164e-05
-4.3 | 1.28783e-05 | 9.35979e-06 | 8.37632e-06 | 1.30255e-05 | 1.08648e-05 | 1.41468e-05 | 9.62801e-06 | 1.33831e-05 | 1.13528e-05 | 1.14478e-05 | 9.27597e-06 | 8.86805e-06 | 1.23475e-05 | 9.61125e-06
-4.2 | 1.12262e-05 | 8.68924e-06 | 7.45989e-06 | 1.42306e-05 | 1.02781e-05 | 1.32266e-05 | 9.62243e-06 | 1.17254e-05 | 1.16378e-05 | 1.07959e-05 | 9.4492e-06 | 9.97074e-06 | 1.08033e-05 | 8.98726e-06
-4.1 | 9.6038e-06 | 7.68155e-06 | 5.92321e-06 | 1.19116e-05 | 9.69321e-06 | 1.09151e-05 | 8.93138e-06 | 1.04085e-05 | 1.07437e-05 | 9.31881e-06 | 1.1228e-05 | 8.09319e-06 | 9.85526e-06 | 9.28156e-06
-4 | 9.33185e-06 | 6.69248e-06 | 5.27129e-06 | 1.08518e-05 | 8.30181e-06 | 1.10436e-05 | 7.93859e-06 | 9.25921e-06 | 1.0334e-05 | 8.62777e-06 | 1.00266e-05 | 7.14511e-06 | 8.48435e-06 | 7.18422e-06
-3.9 | 8.54954e-06 | 5.91762e-06 | 4.96395e-06 | 9.4492e-06 | 8.3223e-06 | 9.38028e-06 | 7.10227e-06 | 8.06712e-06 | 1.02688e-05 | 8.93883e-06 | 6.90483e-06 | 7.12462e-06 | 7.15442e-06 | 7.80635e-06
-3.8 | 7.68527e-06 | 5.7146e-06 | 4.33065e-06 | 8.36514e-06 | 7.57724e-06 | 8.86805e-06 | 7.06688e-06 | 7.44313e-06 | 9.28901e-06 | 7.54185e-06 | 6.79679e-06 | 7.9982e-06 | 6.41123e-06 | 7.98889e-06
-3.7 | 7.0855e-06 | 5.37373e-06 | 4.0289e-06 | 7.71694e-06 | 7.05011e-06 | 8.28132e-06 | 7.29412e-06 | 7.07805e-06 | 9.42126e-06 | 7.53067e-06 | 5.13531e-06 | 7.13207e-06 | 5.98654e-06 | 6.7912e-06
-3.6 | 6.56582e-06 | 5.17257e-06 | 3.62098e-06 | 7.78027e-06 | 5.87292e-06 | 7.59587e-06 | 7.6443e-06 | 6.38329e-06 | 1.08331e-05 | 5.79283e-06 | 5.31599e-06 | 6.5472e-06 | 6.30319e-06 | 7.08364e-06
-3.5 | 5.71273e-06 | 4.70132e-06 | 3.44962e-06 | 8.46013e-06 | 5.44079e-06 | 7.56048e-06 | 6.84708e-06 | 5.79096e-06 | 5.90645e-06 | 5.02914e-06 | 4.36232e-06 | 4.20027e-06 | 6.07036e-06 | 4.74416e-06
-3.4 | 5.67921e-06 | 4.1239e-06 | 3.06778e-06 | 5.75744e-06 | 5.24148e-06 | 6.32741e-06 | 4.81308e-06 | 5.45941e-06 | 5.90459e-06 | 5.62519e-06 | 4.14066e-06 | 3.97302e-06 | 4.9267e-06 | 4.94719e-06
-3.3 | 4.96768e-06 | 3.70108e-06 | 3.00072e-06 | 5.31413e-06 | 4.7721e-06 | 5.15208e-06 | 4.37722e-06 | 5.42775e-06 | 5.0813e-06 | 4.52064e-06 | 4.96954e-06 | 3.45521e-06 | 3.85009e-06 | 4.69387e-06
-3.2 | 4.6771e-06 | 3.23355e-06 | 2.48291e-06 | 5.10737e-06 | 4.39026e-06 | 4.92297e-06 | 3.81097e-06 | 4.78886e-06 | 4.79631e-06 | 3.85381e-06 | 3.66569e-06 | 3.0566e-06 | 3.66196e-06 | 4.38094e-06
-3.1 | 4.31761e-06 | 3.32855e-06 | 2.37674e-06 | 4.81866e-06 | 3.95067e-06 | 4.30644e-06 | 3.70666e-06 | 3.97489e-06 | 4.76651e-06 | 3.39001e-06 | 2.91877e-06 | 2.93553e-06 | 3.33041e-06 | 4.00469e-06
-3 | 4.0289e-06 | 3.0566e-06 | 2.43075e-06 | 4.47594e-06 | 3.81097e-06 | 4.20213e-06 | 3.32855e-06 | 3.69363e-06 | 3.32296e-06 | 3.38815e-06 | 2.73995e-06 | 2.79397e-06 | 3.28198e-06 | 3.44962e-06
-2.9 | 4.14811e-06 | 2.66731e-06 | 2.25939e-06 | 3.90969e-06 | 3.14601e-06 | 3.63402e-06 | 2.92994e-06 | 3.47197e-06 | 2.97092e-06 | 3.13856e-06 | 2.45869e-06 | 2.15508e-06 | 3.241e-06 | 3.44217e-06
-2.8 | 3.48687e-06 | 2.14949e-06 | 1.95392e-06 | 3.62285e-06 | 2.6226e-06 | 3.18699e-06 | 2.5332e-06 | 2.93553e-06 | 2.6878e-06 | 2.55555e-06 | 2.01911e-06 | 2.10106e-06 | 3.01004e-06 | 3.18699e-06
-2.7 | 3.31737e-06 | 2.11597e-06 | 1.53668e-06 | 3.04356e-06 | 2.4233e-06 | 2.87779e-06 | 2.50712e-06 | 2.66917e-06 | 2.64496e-06 | 2.32458e-06 | 1.89804e-06 | 1.78255e-06 | 2.93739e-06 | 2.67476e-06
-2.6 | 3.09385e-06 | 2.1793e-06 | 1.38022e-06 | 2.73436e-06 | 2.23331e-06 | 2.43075e-06 | 1.93156e-06 | 2.44193e-06 | 2.58721e-06 | 1.98744e-06 | 1.79187e-06 | 3.32296e-06 | 2.8722e-06 | 2.32831e-06
-2.5 | 3.10876e-06 | 2.25753e-06 | 1.2964e-06 | 2.64496e-06 | 1.79187e-06 | 2.05077e-06 | 1.82726e-06 | 2.7772e-06 | 2.35997e-06 | 1.76393e-06 | 1.51247e-06 | 1.46031e-06 | 2.46428e-06 | 1.97068e-06
-2.4 | 2.83122e-06 | 1.56649e-06 | 1.00583e-06 | 2.21655e-06 | 1.53109e-06 | 1.86823e-06 | 1.66707e-06 | 3.14973e-06 | 1.95392e-06 | 1.77324e-06 | 1.17719e-06 | 1.21072e-06 | 2.14949e-06 | 2.18116e-06
-2.3 | 4.00841e-06 | 1.35601e-06 | 1.017e-06 | 1.85706e-06 | 1.26101e-06 | 1.57021e-06 | 1.27405e-06 | 2.45497e-06 | 1.53482e-06 | 3.9991e-06 | 9.18899e-05 | 1.05985e-06 | 2.0843e-06 | 1.60188e-06
-2.2 | 2.54251e-06 | 1.06171e-06 | 8.79169e-07 | 1.59442e-06 | 1.07847e-06 | 6.5621e-06 | 1.0673e-06 | 2.20351e-06 | 1.32248e-06 | 2.63378e-06 | 2.4233e-06 | 9.05246e-07 | 2.06567e-06 | 3.91528e-06
-2.1 | 2.38791e-06 | 2.43448e-06 | 1.03563e-06 | 1.5609e-06 | 9.2946e-07 | 1.22562e-06 | 9.72301e-07 | 1.95392e-06 | 1.20141e-06 | 1.0822e-06 | 9.94653e-07 | 1.0673e-06 | 1.70432e-06 | 1.10082e-06
-2 | 1.79745e-06 | 9.87202e-07 | 6.0536e-07 | 1.56649e-06 | 7.09668e-07 | 1.20327e-06 | 8.73581e-07 | 1.60001e-06 | 1.03191e-06 | 1.28523e-06 | 1.1269e-06 | 6.66827e-07 | 1.48267e-06 | 8.45641e-07
-1.9 | 1.48267e-06 | 6.55651e-07 | 6.29574e-07 | 1.03563e-06 | 6.20261e-07 | 8.88482e-07 | 6.85453e-07 | 1.40443e-06 | 1.24611e-06 | 9.22009e-07 | 1.59629e-06 | 5.90459e-07 | 1.38208e-06 | 7.50646e-07
-1.8 | 1.56649e-06 | 7.87154e-06 | 4.71249e-07 | 3.26335e-06 | 5.96046e-07 | 9.59262e-07 | 7.0408e-07 | 1.35042e-06 | 1.39885e-06 | 1.58511e-06 | 1.51247e-06 | 4.99189e-07 | 1.24984e-06 | 6.53788e-07
-1.7 | 1.0673e-06 | 5.75557e-07 | 4.11645e-07 | 6.61239e-07 | 4.99189e-07 | 7.91624e-07 | 5.7742e-07 | 1.00769e-06 | 6.14673e-07 | 6.94767e-07 | 5.31972e-06 | 4.28408e-07 | 1.3262e-06 | 5.34579e-07
-1.6 | 9.48086e-07 | 4.63799e-07 | 3.98606e-07 | 1.83471e-06 | 1.81552e-05 | 8.23289e-07 | 7.43195e-07 | 8.81031e-07 | 5.60656e-07 | 6.59376e-07 | 3.98606e-07 | 3.27826e-07 | 1.02259e-06 | 4.45172e-07
-1.5 | 8.00137e-05 | 1.04997e-05 | 4.32134e-07 | 3.98606e-07 | 7.65678e-05 | 6.53788e-07 | 5.36442e-07 | 8.04663e-07 | 4.63799e-07 | 4.80562e-07 | 1.27163e-05 | 2.69208e-05 | 9.48086e-07 | 3.68804e-07
-1.4 | 1.76039e-05 | 8.04663e-07 | 7.63685e-07 | 8.69855e-07 | 3.70015e-05 | 4.35859e-07 | 3.09199e-07 | 5.66244e-07 | 3.25963e-07 | 3.98606e-07 | 3.12924e-07 | 4.79091e-05 | 7.18981e-07 | 3.09199e-07
-1.3 | 9.71425e-05 | 1.09356e-05 | 2.64309e-06 | 1.0781e-05 | 7.66758e-05 | 3.46452e-07 | 2.55182e-07 | 3.46452e-07 | 2.01166e-07 | 3.09199e-07 | 2.57045e-07 | 3.42149e-05 | 5.88596e-07 | 2.38419e-07
-1.2 | 9.66433e-05 | 3.50177e-07 | 3.91156e-07 | 6.34976e-06 | 8.88724e-05 | 3.07336e-07 | 2.03028e-07 | 2.90573e-07 | 9.70438e-07 | 2.55182e-07 | 2.23517e-07 | 1.49012e-07 | 9.14559e-06 | 1.65775e-07
-1.1 | 1.73058e-05 | 3.69269e-05 | 1.24797e-07 | 3.39001e-07 | 7.92351e-05 | 2.55182e-07 | 1.28523e-07 | 2.12342e-07 | 2.49594e-07 | 1.84402e-07 | 1.65775e-07 | 1.11759e-07 | 8.01552e-05 | 1.24797e-07
-1 | 8.68924e-06 | 2.95043e-06 | 1.06171e-07 | 2.36556e-07 | 6.78282e-05 | 1.93715e-07 | 9.49949e-08 | 1.76951e-07 | 6.33299e-08 | 1.43424e-07 | 1.17347e-07 | 8.3819e-08 | 7.87061e-05 | 9.87202e-08
-0.9 | 3.50345e-05 | 9.69507e-06 | 9.87202e-08 | 1.52737e-07 | 5.88354e-05 | 1.47149e-07 | 7.63685e-08 | 1.41561e-07 | 4.09782e-08 | 1.19209e-07 | 7.82311e-08 | 7.63685e-08 | 6.24377e-05 | 3.19202e-05
-0.8 | 6.493e-05 | 5.96046e-08 | 4.09782e-08 | 1.04308e-07 | 4.93061e-05 | 1.00583e-07 | 4.84288e-08 | 1.00583e-07 | 1.86265e-08 | 7.82311e-08 | 4.84288e-08 | 7.82311e-08 | 5.03343e-05 | 4.19971e-05
-0.7 | 2.84817e-05 | 2.79397e-08 | 4.65661e-08 | 6.51926e-08 | 4.37815e-05 | 6.89179e-08 | 1.86265e-08 | 7.63685e-08 | 0 | 4.84288e-08 | 2.42144e-08 | 6.33299e-08 | 4.29507e-05 | 3.15737e-05
-0.6 | 8.87737e-06 | 1.11759e-08 | 4.47035e-08 | 3.53903e-08 | 3.58354e-05 | 4.09782e-08 | 5.58794e-09 | 3.53903e-08 | 1.30385e-08 | 2.23517e-08 | 1.11759e-08 | 3.35276e-08 | 3.48855e-05 | 2.6485e-05
-0.5 | 2.98023e-08 | 3.61539e-06 | 3.35276e-08 | 3.72529e-09 | 2.51215e-05 | 1.67638e-08 | 1.30385e-08 | 1.11759e-08 | 2.79397e-08 | 5.58794e-09 | 1.30385e-08 | 0 | 2.84743e-05 | 2.36128e-05
-0.4 | 3.72529e-09 | 1.71326e-05 | 1.11759e-08 | 1.67638e-08 | 1.75145e-05 | 7.45058e-09 | 2.42144e-08 | 1.30385e-08 | 3.53903e-08 | 1.30385e-08 | 2.42144e-08 | 1.86265e-08 | 2.02898e-05 | 1.79317e-05
-0.3 | 1.30385e-08 | 2.98023e-08 | 1.11759e-08 | 2.79397e-08 | 1.73356e-05 | 2.79397e-08 | 3.35276e-08 | 2.79397e-08 | 4.28408e-08 | 2.98023e-08 | 3.53903e-08 | 2.79397e-08 | 1.1649e-05 | 1.21389e-05
-0.2 | 2.79397e-08 | 3.91156e-08 | 3.35276e-08 | 3.53903e-08 | 1.11144e-05 | 3.91156e-08 | 4.28408e-08 | 3.91156e-08 | 5.21541e-08 | 3.53903e-08 | 4.65661e-08 | 3.91156e-08 | 5.60843e-06 | 5.13531e-06
-0.1 | 4.28408e-08 | 4.84288e-08 | 4.09782e-08 | 4.65661e-08 | 5.79283e-06 | 4.09782e-08 | 5.21541e-08 | 5.21541e-08 | 5.40167e-08 | 4.65661e-08 | 4.84288e-08 | 4.28408e-08 | 2.67662e-06 | 1.78069e-06
0 | 5.40167e-08 | 5.21541e-08 | 5.7742e-08 | 5.40167e-08 | 4.28408e-08 | 5.40167e-08 | 5.96046e-08 | 6.33299e-08 | 5.7742e-08 | 5.21541e-08 | 5.96046e-08 | 4.84288e-08 | 4.84288e-08 | 5.7742e-08

## Sheet2
AAO_time | AAO_diameter | Pb_time | Ag_thickness | ecapsulation | scanning_range
20min | 250nm | 15min | 100nm | yes | 5V