## Sheet1
voltage | current_cycle1 | current_cycle2 | current_cycle3 | current_cycle4 | current_cycle5 | current_cycle6 | current_cycle7 | current_cycle8 | current_cycle9 | current_cycle10 | current_cycle11
0 | 3.84171e-09 | 2.59024e-09 | 1.25147e-09 | 4.77303e-09 | 1.4552e-10 | 2.85218e-09 | 1.7462e-10 | 2.87158e-09 | 2.056673e-09 | 1.993615e-09 | 2.65492e-09
0.1 | 2.089655e-08 | 1.880107e-08 | 1.682201e-08 | 2.12458e-08 | 1.315493e-08 | 1.795706e-08 | 9.54606e-09 | 1.895629e-08 | 1.707425e-08 | 1.702574e-08 | 1.889162e-08
0.2 | 2.334127e-08 | 2.104207e-08 | 1.865556e-08 | 2.369052e-08 | 1.44064e-08 | 2.002344e-08 | 1.039007e-08 | 2.112938e-08 | 1.891749e-08 | 1.8873835e-08 | 2.104207e-08
0.3 | 2.50875e-08 | 2.249726e-08 | 1.990702e-08 | 2.523302e-08 | 1.504668e-08 | 2.1304e-08 | 1.105946e-08 | 2.254577e-08 | 2.006224e-08 | 2.006709e-08 | 2.251343e-08
0.4 | 2.645538e-08 | 2.366141e-08 | 2.089655e-08 | 2.645538e-08 | 1.551234e-08 | 2.252636e-08 | 1.143781e-08 | 2.367111e-08 | 2.095476e-08 | 2.098386e-08 | 2.367435e-08
0.5 | 2.770685e-08 | 2.468005e-08 | 2.162415e-08 | 2.776505e-08 | 1.609442e-08 | 2.342858e-08 | 1.178705e-08 | 2.468975e-08 | 2.182787e-08 | 2.1900635e-08 | 2.467358e-08
0.6 | 2.901652e-08 | 2.58442e-08 | 2.238085e-08 | 2.89001e-08 | 1.638546e-08 | 2.441811e-08 | 1.196167e-08 | 2.570838e-08 | 2.255547e-08 | 2.270099e-08 | 2.570192e-08
0.7 | 3.009336e-08 | 2.689194e-08 | 2.316665e-08 | 2.988963e-08 | 1.679291e-08 | 2.532033e-08 | 1.239823e-08 | 2.664941e-08 | 2.328306e-08 | 2.3443135e-08 | 2.663647e-08
0.8 | 3.137393e-08 | 2.782326e-08 | 2.380693e-08 | 3.082096e-08 | 1.722947e-08 | 2.604793e-08 | 1.271837e-08 | 2.748372e-08 | 2.395245e-08 | 2.43017e-08 | 2.755486e-08
0.9 | 3.230525e-08 | 2.863817e-08 | 2.873758e-08 | 3.154855e-08 | 1.74914e-08 | 2.700835e-08 | 1.300941e-08 | 2.964143e-08 | 2.592584e-08 | 2.4898325e-08 | 3.022809e-08
1 | 3.271271e-08 | 2.945308e-08 | 3.173009e-08 | 5.919719e-08 | 1.784065e-08 | 2.770685e-08 | 1.286389e-08 | 4.012679e-08 | 3.625598e-08 | 2.527668e-08 | 3.485653e-08
1.1 | 3.367313e-08 | 3.023888e-08 | 4.380126e-08 | 3.862078e-08 | 1.8219e-08 | 2.840534e-08 | 1.388253e-08 | 3.755364e-08 | 3.354701e-08 | 2.5946065e-08 | 3.834268e-08
1.2 | 3.530295e-08 | 3.099558e-08 | 4.470348e-08 | 4.10073e-08 | 1.848093e-08 | 2.904562e-08 | 1.129229e-08 | 3.890212e-08 | 3.473057e-08 | 2.689194e-08 | 3.963618e-08
1.3 | 3.664172e-08 | 3.181049e-08 | 4.822505e-08 | 4.1764e-08 | 1.90048e-08 | 2.968591e-08 | 2.112938e-08 | 4.059985e-08 | 3.633128e-08 | 2.782326e-08 | 4.182221e-08
1.4 | 3.728201e-08 | 3.271271e-08 | 4.773028e-08 | 3.739842e-08 | 1.944136e-08 | 3.029709e-08 | 1.338776e-08 | 3.928047e-08 | 3.485669e-08 | 2.8361685e-08 | 4.143092e-08
1.5 | 3.853347e-08 | 3.367313e-08 | 5.197944e-08 | 3.678724e-08 | 2.011075e-08 | 3.108289e-08 | 1.833541e-08 | 4.081327e-08 | 3.629248e-08 | 2.932211e-08 | 4.377539e-08
1.6 | 4.007597e-08 | 3.530295e-08 | 4.735193e-08 | 4.001777e-08 | 2.273009e-08 | 3.19269e-08 | 1.792796e-08 | 4.089088e-08 | 3.669993e-08 | 3.140303e-08 | 4.277293e-08
1.7 | 4.336471e-08 | 3.664172e-08 | 4.822505e-08 | 4.470348e-08 | 4.380126e-08 | 3.26545e-08 | 2.12749e-08 | 4.319008e-08 | 4.55766e-08 | 4.3582985e-08 | 4.492661e-08
1.8 | 5.84696e-08 | 3.728201e-08 | 5.195034e-08 | 4.822505e-08 | 4.470348e-08 | 3.338209e-08 | 1.475564e-08 | 4.581913e-08 | 4.829296e-08 | 5.158654e-08 | 5.207969e-08
1.9 | 7.36909e-08 | 3.853347e-08 | 4.848698e-08 | 4.773028e-08 | 4.822505e-08 | 3.425521e-08 | 3.320747e-08 | 4.491691e-08 | 4.814744e-08 | 6.0957975e-08 | 5.569826e-08
2 | 2.258748e-07 | 4.007597e-08 | 5.704351e-08 | 5.197944e-08 | 4.773028e-08 | 3.524474e-08 | 2.043089e-08 | 4.969964e-08 | 5.225108e-08 | 1.3680254e-07 | 1.1087265e-07
2.1 | 6.186601e-07 | 4.336471e-08 | 8.935749e-07 | 4.735193e-08 | 5.197944e-08 | 3.640889e-08 | 8.064671e-08 | 3.2809718e-07 | 3.309688e-07 | 3.3531977e-07 | 6.1344406e-07
2.2 | 4.247791e-06 | 5.84696e-08 | 9.947398e-07 | 4.822505e-08 | 4.735193e-08 | 3.766036e-08 | 9.775977e-08 | 3.671448e-07 | 3.634389e-07 | 2.147571465e-06 | 1.869892e-06
2.3 | 1.114092e-05 | 7.36909e-08 | 6.35162e-07 | 5.195034e-08 | 4.822505e-08 | 3.905734e-08 | 1.311128e-07 | 2.5360108e-07 | 2.451125e-07 | 5.594572525e-06 | 4.00989436e-06
2.4 | 2.722756e-05 | 2.258748e-07 | 2.00567e-05 | 4.848698e-08 | 5.195034e-08 | 4.094909e-08 | 2.302113e-07 | 6.777021e-06 | 6.719046e-06 | 1.363975517e-05 | 1.802043e-05
2.5 | 2.723676e-05 | 6.186601e-07 | 2.483002e-05 | 5.704351e-08 | 4.848698e-08 | 5.957554e-08 | 3.019813e-07 | 8.50190787e-06 | 8.31185e-06 | 1.364262349e-05 | 2.018956e-05
2.6 | 2.724311e-05 | 4.247791e-06 | 2.723027e-05 | 8.935749e-07 | 5.704351e-08 | 9.412179e-08 | 3.700261e-07 | 1.07905453e-05 | 9.39362947e-06 | 1.365008e-05 | 2.175464e-05
2.7 | 2.724785e-05 | 1.114092e-05 | 2.723595e-05 | 9.947398e-06 | 8.935749e-07 | 2.521847e-07 | 4.314934e-07 | 1.610809e-05 | 1.269231e-05 | 1.407071245e-05 | 2.353063e-05
2.8 | 2.72512e-05 | 2.722756e-05 | 2.724104e-05 | 6.35162e-07 | 9.947398e-06 | 1.010514e-06 | 5.72385e-07 | 1.836792e-05 | 1.260787e-05 | 1.8599299e-05 | 2.428672e-05
2.9 | 2.725012e-05 | 2.723676e-05 | 2.724503e-05 | 2.00567e-05 | 6.35162e-07 | 1.923792e-06 | 6.540504e-07 | 2.484616e-05 | 1.5978964e-05 | 1.3942641e-05 | 2.64471e-05
3 | 2.725568e-05 | 2.724311e-05 | 2.726869e-05 | 2.483002e-05 | 2.00567e-05 | 8.836068e-06 | 6.760238e-07 | 2.644727e-05 | 2.40518e-05 | 2.365619e-05 | 2.699055e-05
3.1 | 2.725463e-05 | 2.724785e-05 | 2.726968e-05 | 2.723027e-05 | 2.483002e-05 | 3.857887e-06 | 8.837669e-07 | 2.724927e-05 | 2.644332e-05 | 2.6042325e-05 | 2.725786e-05
3.2 | 2.725446e-05 | 2.72512e-05 | 2.727032e-05 | 2.723595e-05 | 2.723027e-05 | 2.00567e-05 | 2.724631e-05 | 2.725249e-05 | 2.724551e-05 | 2.7242365e-05 | 2.725909e-05
3.3 | 2.725332e-05 | 2.725434e-05 | 2.727096e-05 | 2.724104e-05 | 2.723595e-05 | 2.483002e-05 | 2.724698e-05 | 2.725545e-05 | 2.724932e-05 | 2.7244635e-05 | 2.725991e-05
3.4 | 2.725128e-05 | 2.725681e-05 | 2.727172e-05 | 2.724503e-05 | 2.724104e-05 | 2.723027e-05 | 2.724948e-05 | 2.725785e-05 | 2.72526e-05 | 2.724616e-05 | 2.726028e-05
3.5 | 2.72558e-05 | 2.725961e-05 | 2.727294e-05 | 2.72484e-05 | 2.724503e-05 | 2.723595e-05 | 2.72507e-05 | 2.726032e-05 | 2.725546e-05 | 2.7250415e-05 | 2.726302e-05
3.6 | 2.726284e-05 | 2.726284e-05 | 2.72741e-05 | 2.72516e-05 | 2.72484e-05 | 2.724104e-05 | 2.72516e-05 | 2.726285e-05 | 2.725803e-05 | 2.725562e-05 | 2.72666e-05
3.7 | 2.726322e-05 | 2.726578e-05 | 2.727556e-05 | 2.725457e-05 | 2.72516e-05 | 2.724503e-05 | 2.725166e-05 | 2.72653e-05 | 2.726058e-05 | 2.725741e-05 | 2.726803e-05
3.8 | 2.725952e-05 | 2.72684e-05 | 2.727666e-05 | 2.725734e-05 | 2.724631e-05 | 2.72484e-05 | 2.72516e-05 | 2.726747e-05 | 2.72601e-05 | 2.7252915e-05 | 2.726788e-05
3.9 | 2.725737e-05 | 2.727049e-05 | 2.727722e-05 | 2.725964e-05 | 2.724698e-05 | 2.72516e-05 | 2.725192e-05 | 2.726912e-05 | 2.726128e-05 | 2.7252175e-05 | 2.72679e-05
4 | 2.726007e-05 | 2.727177e-05 | 2.727757e-05 | 2.726185e-05 | 2.724948e-05 | 2.724631e-05 | 2.725341e-05 | 2.72704e-05 | 2.726297e-05 | 2.7254775e-05 | 2.726935e-05
4.1 | 2.725978e-05 | 2.727282e-05 | 2.727786e-05 | 2.726406e-05 | 2.72507e-05 | 2.724698e-05 | 2.725355e-05 | 2.727158e-05 | 2.726421e-05 | 2.725524e-05 | 2.726974e-05
4.2 | 2.726086e-05 | 2.727428e-05 | 2.727847e-05 | 2.726595e-05 | 2.72516e-05 | 2.724948e-05 | 2.725498e-05 | 2.72729e-05 | 2.726534e-05 | 2.725623e-05 | 2.727074e-05
4.3 | 2.726173e-05 | 2.727602e-05 | 2.727969e-05 | 2.726776e-05 | 2.725166e-05 | 2.72507e-05 | 2.725638e-05 | 2.727449e-05 | 2.726637e-05 | 2.7256695e-05 | 2.727197e-05
4.4 | 2.726546e-05 | 2.727806e-05 | 2.728082e-05 | 2.726945e-05 | 2.72516e-05 | 2.72516e-05 | 2.725612e-05 | 2.727611e-05 | 2.726729e-05 | 2.725853e-05 | 2.727413e-05
4.5 | 2.72679e-05 | 2.727986e-05 | 2.728173e-05 | 2.727134e-05 | 2.725192e-05 | 2.725166e-05 | 2.725609e-05 | 2.727764e-05 | 2.726833e-05 | 2.725991e-05 | 2.727576e-05
4.6 | 2.726633e-05 | 2.728141e-05 | 2.728225e-05 | 2.727244e-05 | 2.725341e-05 | 2.725166e-05 | 2.725635e-05 | 2.72787e-05 | 2.726937e-05 | 2.725987e-05 | 2.727576e-05
4.7 | 2.726651e-05 | 2.728211e-05 | 2.72824e-05 | 2.727378e-05 | 2.725355e-05 | 2.725166e-05 | 2.725294e-05 | 2.727943e-05 | 2.726991e-05 | 2.726003e-05 | 2.727611e-05
4.8 | 2.72633e-05 | 2.728298e-05 | 2.728254e-05 | 2.7275e-05 | 2.725498e-05 | 2.723027e-05 | 2.725393e-05 | 2.728017e-05 | 2.727084e-05 | 2.725914e-05 | 2.727534e-05
4.9 | 2.726287e-05 | 2.728341e-05 | 2.728277e-05 | 2.727594e-05 | 2.725638e-05 | 2.723595e-05 | 2.72544e-05 | 2.728071e-05 | 2.72717e-05 | 2.7259625e-05 | 2.727545e-05
5 | 2.726523e-05 | 2.728446e-05 | 2.728347e-05 | 2.727692e-05 | 2.725612e-05 | 2.724104e-05 | 2.724631e-05 | 2.728162e-05 | 2.727217e-05 | 2.7260675e-05 | 2.727677e-05
5.1 | 2.726642e-05 | 2.728601e-05 | 2.728464e-05 | 2.727826e-05 | 2.725609e-05 | 2.724503e-05 | 2.724698e-05 | 2.728297e-05 | 2.7273e-05 | 2.7261255e-05 | 2.727801e-05
5.2 | 2.726345e-05 | 2.72874e-05 | 2.72856e-05 | 2.727937e-05 | 2.725635e-05 | 2.72484e-05 | 2.724948e-05 | 2.728412e-05 | 2.727377e-05 | 2.72599e-05 | 2.727772e-05
5.3 | 2.726968e-05 | 2.728839e-05 | 2.728624e-05 | 2.728065e-05 | 2.725294e-05 | 2.72516e-05 | 2.72507e-05 | 2.728509e-05 | 2.727328e-05 | 2.726131e-05 | 2.728034e-05
5.4 | 2.726982e-05 | 2.728912e-05 | 2.72863e-05 | 2.728045e-05 | 2.725393e-05 | 2.724631e-05 | 2.72516e-05 | 2.728529e-05 | 2.727356e-05 | 2.7261875e-05 | 2.728047e-05
5.5 | 2.72688e-05 | 2.728964e-05 | 2.728647e-05 | 2.728193e-05 | 2.72544e-05 | 2.724698e-05 | 2.725166e-05 | 2.728601e-05 | 2.727427e-05 | 2.72616e-05 | 2.728043e-05
5.6 | 2.726915e-05 | 2.728979e-05 | 2.728647e-05 | 2.728283e-05 | 2.725542e-05 | 2.724948e-05 | 2.72516e-05 | 2.728636e-05 | 2.727491e-05 | 2.7262285e-05 | 2.728066e-05
5.7 | 2.727215e-05 | 2.729028e-05 | 2.728699e-05 | 2.728321e-05 | 2.725358e-05 | 2.72507e-05 | 2.725192e-05 | 2.728683e-05 | 2.727459e-05 | 2.7262865e-05 | 2.728199e-05
5.8 | 2.727244e-05 | 2.729133e-05 | 2.728787e-05 | 2.728394e-05 | 2.724942e-05 | 2.72516e-05 | 2.725341e-05 | 2.728771e-05 | 2.727374e-05 | 2.726093e-05 | 2.728267e-05
5.9 | 2.7273e-05 | 2.729229e-05 | 2.728871e-05 | 2.728417e-05 | 2.725184e-05 | 2.725166e-05 | 2.725355e-05 | 2.728839e-05 | 2.727491e-05 | 2.726242e-05 | 2.728337e-05
6 | 2.727125e-05 | 2.729354e-05 | 2.728918e-05 | 2.728522e-05 | 2.725213e-05 | 2.00567e-05 | 2.725498e-05 | 2.728931e-05 | 2.727551e-05 | 2.726169e-05 | 2.728325e-05