## Sheet1
voltage | current_cycle2 | current_cycle3 | current_cycle4 | current_cycle5 | current_cycle7 | current_cycle8 | current_cycle9 | current_cycle10 | current_cycle11 | current_cycle12 | current_cycle13 | current_cycle14 | current_cycle15 | current_cycle16
0 | 1.30967e-09 | 5.00586e-09 | 5.2969e-09 | 5.15138e-09 | 5.50062e-09 | 5.23869e-09 | 5.52973e-09 | 5.2969e-09 | 5.38421e-09 | 5.47152e-09 | 5.58794e-09 | 5.50062e-09 | 5.64614e-09 | 4.94765e-09
0.1 | 2.41853e-08 | 3.14612e-08 | 3.16941e-08 | 3.17523e-08 | 3.12866e-08 | 3.10247e-08 | 3.0268e-08 | 3.03262e-08 | 2.99187e-08 | 3.00934e-08 | 2.96568e-08 | 3.01225e-08 | 2.89292e-08 | 2.74449e-08
0.2 | 2.93949e-08 | 3.56522e-08 | 3.60305e-08 | 3.60888e-08 | 3.59141e-08 | 3.5885e-08 | 3.55067e-08 | 3.52156e-08 | 3.50119e-08 | 3.5303e-08 | 3.51865e-08 | 3.54194e-08 | 3.50992e-08 | 3.35276e-08
0.3 | 3.23635e-08 | 3.8388e-08 | 3.86208e-08 | 3.87081e-08 | 3.84753e-08 | 3.85335e-08 | 3.79805e-08 | 3.82133e-08 | 3.79514e-08 | 3.84171e-08 | 3.82715e-08 | 3.86208e-08 | 3.80096e-08 | 3.68164e-08
0.4 | 3.4488e-08 | 4.03961e-08 | 4.08618e-08 | 4.08327e-08 | 4.08909e-08 | 4.07454e-08 | 4.0367e-08 | 4.04252e-08 | 4.03961e-08 | 4.05998e-08 | 4.0367e-08 | 4.05998e-08 | 4.04543e-08 | 3.9232e-08
0.5 | 3.62343e-08 | 4.21715e-08 | 4.27244e-08 | 4.28117e-08 | 4.28699e-08 | 4.28991e-08 | 4.23752e-08 | 4.24916e-08 | 4.22879e-08 | 4.31901e-08 | 4.2608e-08 | 4.26953e-08 | 4.27535e-08 | 4.10946e-08
0.6 | 3.76022e-08 | 4.39759e-08 | 4.44707e-08 | 4.47326e-08 | 4.47035e-08 | 4.46744e-08 | 4.40632e-08 | 4.42378e-08 | 4.4296e-08 | 4.46453e-08 | 4.41505e-08 | 4.46744e-08 | 4.47326e-08 | 4.26662e-08
0.7 | 3.93775e-08 | 4.55184e-08 | 4.60714e-08 | 4.63333e-08 | 4.64206e-08 | 4.63915e-08 | 4.61296e-08 | 4.58967e-08 | 4.58676e-08 | 4.63915e-08 | 4.6537e-08 | 4.64206e-08 | 4.62751e-08 | 4.41796e-08
0.8 | 4.12692e-08 | 4.71191e-08 | 4.77012e-08 | 4.76139e-08 | 4.78467e-08 | 4.7643e-08 | 4.81959e-08 | 4.76139e-08 | 4.74975e-08 | 4.75848e-08 | 4.78176e-08 | 4.81959e-08 | 4.79922e-08 | 4.57221e-08
0.9 | 4.31901e-08 | 4.8487e-08 | 4.91855e-08 | 4.9331e-08 | 4.91564e-08 | 4.94474e-08 | 4.88944e-08 | 4.89818e-08 | 4.88071e-08 | 4.8487e-08 | 4.92146e-08 | 4.95347e-08 | 4.96802e-08 | 4.68863e-08
1 | 4.49654e-08 | 4.98549e-08 | 5.06698e-08 | 5.09608e-08 | 5.13683e-08 | 5.08735e-08 | 5.10481e-08 | 5.0175e-08 | 5.02623e-08 | 5.04078e-08 | 5.04952e-08 | 5.09026e-08 | 5.1019e-08 | 4.81668e-08
1.1 | 4.69445e-08 | 5.11936e-08 | 5.22123e-08 | 5.25615e-08 | 5.2707e-08 | 5.26779e-08 | 5.20668e-08 | 5.22705e-08 | 5.17757e-08 | 5.20377e-08 | 5.21832e-08 | 5.24451e-08 | 5.18339e-08 | 4.88944e-08
1.2 | 4.89235e-08 | 5.26488e-08 | 5.38421e-08 | 5.39876e-08 | 5.42204e-08 | 5.42495e-08 | 5.41913e-08 | 5.40167e-08 | 5.31145e-08 | 5.36966e-08 | 5.41622e-08 | 5.38421e-08 | 5.39585e-08 | 5.02914e-08
1.3 | 5.12519e-08 | 5.41622e-08 | 5.53555e-08 | 5.56756e-08 | 5.59667e-08 | 5.56465e-08 | 5.53555e-08 | 5.521e-08 | 5.45406e-08 | 5.48316e-08 | 5.50353e-08 | 5.54137e-08 | 5.49189e-08 | 5.13683e-08
1.4 | 5.36093e-08 | 5.56465e-08 | 5.70144e-08 | 5.75383e-08 | 5.73928e-08 | 5.74801e-08 | 5.73054e-08 | 5.61704e-08 | 5.61704e-08 | 5.67525e-08 | 5.64323e-08 | 5.66943e-08 | 5.64032e-08 | 5.22414e-08
1.5 | 5.59958e-08 | 5.75383e-08 | 5.89353e-08 | 5.94009e-08 | 5.97793e-08 | 5.93718e-08 | 5.90226e-08 | 5.8295e-08 | 5.83823e-08 | 5.8033e-08 | 5.84987e-08 | 5.8586e-08 | 5.78875e-08 | 5.26197e-08
1.6 | 5.82368e-08 | 5.92845e-08 | 6.09725e-08 | 6.14091e-08 | 6.17001e-08 | 6.15255e-08 | 6.09143e-08 | 6.04778e-08 | 5.96629e-08 | 5.98666e-08 | 6.03322e-08 | 6.04487e-08 | 5.94591e-08 | 5.55883e-08
1.7 | 6.10016e-08 | 6.13509e-08 | 6.29516e-08 | 6.35337e-08 | 6.37665e-08 | 6.37956e-08 | 6.27188e-08 | 6.26606e-08 | 6.1671e-08 | 6.05942e-08 | 6.23404e-08 | 6.23695e-08 | 6.20785e-08 | 5.67816e-08
1.8 | 6.42031e-08 | 6.34755e-08 | 6.53672e-08 | 6.60657e-08 | 6.68806e-08 | 6.64149e-08 | 6.60366e-08 | 6.49598e-08 | 6.35628e-08 | 6.14091e-08 | 6.46687e-08 | 6.42613e-08 | 6.36792e-08 | 5.80039e-08
1.9 | 6.69097e-08 | 6.59202e-08 | 6.80448e-08 | 6.87433e-08 | 6.98492e-08 | 6.85686e-08 | 6.86559e-08 | 6.73172e-08 | 6.60366e-08 | 6.3068e-08 | 6.71134e-08 | 6.67351e-08 | 6.51053e-08 | 5.90226e-08
2 | 6.96455e-08 | 6.8685e-08 | 7.10134e-08 | 7.16245e-08 | 7.19156e-08 | 7.20902e-08 | 7.04313e-08 | 7.04895e-08 | 6.84522e-08 | 6.26897e-08 | 7.00238e-08 | 6.94126e-08 | 6.79866e-08 | 6.08852e-08
2.1 | 7.36036e-08 | 7.18574e-08 | 7.41566e-08 | 7.51461e-08 | 7.67177e-08 | 7.52334e-08 | 7.45349e-08 | 7.30797e-08 | 7.81729e-08 | 6.14382e-08 | 7.29633e-08 | 7.32252e-08 | 7.05477e-08 | 6.45232e-08
2.2 | 7.81147e-08 | 7.54953e-08 | 7.83184e-08 | 7.88714e-08 | 9.37434e-08 | 7.98027e-08 | 7.75908e-08 | 7.75035e-08 | 1.03028e-07 | 6.55127e-08 | 7.70378e-08 | 7.59028e-08 | 7.29633e-08 | 6.93544e-08
2.3 | 8.14325e-08 | 7.95117e-08 | 8.26258e-08 | 8.38772e-08 | 1.10391e-07 | 8.53324e-08 | 8.26258e-08 | 8.36735e-08 | 1.21916e-07 | 7.13917e-08 | 8.12288e-08 | 7.98609e-08 | 7.71543e-08 | 7.61647e-08
2.4 | 8.67003e-08 | 8.50414e-08 | 8.8301e-08 | 8.99599e-08 | 1.33034e-07 | 9.30741e-08 | 9.00182e-08 | 9.42382e-08 | 1.40251e-07 | 7.12462e-08 | 8.72533e-08 | 8.53906e-08 | 9.77889e-08 | 8.55944e-08
2.5 | 9.25793e-08 | 9.17935e-08 | 9.63628e-08 | 9.89239e-08 | 1.60682e-07 | 1.04308e-07 | 1.01019e-07 | 1.16299e-07 | 1.48633e-07 | 7.37782e-08 | 9.54024e-08 | 9.20554e-08 | 1.3673e-07 | 9.79344e-08
2.6 | 1.00583e-07 | 1.0198e-07 | 1.07655e-07 | 1.18045e-07 | 1.99711e-07 | 1.18802e-07 | 1.19588e-07 | 1.42871e-07 | 1.71684e-07 | 8.66421e-08 | 1.06258e-07 | 1.02096e-07 | 1.43569e-07 | 1.08703e-07
2.7 | 1.10187e-07 | 1.42551e-07 | 1.24652e-07 | 1.24652e-07 | 2.55503e-07 | 1.4485e-07 | 1.39349e-07 | 1.6563e-07 | 1.97877e-07 | 9.22009e-08 | 1.22818e-07 | 1.16386e-07 | 1.55938e-07 | 1.14756e-07
2.8 | 1.24041e-07 | 1.9744e-07 | 1.47906e-07 | 1.47906e-07 | 3.46045e-07 | 1.92435e-07 | 1.74681e-07 | 1.88797e-07 | 2.26661e-07 | 1.12283e-07 | 1.4613e-07 | 1.36119e-07 | 1.71829e-07 | 1.3868e-07
2.9 | 1.42696e-07 | 2.6144e-07 | 1.78785e-07 | 1.78785e-07 | 4.46249e-07 | 2.29979e-07 | 2.22819e-07 | 2.23547e-07 | 2.50147e-07 | 1.234e-07 | 1.718e-07 | 1.6205e-07 | 1.90921e-07 | 2.08733e-07
3 | 1.65863e-07 | 3.4066e-07 | 2.17755e-07 | 2.17755e-07 | 5.96512e-07 | 2.68308e-07 | 2.82453e-07 | 2.63535e-07 | 2.87109e-07 | 1.35478e-07 | 2.07976e-07 | 1.92871e-07 | 2.13797e-07 | 2.79222e-07
3.1 | 1.95287e-07 | 4.19357e-07 | 2.66446e-07 | 2.66446e-07 | 8.80245e-07 | 3.2215e-07 | 3.66999e-07 | 3.09432e-07 | 3.4619e-07 | 1.80851e-07 | 2.49565e-07 | 2.30531e-07 | 2.52505e-07 | 3.16359e-07
3.2 | 2.28552e-07 | 5.40924e-07 | 3.50992e-07 | 3.50992e-07 | 1.28566e-06 | 3.98577e-07 | 5.01925e-07 | 3.61848e-07 | 4.0757e-07 | 2.02243e-07 | 2.99537e-07 | 2.70899e-07 | 3.09054e-07 | 3.44706e-07
3.3 | 2.66271e-07 | 6.39178e-07 | 6.91332e-07 | 6.91332e-07 | 1.89678e-06 | 6.77828e-07 | 7.02305e-07 | 4.22588e-07 | 4.58182e-07 | 2.42755e-07 | 3.54368e-07 | 3.17115e-07 | 3.62721e-07 | 3.80504e-07
3.4 | 3.08472e-07 | 7.83097e-07 | 1.76433e-06 | 1.53433e-06 | 2.70936e-06 | 1.19678e-06 | 1.00728e-06 | 4.82338e-07 | 5.24335e-07 | 2.81172e-07 | 4.17727e-07 | 3.74421e-07 | 4.342e-07 | 4.35364e-07
3.5 | 3.57424e-07 | 9.04081e-07 | 2.62976e-06 | 2.62976e-06 | 3.14298e-06 | 1.74445e-06 | 1.44294e-06 | 5.47967e-07 | 5.94795e-07 | 3.26138e-07 | 4.83851e-07 | 4.40836e-07 | 4.94823e-07 | 5.37344e-07
3.6 | 4.11994e-07 | 1.03671e-06 | 3.45186e-06 | 3.45186e-06 | 3.73778e-06 | 2.79665e-06 | 2.06943e-06 | 6.19242e-07 | 6.68224e-07 | 3.66475e-07 | 5.56378e-07 | 5.14556e-07 | 5.61035e-07 | 6.05738e-07
3.7 | 4.70143e-07 | 1.44995e-06 | 3.7158e-06 | 3.7158e-06 | 4.75298e-06 | 4.07398e-06 | 2.93981e-06 | 7.03411e-07 | 7.47998e-07 | 4.15312e-07 | 6.37549e-07 | 5.94504e-07 | 6.34056e-07 | 6.8103e-07
3.8 | 5.40022e-07 | 1.75918e-06 | 3.82072e-06 | 3.82072e-06 | 4.93537e-06 | 5.18604e-06 | 4.00757e-06 | 7.85687e-07 | 8.47911e-07 | 4.88275e-07 | 7.30826e-07 | 6.83183e-07 | 7.52771e-07 | 7.63655e-07
3.9 | 6.27566e-07 | 1.89839e-06 | 3.98941e-06 | 4.08941e-06 | 5.58319e-06 | 5.83971e-06 | 5.12551e-06 | 8.72678e-07 | 9.46136e-07 | 5.58037e-07 | 8.31176e-07 | 7.78557e-07 | 8.63918e-07 | 8.54547e-07
4 | 7.1348e-07 | 2.01215e-06 | 4.381e-06 | 4.581e-06 | 6.30008e-06 | 6.48401e-06 | 6.4683e-06 | 9.78675e-07 | 1.0478e-06 | 6.22938e-07 | 9.37085e-07 | 8.80478e-07 | 1.02725e-06 | 1.00711e-06
4.1 | 8.07806e-07 | 2.24923e-06 | 4.83776e-06 | 4.83776e-06 | 6.92793e-06 | 7.28283e-06 | 7.31135e-06 | 1.09425e-06 | 1.20839e-06 | 6.79516e-07 | 1.04398e-06 | 1.00455e-06 | 1.13045e-06 | 1.13098e-06
4.2 | 9.09495e-07 | 2.40456e-06 | 5.10601e-06 | 5.10601e-06 | 7.36312e-06 | 8.03065e-06 | 8.16756e-06 | 1.23878e-06 | 1.37434e-06 | 7.5635e-07 | 1.16971e-06 | 1.13947e-06 | 1.2439e-06 | 1.2606e-06
4.3 | 1.00772e-06 | 2.56157e-06 | 6.36777e-06 | 6.36777e-06 | 8.38022e-06 | 8.88304e-06 | 8.78304e-06 | 1.38575e-06 | 1.6242e-06 | 9.07778e-07 | 1.30624e-06 | 1.30097e-06 | 1.37521e-06 | 1.43785e-06
4.4 | 1.11316e-06 | 2.8419e-06 | 7.1954e-06 | 7.1954e-06 | 9.67796e-06 | 9.00336e-06 | 8.90336e-06 | 1.58142e-06 | 1.97312e-06 | 1.17277e-06 | 1.44274e-06 | 1.45601e-06 | 1.50033e-06 | 1.57888e-06
4.5 | 1.21893e-06 | 3.10058e-06 | 7.83196e-06 | 7.83196e-06 | 1.00231e-05 | 1.03496e-05 | 1.00231e-05 | 2.0639e-06 | 2.65191e-06 | 1.46052e-06 | 1.58051e-06 | 1.62597e-06 | 1.60057e-06 | 1.84812e-06
4.6 | 1.33138e-06 | 3.31469e-06 | 8.56878e-06 | 8.56878e-06 | 1.0958e-05 | 1.13642e-05 | 1.0958e-05 | 3.6913e-06 | 4.55941e-06 | 1.84149e-06 | 1.71553e-06 | 1.75371e-06 | 1.71806e-06 | 1.89696e-06
4.7 | 1.46098e-06 | 3.17706e-06 | 9.80657e-06 | 9.80657e-06 | 1.17874e-05 | 1.2333e-05 | 1.17874e-05 | 7.57663e-06 | 7.21679e-06 | 2.06684e-06 | 1.89463e-06 | 1.9249e-06 | 1.83328e-06 | 2.1061e-06
4.8 | 1.60764e-06 | 3.63425e-06 | 1.06753e-05 | 1.06753e-05 | 1.23503e-05 | 1.26266e-05 | 1.23503e-05 | 9.74088e-06 | 9.59114e-06 | 2.1384e-06 | 2.07871e-06 | 2.11349e-06 | 1.98663e-06 | 2.28634e-06
4.9 | 1.77792e-06 | 3.81796e-06 | 1.3409e-05 | 1.3409e-05 | 1.29641e-05 | 1.29362e-05 | 1.29641e-05 | 1.13237e-05 | 1.1073e-05 | 2.38582e-06 | 2.21975e-06 | 2.27182e-06 | 2.13494e-06 | 2.4543e-06
5 | 2.03098e-06 | 4.03225e-06 | 1.5257e-05 | 1.5257e-05 | 1.41388e-05 | 1.37432e-05 | 1.41388e-05 | 1.32041e-05 | 1.28683e-05 | 2.71355e-06 | 2.38651e-06 | 2.44853e-06 | 2.34446e-06 | 2.61629e-06
5.1 | 2.36434e-06 | 4.35402e-06 | 1.87864e-05 | 1.85594e-05 | 1.54446e-05 | 1.3826e-05 | 1.54446e-05 | 1.44751e-05 | 1.43953e-05 | 2.97956e-06 | 2.10165e-06 | 2.6584e-06 | 2.46626e-06 | 2.75151e-06
5.2 | 2.82947e-06 | 4.64593e-06 | 2.10637e-05 | 2.09796e-05 | 1.60263e-05 | 1.44602e-05 | 1.60263e-05 | 1.59657e-05 | 1.54591e-05 | 3.54034e-06 | 2.42886e-06 | 2.86629e-06 | 2.59714e-06 | 2.97153e-06
5.3 | 3.15142e-06 | 4.79171e-06 | 2.15937e-05 | 2.2982e-05 | 1.69639e-05 | 1.52556e-05 | 1.89959e-05 | 1.75261e-05 | 1.63069e-05 | 4.38755e-06 | 3.1197e-06 | 3.14185e-06 | 2.71198e-06 | 3.21894e-06
5.4 | 3.43056e-06 | 4.85123e-06 | 2.32531e-05 | 2.42868e-05 | 1.83589e-05 | 1.65822e-05 | 1.96348e-05 | 1.89988e-05 | 1.89252e-05 | 4.93112e-06 | 3.65559e-06 | 3.40084e-06 | 2.96801e-06 | 3.45433e-06
5.5 | 3.80451e-06 | 5.1861e-06 | 2.43721e-05 | 2.5594e-05 | 2.06503e-05 | 1.87075e-05 | 2.07746e-05 | 2.06986e-05 | 2.07856e-05 | 6.61993e-06 | 4.15239e-06 | 3.6307e-06 | 3.11266e-06 | 3.6904e-06
5.6 | 4.21034e-06 | 8.2941e-06 | 2.58281e-05 | 2.6152e-05 | 2.26762e-05 | 2.05293e-05 | 2.14376e-05 | 2.18893e-05 | 2.22161e-05 | 7.40137e-06 | 5.12839e-06 | 3.89159e-06 | 3.3307e-06 | 3.86412e-06
5.7 | 4.2172e-06 | 1.08499e-05 | 2.61413e-05 | 2.61775e-05 | 2.50331e-05 | 2.22221e-05 | 2.28818e-05 | 2.36978e-05 | 2.36953e-05 | 7.83824e-06 | 6.18273e-06 | 4.19977e-06 | 3.51251e-06 | 4.14025e-06
5.8 | 4.43697e-06 | 1.72771e-05 | 2.61842e-05 | 2.61939e-05 | 2.60072e-05 | 2.31815e-05 | 2.46333e-05 | 2.5131e-05 | 2.47942e-05 | 1.02359e-05 | 7.63527e-06 | 4.49753e-06 | 3.6844e-06 | 4.41179e-06
5.9 | 4.76779e-06 | 2.17961e-05 | 2.62182e-05 | 2.62069e-05 | 2.61566e-05 | 2.48423e-05 | 2.59132e-05 | 2.59973e-05 | 2.55722e-05 | 1.2083e-05 | 7.73717e-06 | 4.80743e-06 | 3.87174e-06 | 4.63851e-06
6 | 5.2398e-06 | 2.54052e-05 | 2.6231e-05 | 2.62069e-05 | 2.61646e-05 | 2.57691e-05 | 2.61356e-05 | 2.6116e-05 | 2.60437e-05 | 1.34221e-05 | 1.39128e-05 | 5.41101e-06 | 4.09121e-06 | 4.82219e-06
6 | 5.65121e-06 | 2.61476e-05 | 2.62151e-05 | 2.61774e-05 | 2.61265e-05 | 2.59499e-05 | 2.5981e-05 | 2.59863e-05 | 2.60302e-05 | 8.59163e-06 | 2.10053e-05 | 5.38334e-06 | 4.13199e-06 | 4.71561e-06
5.9 | 5.98797e-06 | 2.61907e-05 | 2.62127e-05 | 2.61787e-05 | 2.61255e-05 | 2.61218e-05 | 2.59353e-05 | 2.60157e-05 | 2.59728e-05 | 8.92452e-06 | 2.2365e-05 | 5.22487e-06 | 3.9904e-06 | 4.56412e-06
5.8 | 5.79684e-06 | 2.61629e-05 | 2.6232e-05 | 2.62012e-05 | 2.61676e-05 | 2.60984e-05 | 2.62375e-05 | 2.55504e-05 | 2.58572e-05 | 1.00092e-05 | 2.40891e-05 | 5.04564e-06 | 3.78236e-06 | 4.62841e-06
5.7 | 5.71762e-06 | 2.61594e-05 | 2.62524e-05 | 2.62196e-05 | 2.6248e-05 | 2.60843e-05 | 2.63376e-05 | 2.55838e-05 | 2.54579e-05 | 2.15958e-05 | 2.455e-05 | 4.85804e-06 | 3.67709e-06 | 4.78039e-06
5.6 | 5.47708e-06 | 2.61662e-05 | 2.6251e-05 | 2.62435e-05 | 2.62543e-05 | 2.58012e-05 | 2.63443e-05 | 2.5087e-05 | 2.4804e-05 | 2.35342e-05 | 2.39606e-05 | 4.70338e-06 | 3.50404e-06 | 4.64529e-06
5.5 | 5.38206e-06 | 2.62405e-05 | 2.62324e-05 | 2.62457e-05 | 2.62561e-05 | 2.54941e-05 | 2.63557e-05 | 2.48295e-05 | 2.47313e-05 | 2.38811e-05 | 2.41231e-05 | 4.46319e-06 | 3.36647e-06 | 4.53525e-06
5.4 | 5.25525e-06 | 2.6241e-05 | 2.62724e-05 | 2.61374e-05 | 2.62417e-05 | 2.51037e-05 | 2.63497e-05 | 2.39731e-05 | 2.42884e-05 | 2.40603e-05 | 2.39674e-05 | 4.33694e-06 | 3.20614e-06 | 4.39232e-06
5.3 | 5.14116e-06 | 2.62151e-05 | 2.62685e-05 | 2.61814e-05 | 2.6248e-05 | 2.37032e-05 | 2.63513e-05 | 2.27364e-05 | 2.37457e-05 | 2.47761e-05 | 2.3395e-05 | 4.15783e-06 | 3.11609e-06 | 4.16645e-06
5.2 | 4.69756e-06 | 2.60259e-05 | 2.63003e-05 | 2.60266e-05 | 2.61398e-05 | 2.19073e-05 | 2.63416e-05 | 2.20691e-05 | 2.32728e-05 | 2.42076e-05 | 2.28005e-05 | 3.89485e-06 | 2.96754e-06 | 4.00597e-06
5.1 | 4.86319e-06 | 2.56723e-05 | 2.62592e-05 | 2.56046e-05 | 2.53232e-05 | 2.19721e-05 | 2.63332e-05 | 2.18309e-05 | 2.24019e-05 | 2.36537e-05 | 2.25664e-05 | 3.72753e-06 | 2.88055e-06 | 3.93909e-06
5 | 4.75126e-06 | 2.54198e-05 | 2.5978e-05 | 2.52274e-05 | 2.34884e-05 | 2.21191e-05 | 2.60997e-05 | 2.11471e-05 | 2.1919e-05 | 2.35184e-05 | 2.27611e-05 | 3.50643e-06 | 2.81408e-06 | 3.89185e-06
4.9 | 4.58237e-06 | 2.52365e-05 | 2.54395e-05 | 2.46093e-05 | 2.26547e-05 | 2.1326e-05 | 2.54593e-05 | 2.03386e-05 | 2.09755e-05 | 2.25182e-05 | 2.20359e-05 | 3.25666e-06 | 2.69187e-06 | 3.78187e-06
4.8 | 4.51636e-06 | 2.47053e-05 | 2.4876e-05 | 2.34822e-05 | 2.22786e-05 | 2.04986e-05 | 2.55375e-05 | 1.97946e-05 | 2.03383e-05 | 2.1866e-05 | 2.1238e-05 | 2.68433e-06 | 2.60209e-06 | 3.75e-06
4.7 | 4.31994e-06 | 2.39056e-05 | 2.42277e-05 | 2.25018e-05 | 2.16899e-05 | 1.92522e-05 | 2.50247e-05 | 1.92681e-05 | 1.90789e-05 | 2.12179e-05 | 2.07565e-05 | 2.52036e-06 | 2.56547e-06 | 3.58975e-06
4.6 | 4.16525e-06 | 2.30688e-05 | 2.37667e-05 | 2.15079e-05 | 2.10357e-05 | 1.86329e-05 | 2.36651e-05 | 1.85983e-05 | 1.81196e-05 | 2.07555e-05 | 2.0124e-05 | 2.49728e-06 | 2.455e-06 | 3.49051e-06
4.5 | 4.02468e-06 | 2.21801e-05 | 2.24306e-05 | 2.0618e-05 | 1.99782e-05 | 1.82451e-05 | 2.31588e-05 | 1.81364e-05 | 1.71794e-05 | 1.97508e-05 | 1.96096e-05 | 2.48323e-06 | 2.37647e-06 | 3.45454e-06
4.4 | 3.85163e-06 | 2.11825e-05 | 2.15542e-05 | 1.97597e-05 | 1.93785e-05 | 1.82187e-05 | 2.17061e-05 | 1.78212e-05 | 1.73576e-05 | 1.85192e-05 | 1.92544e-05 | 2.35532e-06 | 2.27851e-06 | 3.36987e-06
4.3 | 3.75332e-06 | 2.02683e-05 | 2.09626e-05 | 1.90447e-05 | 1.91395e-05 | 1.76732e-05 | 2.15535e-05 | 1.71586e-05 | 1.69895e-05 | 1.81436e-05 | 1.91731e-05 | 2.3286e-06 | 2.1829e-06 | 3.30998e-06
4.2 | 3.62395e-06 | 1.9169e-05 | 2.0279e-05 | 1.77706e-05 | 1.84297e-05 | 1.69044e-05 | 1.99075e-05 | 1.65839e-05 | 1.70301e-05 | 1.75843e-05 | 1.83549e-05 | 2.2219e-06 | 2.08928e-06 | 3.17532e-06
4.1 | 3.44458e-06 | 1.84586e-05 | 1.95693e-05 | 1.67839e-05 | 1.77473e-05 | 1.60275e-05 | 1.73994e-05 | 1.59364e-05 | 1.63144e-05 | 1.68262e-05 | 1.77201e-05 | 2.11559e-06 | 2.0091e-06 | 3.0034e-06
4 | 3.28574e-06 | 1.80418e-05 | 1.89315e-05 | 1.6328e-05 | 1.6982e-05 | 1.51955e-05 | 1.63379e-05 | 1.53662e-05 | 1.52689e-05 | 1.62881e-05 | 1.70009e-05 | 2.04999e-06 | 1.90985e-06 | 2.89778e-06
3.9 | 3.07339e-06 | 1.71522e-05 | 1.82391e-05 | 1.56477e-05 | 1.64381e-05 | 1.47528e-05 | 1.51511e-05 | 1.46209e-05 | 1.45643e-05 | 1.58501e-05 | 1.61498e-05 | 2.01634e-06 | 1.83177e-06 | 2.8011e-06
3.8 | 2.79091e-06 | 1.68947e-05 | 1.76601e-05 | 1.46414e-05 | 1.5639e-05 | 1.41626e-05 | 1.48099e-05 | 1.42835e-05 | 1.3618e-05 | 1.50167e-05 | 1.52825e-05 | 1.78316e-06 | 1.76614e-06 | 2.68413e-06
3.7 | 2.61061e-06 | 1.6352e-05 | 1.69745e-05 | 1.41027e-05 | 1.4797e-05 | 1.3056e-05 | 1.377e-05 | 1.37782e-05 | 1.28646e-05 | 1.44084e-05 | 1.48557e-05 | 1.64082e-06 | 1.67626e-06 | 2.57435e-06
3.6 | 2.52278e-06 | 1.5733e-05 | 1.628e-05 | 1.36146e-05 | 1.42867e-05 | 1.28221e-05 | 1.34343e-05 | 1.32475e-05 | 1.32945e-05 | 1.37546e-05 | 1.41703e-05 | 1.55967e-06 | 1.57897e-06 | 2.46521e-06
3.5 | 2.3701e-06 | 1.53239e-05 | 1.55387e-05 | 1.19841e-05 | 1.4022e-05 | 1.22238e-05 | 1.47036e-05 | 1.26527e-05 | 1.32966e-05 | 1.31153e-05 | 1.35852e-05 | 1.52239e-06 | 1.49637e-06 | 2.37589e-06
3.4 | 2.19251e-06 | 1.47981e-05 | 1.48455e-05 | 1.1191e-05 | 1.34647e-05 | 1.04567e-05 | 1.32722e-05 | 1.20931e-05 | 1.28278e-05 | 1.24539e-05 | 1.3227e-05 | 1.46282e-06 | 1.43968e-06 | 2.27641e-06
3.3 | 2.07507e-06 | 1.41569e-05 | 1.41737e-05 | 1.07414e-05 | 1.2562e-05 | 9.57219e-06 | 1.10187e-05 | 1.1431e-05 | 1.26042e-05 | 1.19057e-05 | 1.2561e-05 | 1.3476e-06 | 1.37463e-06 | 2.157e-06
3.2 | 1.96497e-06 | 1.37555e-05 | 1.37167e-05 | 1.01711e-05 | 1.17774e-05 | 8.17856e-06 | 9.94728e-06 | 1.08015e-05 | 1.17514e-05 | 1.13353e-05 | 1.1942e-05 | 1.2453e-06 | 1.31701e-06 | 2.07641e-06
3.1 | 1.76393e-06 | 1.33307e-05 | 1.29711e-05 | 9.67676e-06 | 1.12208e-05 | 7.86514e-06 | 9.35776e-06 | 9.84364e-06 | 1.08022e-05 | 1.08083e-05 | 1.13791e-05 | 1.21348e-06 | 1.25324e-06 | 1.97726e-06
3 | 1.61448e-06 | 1.27659e-05 | 1.23481e-05 | 9.25086e-06 | 1.06916e-05 | 9.29748e-06 | 8.88127e-06 | 9.36529e-06 | 1.03648e-05 | 1.02927e-05 | 1.07244e-05 | 1.14748e-06 | 1.19064e-06 | 1.8795e-06
2.9 | 1.61133e-06 | 1.21711e-05 | 1.15804e-05 | 8.86465e-06 | 1.00985e-05 | 8.21403e-06 | 8.17052e-06 | 8.94867e-06 | 9.93905e-06 | 9.7701e-06 | 1.0181e-05 | 1.10176e-06 | 1.11471e-06 | 1.79221e-06
2.8 | 1.50269e-06 | 1.1546e-05 | 1.09301e-05 | 8.1099e-06 | 9.55522e-06 | 6.61015e-06 | 7.80748e-06 | 8.43205e-06 | 9.45746e-06 | 9.29812e-06 | 9.72167e-06 | 1.02114e-06 | 1.06642e-06 | 1.70647e-06
2.7 | 1.42196e-06 | 1.09825e-05 | 1.02802e-05 | 7.73624e-06 | 8.92987e-06 | 5.77376e-06 | 7.31798e-06 | 7.94203e-06 | 9.11119e-06 | 8.70091e-06 | 9.19524e-06 | 9.83331e-07 | 9.91451e-07 | 1.61075e-06
2.6 | 1.22719e-06 | 1.02966e-05 | 9.6279e-06 | 7.43489e-06 | 8.49e-06 | 5.62012e-06 | 6.81981e-06 | 7.44456e-06 | 8.71884e-06 | 8.22512e-06 | 8.50871e-06 | 9.46136e-07 | 9.42906e-07 | 1.51704e-06
2.5 | 1.16718e-06 | 9.53025e-06 | 9.08674e-06 | 7.02404e-06 | 7.89773e-06 | 5.50275e-06 | 6.3839e-06 | 6.87869e-06 | 8.19415e-06 | 7.69101e-06 | 7.77637e-06 | 8.73959e-07 | 8.90344e-07 | 1.42405e-06
2.4 | 1.05437e-06 | 8.91305e-06 | 8.4629e-06 | 6.59132e-06 | 7.30081e-06 | 4.79032e-06 | 5.97973e-06 | 6.39248e-06 | 7.49633e-06 | 7.11903e-06 | 7.22113e-06 | 8.18254e-07 | 8.48231e-07 | 1.34643e-06
2.3 | 9.62435e-07 | 8.37233e-06 | 7.71854e-06 | 6.09944e-06 | 6.81848e-06 | 4.48801e-06 | 5.60258e-06 | 5.95671e-06 | 7.04633e-06 | 6.7204e-06 | 6.79184e-06 | 7.90722e-07 | 7.83562e-07 | 1.27111e-06
2.2 | 8.84786e-07 | 7.78181e-06 | 7.24403e-06 | 5.60458e-06 | 6.41629e-06 | 3.94939e-06 | 5.20118e-06 | 5.48127e-06 | 6.69615e-06 | 6.29298e-06 | 6.36987e-06 | 7.74453e-07 | 7.27276e-07 | 1.18517e-06
2.1 | 8.10862e-07 | 7.23373e-06 | 6.61679e-06 | 5.22821e-06 | 5.91853e-06 | 3.58012e-06 | 4.879e-06 | 5.02096e-06 | 6.16023e-06 | 5.82382e-06 | 6.05348e-06 | 6.91565e-07 | 6.26111e-07 | 1.10938e-06
2 | 7.33999e-07 | 6.83713e-06 | 6.24399e-06 | 4.84943e-06 | 5.29143e-06 | 3.01475e-06 | 4.49104e-06 | 4.62195e-06 | 5.72606e-06 | 5.37277e-06 | 5.55231e-06 | 6.3231e-07 | 5.71134e-07 | 1.03636e-06
1.9 | 6.0859e-07 | 6.39659e-06 | 5.65403e-06 | 4.50044e-06 | 4.92757e-06 | 2.47511e-06 | 4.11383e-06 | 4.22332e-06 | 5.31119e-06 | 4.92844e-06 | 5.1067e-06 | 5.62199e-07 | 5.17815e-07 | 9.6325e-07
1.8 | 5.63567e-07 | 5.95718e-06 | 5.19535e-06 | 4.1461e-06 | 4.53056e-06 | 3.26353e-06 | 3.68449e-06 | 3.86298e-06 | 4.8572e-06 | 4.50658e-06 | 4.6388e-06 | 4.91215e-07 | 4.6604e-07 | 8.95554e-07
1.7 | 4.98345e-07 | 5.4327e-06 | 4.723e-06 | 3.93461e-06 | 4.19701e-06 | 1.83564e-06 | 3.29109e-06 | 3.48804e-06 | 4.46063e-06 | 4.02544e-06 | 4.18926e-06 | 4.50003e-07 | 4.10742e-07 | 8.23551e-07
1.6 | 4.42029e-07 | 4.59314e-06 | 4.25041e-06 | 3.59648e-06 | 3.8181e-06 | 1.64055e-06 | 2.96132e-06 | 3.15576e-06 | 4.09765e-06 | 3.69988e-06 | 3.80512e-06 | 4.00323e-07 | 3.75439e-07 | 7.34697e-07
1.5 | 3.71278e-07 | 4.20527e-06 | 3.77023e-06 | 3.27922e-06 | 3.43227e-06 | 1.34396e-06 | 2.64848e-06 | 2.83096e-06 | 3.71377e-06 | 3.35655e-06 | 3.44767e-06 | 3.50672e-07 | 3.36004e-07 | 6.63538e-07
1.4 | 3.10625e-07 | 3.92916e-06 | 3.39723e-06 | 2.95104e-06 | 3.07689e-06 | 1.37184e-06 | 2.34493e-06 | 2.51093e-06 | 3.35259e-06 | 2.94379e-06 | 3.07389e-06 | 3.14176e-07 | 2.94618e-07 | 6.04632e-07
1.3 | 2.72004e-07 | 3.61944e-06 | 2.96993e-06 | 2.7068e-06 | 2.77301e-06 | 8.35105e-07 | 2.1086e-06 | 1.94326e-06 | 3.00925e-06 | 2.62389e-06 | 2.72444e-06 | 2.68687e-07 | 2.54047e-07 | 5.40167e-07
1.2 | 2.27738e-07 | 3.19906e-06 | 2.32941e-06 | 2.43989e-06 | 2.49266e-06 | 8.5801e-07 | 1.79614e-06 | 1.62065e-06 | 2.66545e-06 | 2.3008e-06 | 2.39248e-06 | 2.36993e-07 | 2.00351e-07 | 4.69416e-07
1.1 | 1.75147e-07 | 2.76961e-06 | 2.39845e-06 | 2.15962e-06 | 2.2279e-06 | 7.05069e-07 | 1.56279e-06 | 1.24093e-06 | 2.35866e-06 | 2.03136e-06 | 2.09466e-06 | 1.9031e-07 | 1.52475e-07 | 4.09258e-07
1 | 1.4159e-07 | 2.40322e-06 | 2.13934e-06 | 1.86655e-06 | 1.90089e-06 | 6.21978e-07 | 1.34483e-06 | 9.39588e-07 | 2.03445e-06 | 1.71026e-06 | 1.81355e-06 | 1.52591e-07 | 1.11322e-07 | 3.59025e-07
0.9 | 1.02649e-07 | 2.00217e-06 | 1.80467e-06 | 1.64614e-06 | 1.60243e-06 | 5.89032e-07 | 1.13968e-06 | 7.34523e-07 | 1.7432e-06 | 1.45775e-06 | 1.54885e-06 | 1.2081e-07 | 9.14151e-08 | 3.14351e-07
0.8 | 7.4564e-08 | 1.73959e-06 | 1.60508e-06 | 1.39428e-06 | 1.38104e-06 | 5.3554e-07 | 9.36823e-07 | 4.98316e-07 | 1.43619e-06 | 1.20958e-06 | 1.28927e-06 | 8.60309e-08 | 7.05477e-08 | 2.59694e-07
0.7 | 5.63159e-08 | 1.46072e-06 | 1.35333e-06 | 1.13057e-06 | 9.74862e-07 | 3.53582e-07 | 7.66333e-07 | 3.58996e-07 | 1.17437e-06 | 9.83127e-07 | 1.05682e-06 | 5.81204e-08 | 4.81377e-08 | 1.98197e-07
0.6 | 2.69793e-08 | 1.04032e-06 | 1.07754e-06 | 9.29867e-07 | 6.82048e-07 | 2.07074e-07 | 6.12403e-07 | 2.77243e-07 | 9.18051e-07 | 7.58591e-07 | 8.39384e-07 | 3.66999e-08 | 1.51631e-08 | 1.52999e-07
0.5 | 5.87897e-09 | 7.57689e-07 | 8.61328e-07 | 7.0213e-07 | 5.71221e-07 | 1.58034e-07 | 4.82338e-07 | 1.84838e-07 | 6.927e-07 | 5.83299e-07 | 6.59347e-07 | 1.65019e-08 | 3.46336e-09 | 1.17725e-07
0.4 | 1.59198e-08 | 6.06029e-07 | 6.76228e-07 | 5.2157e-07 | 4.55737e-07 | 1.18162e-07 | 3.75876e-07 | 1.20403e-07 | 5.02128e-07 | 4.20114e-07 | 4.64876e-07 | 1.42609e-09 | 1.65892e-08 | 9.02219e-08
0.3 | 2.50584e-08 | 4.36412e-07 | 4.96919e-07 | 3.66796e-07 | 3.12226e-07 | 7.43894e-08 | 2.53436e-07 | 7.90169e-08 | 3.39409e-07 | 2.84083e-07 | 2.97063e-07 | 2.24682e-08 | 2.75613e-08 | 4.95056e-08
0.2 | 3.24508e-08 | 2.08791e-07 | 3.22558e-07 | 2.22703e-07 | 1.95345e-07 | 2.95113e-08 | 1.15339e-07 | 2.08092e-08 | 1.4843e-07 | 1.69996e-07 | 1.85712e-07 | 3.30329e-08 | 3.50992e-08 | 1.96451e-08
0.1 | 3.78932e-08 | 6.77828e-08 | 1.51718e-07 | 7.04604e-08 | 5.87315e-08 | 9.0222e-10 | 3.81551e-08 | 1.77242e-08 | 1.7462e-10 | 7.9046e-08 | 9.17353e-08 | 3.91447e-08 | 3.99887e-08 | 1.36788e-09
0 | 3.9814e-08 | 1.95578e-08 | 2.91038e-09 | 1.2893e-08 | 1.3184e-08 | 2.16533e-08 | 1.49594e-08 | 2.66882e-08 | 2.30793e-08 | 7.858e-10 | 8.4401e-10 | 4.25498e-08 | 4.28408e-08 | 2.46509e-08
0 | 3.49246e-09 | 1.60071e-09 | 1.39698e-09 | 1.28057e-09 | 1.16415e-09 | 1.83354e-09 | 1.30967e-09 | 1.71713e-09 | 1.5425e-09 | 3.4925e-10 | 1.48429e-09 | 4.24916e-09 | 4.16185e-09 | 3.31784e-09
-0.1 | 2.70666e-08 | 2.65136e-08 | 2.73285e-08 | 2.60479e-08 | 2.52621e-08 | 2.11003e-08 | 2.54368e-08 | 2.30211e-08 | 2.56114e-08 | 8.36735e-08 | 2.52912e-08 | 2.86091e-08 | 2.70375e-08 | 2.56114e-08
-0.2 | 3.20724e-08 | 3.0559e-08 | 3.06172e-08 | 3.00352e-08 | 2.97441e-08 | 2.78524e-08 | 2.94531e-08 | 2.90747e-08 | 2.98605e-08 | 1.82132e-07 | 3.00934e-08 | 3.38769e-08 | 3.23635e-08 | 3.15195e-08
-0.3 | 3.44298e-08 | 3.26836e-08 | 3.28873e-08 | 3.21015e-08 | 3.19269e-08 | 2.59315e-08 | 3.1665e-08 | 3.1665e-08 | 3.21306e-08 | 2.9261e-07 | 3.26254e-08 | 3.64089e-08 | 3.56813e-08 | 4.46744e-08
-0.4 | 3.6438e-08 | 3.42261e-08 | 3.54776e-08 | 3.3644e-08 | 3.3644e-08 | 3.08501e-08 | 3.35858e-08 | 3.3353e-08 | 3.41388e-08 | 3.99276e-07 | 3.43425e-08 | 3.85626e-08 | 3.76022e-08 | 6.13218e-08
-0.5 | 3.81551e-08 | 3.60014e-08 | 9.34524e-08 | 3.50701e-08 | 3.52447e-08 | 3.04717e-08 | 3.50119e-08 | 3.5303e-08 | 3.57977e-08 | 1.96567e-07 | 3.60014e-08 | 4.0367e-08 | 3.99305e-08 | 7.65431e-08
-0.6 | 3.96685e-08 | 3.73693e-08 | 1.18744e-07 | 3.64089e-08 | 3.6438e-08 | 3.23926e-08 | 3.6438e-08 | 3.73402e-08 | 3.71656e-08 | 5.90866e-07 | 3.75439e-08 | 4.21132e-08 | 4.16767e-08 | 9.25502e-08
-0.7 | 3.99305e-08 | 3.84753e-08 | 1.0751e-07 | 3.75439e-08 | 3.76895e-08 | 3.37604e-08 | 3.77768e-08 | 3.80678e-08 | 3.8679e-08 | 8.32166e-07 | 3.91156e-08 | 4.38595e-08 | 4.27826e-08 | 1.04046e-07
-0.8 | 4.29282e-08 | 3.97558e-08 | 1.20606e-07 | 3.85626e-08 | 3.92029e-08 | 3.77186e-08 | 3.90282e-08 | 3.87372e-08 | 4.00178e-08 | 1.01712e-06 | 4.04834e-08 | 4.5402e-08 | 4.49363e-08 | 1.22789e-07
-0.9 | 4.32483e-08 | 4.07745e-08 | 1.96393e-07 | 3.98723e-08 | 3.99887e-08 | 3.59141e-08 | 4.02506e-08 | 4.0367e-08 | 4.11819e-08 | 1.12297e-06 | 4.18804e-08 | 4.67699e-08 | 4.65952e-08 | 1.39815e-07
-1 | 4.40923e-08 | 4.18804e-08 | 3.24886e-07 | 4.07454e-08 | 4.08327e-08 | 3.75439e-08 | 4.1211e-08 | 4.1211e-08 | 4.22879e-08 | 1.35493e-06 | 4.31319e-08 | 4.81377e-08 | 4.80504e-08 | 1.69413e-07
-1.1 | 4.53438e-08 | 4.29864e-08 | 4.26255e-07 | 4.11528e-08 | 4.19095e-08 | 4.47035e-08 | 4.21715e-08 | 4.32483e-08 | 4.3452e-08 | 1.56701e-06 | 4.43542e-08 | 4.9331e-08 | 4.9331e-08 | 1.93715e-07
-1.2 | 4.64206e-08 | 4.40923e-08 | 6.79982e-07 | 4.21715e-08 | 4.27244e-08 | 3.75439e-08 | 4.30446e-08 | 4.53729e-08 | 4.47035e-08 | 1.76914e-06 | 4.56348e-08 | 5.03496e-08 | 5.11063e-08 | 2.08995e-07
-1.3 | 4.77303e-08 | 4.46162e-08 | 9.02888e-07 | 4.29573e-08 | 4.35975e-08 | 5.25615e-08 | 4.40341e-08 | 4.54602e-08 | 4.55184e-08 | 1.99419e-06 | 4.66534e-08 | 5.15429e-08 | 5.41331e-08 | 2.14292e-07
-1.4 | 4.86034e-08 | 4.61296e-08 | 1.14288e-06 | 4.3714e-08 | 4.43542e-08 | 4.1473e-08 | 4.50236e-08 | 4.5402e-08 | 4.6799e-08 | 2.37059e-06 | 4.74684e-08 | 5.28235e-08 | 5.67525e-08 | 2.41998e-07
-1.5 | 4.90982e-08 | 4.63915e-08 | 1.62944e-06 | 4.46744e-08 | 4.50236e-08 | 3.65253e-08 | 4.58676e-08 | 4.70318e-08 | 4.76139e-08 | 2.78931e-06 | 4.86325e-08 | 5.41331e-08 | 5.84696e-08 | 2.58675e-07
-1.6 | 5.0466e-08 | 4.73228e-08 | 1.59297e-06 | 4.55184e-08 | 4.59258e-08 | 3.90864e-08 | 4.65079e-08 | 4.81086e-08 | 4.88653e-08 | 3.26004e-06 | 4.99713e-08 | 5.55592e-08 | 6.11763e-08 | 2.2864e-07
-1.7 | 5.14847e-08 | 4.83124e-08 | 1.54247e-06 | 4.61878e-08 | 4.68572e-08 | 4.27535e-08 | 4.73519e-08 | 4.71191e-08 | 1.64087e-07 | 3.51595e-06 | 5.10481e-08 | 5.69562e-08 | 6.34755e-08 | 3.65544e-07
-1.8 | 5.22414e-08 | 4.91855e-08 | 1.86122e-06 | 4.70609e-08 | 4.90982e-08 | 4.6246e-08 | 4.79631e-08 | 4.87198e-08 | 1.31721e-06 | 3.67034e-06 | 5.20668e-08 | 5.78584e-08 | 6.60366e-08 | 6.35162e-07
-1.9 | 5.33473e-08 | 5.03205e-08 | 1.55324e-06 | 4.76139e-08 | 5.08153e-08 | 4.57512e-08 | 4.85161e-08 | 4.90691e-08 | 1.87129e-06 | 3.95731e-06 | 5.30854e-08 | 5.87897e-08 | 8.92323e-08 | 7.18865e-07
-2 | 5.43951e-08 | 5.11645e-08 | 1.5554e-06 | 4.83415e-08 | 5.21541e-08 | 4.93892e-08 | 4.9331e-08 | 4.64497e-08 | 2.16969e-06 | 4.21351e-06 | 5.39876e-08 | 5.91972e-08 | 9.82545e-08 | 7.85949e-07
-2.1 | 5.79166e-08 | 5.19794e-08 | 1.84981e-06 | 4.91273e-08 | 5.36966e-08 | 4.88653e-08 | 5.02332e-08 | 4.72937e-08 | 2.37918e-06 | 4.47992e-06 | 5.45988e-08 | 6.06815e-08 | 1.13156e-07 | 7.98231e-07
-2.2 | 7.46513e-08 | 5.2707e-08 | 1.91483e-06 | 5.00004e-08 | 5.40167e-08 | 5.36384e-08 | 5.09317e-08 | 4.88071e-08 | 2.88649e-06 | 4.85525e-06 | 5.56756e-08 | 6.14091e-08 | 1.22673e-07 | 8.17556e-07
-2.3 | 9.64501e-08 | 5.38712e-08 | 1.67961e-06 | 5.06989e-08 | 5.49189e-08 | 5.83241e-08 | 5.16884e-08 | 5.45697e-08 | 3.06449e-06 | 5.12885e-06 | 5.62577e-08 | 6.23986e-08 | 1.25496e-07 | 8.94535e-07
-2.4 | 1.14553e-07 | 5.57047e-08 | 1.64236e-06 | 5.09026e-08 | 5.70144e-08 | 5.44533e-08 | 5.24451e-08 | 5.26488e-08 | 3.22939e-06 | 5.55124e-06 | 5.7189e-08 | 6.32426e-08 | 1.26194e-07 | 9.40374e-07
-2.5 | 1.26398e-07 | 5.61995e-08 | 1.25362e-06 | 5.16011e-08 | 5.90226e-08 | 6.5309e-08 | 5.30854e-08 | 5.12227e-08 | 3.34234e-06 | 5.44757e-06 | 5.88188e-08 | 6.35046e-08 | 1.51747e-07 | 1.03563e-06
-2.6 | 1.32888e-07 | 5.75383e-08 | 9.5804e-07 | 5.22414e-08 | 6.0827e-08 | 6.23113e-08 | 5.42204e-08 | 5.30563e-08 | 3.34487e-06 | 5.70371e-06 | 5.97502e-08 | 6.50762e-08 | 1.60741e-07 | 1.10705e-06
-2.7 | 1.35333e-07 | 5.89353e-08 | 7.49395e-07 | 5.31145e-08 | 6.24277e-08 | 6.20785e-08 | 5.46861e-08 | 6.00703e-08 | 3.69988e-06 | 5.87289e-06 | 6.07397e-08 | 6.61821e-08 | 1.59896e-07 | 1.15726e-06
-2.8 | 1.45286e-07 | 6.03031e-08 | 4.58851e-07 | 5.39585e-08 | 6.33299e-08 | 6.46105e-08 | 5.56756e-08 | 5.4104e-08 | 4.11776e-06 | 5.43095e-06 | 6.13509e-08 | 6.72299e-08 | 1.81288e-07 | 1.28744e-06
-2.9 | 1.49186e-07 | 6.19039e-08 | 3.92407e-07 | 5.44824e-08 | 6.41448e-08 | 7.08096e-08 | 5.63741e-08 | 5.63159e-08 | 4.17879e-06 | 5.87525e-06 | 6.28934e-08 | 6.83649e-08 | 2.1077e-07 | 1.27821e-06
-3 | 1.60682e-07 | 6.40575e-08 | 3.72442e-07 | 5.53555e-08 | 6.47851e-08 | 6.84522e-08 | 5.72763e-08 | 6.2777e-08 | 4.57917e-06 | 6.1887e-06 | 6.42322e-08 | 6.95873e-08 | 2.15776e-07 | 1.29137e-06
-3.1 | 1.70141e-07 | 6.55709e-08 | 3.88711e-07 | 5.61995e-08 | 6.60366e-08 | 7.65431e-08 | 5.80621e-08 | 6.07106e-08 | 4.15713e-06 | 5.89504e-06 | 6.60657e-08 | 7.04895e-08 | 2.76894e-07 | 1.42056e-06
-3.2 | 1.84926e-07 | 6.70261e-08 | 4.4264e-07 | 5.72181e-08 | 6.91798e-08 | 7.60774e-08 | 5.90517e-08 | 5.96338e-08 | 4.02529e-06 | 5.17321e-06 | 6.69097e-08 | 7.27305e-08 | 3.01719e-07 | 1.58392e-06
-3.3 | 1.89932e-07 | 6.90925e-08 | 4.58997e-07 | 5.83241e-08 | 7.07223e-08 | 7.98609e-08 | 6.00121e-08 | 6.17292e-08 | 4.24785e-06 | 5.15842e-06 | 6.81612e-08 | 7.57573e-08 | 3.12954e-07 | 1.74722e-06
-3.4 | 2.03523e-07 | 7.0082e-08 | 3.97879e-07 | 5.91681e-08 | 7.15081e-08 | 8.03266e-08 | 6.11472e-08 | 6.51635e-08 | 4.20856e-06 | 4.75827e-06 | 6.94126e-08 | 7.72125e-08 | 3.35393e-07 | 1.76116e-06
-3.5 | 1.97179e-07 | 6.88597e-08 | 3.67349e-07 | 6.03031e-08 | 7.18865e-08 | 8.65548e-08 | 6.17874e-08 | 6.82776e-08 | 4.34101e-06 | 4.73511e-06 | 7.13626e-08 | 7.99482e-08 | 3.55853e-07 | 1.7971e-06
-3.6 | 1.93366e-07 | 7.04313e-08 | 3.06143e-07 | 6.15837e-08 | 6.75209e-08 | 9.2783e-08 | 6.33008e-08 | 6.57747e-08 | 4.49878e-06 | 4.38656e-06 | 7.24103e-08 | 8.50996e-08 | 3.87168e-07 | 1.90802e-06
-3.7 | 1.96014e-07 | 7.24976e-08 | 3.5041e-07 | 6.29225e-08 | 6.60366e-08 | 9.67702e-08 | 6.4465e-08 | 6.55127e-08 | 2.01087e-06 | 4.12099e-06 | 7.41566e-08 | 8.95234e-08 | 3.8452e-07 | 1.99382e-06
-3.8 | 1.76602e-07 | 7.51461e-08 | 3.37197e-07 | 6.44068e-08 | 6.69097e-08 | 9.52859e-08 | 6.56582e-08 | 6.69388e-08 | 3.19677e-07 | 2.63596e-06 | 7.56118e-08 | 8.57981e-08 | 3.51225e-07 | 2.0283e-06
-3.9 | 1.10333e-07 | 7.70378e-08 | 2.8123e-07 | 6.59784e-08 | 6.7841e-08 | 9.87202e-08 | 6.74627e-08 | 7.31961e-08 | 1.63913e-07 | 2.50392e-06 | 7.83766e-08 | 8.60891e-08 | 4.20783e-07 | 2.17764e-06
-4 | 1.09983e-07 | 8.05885e-08 | 2.24332e-07 | 6.74918e-08 | 6.8685e-08 | 1.04687e-07 | 6.94708e-08 | 7.18865e-08 | 1.19384e-07 | 7.94651e-07 | 7.95699e-08 | 8.81264e-08 | 5.20086e-07 | 2.2646e-06
-4.1 | 1.0946e-07 | 8.23638e-08 | 2.02999e-07 | 6.95e-08 | 7.13044e-08 | 1.14902e-07 | 7.06059e-08 | 7.57864e-08 | 9.82254e-08 | 2.16853e-07 | 8.16362e-08 | 9.06293e-08 | 6.69068e-07 | 2.31687e-06
-4.2 | 1.15862e-07 | 8.56235e-08 | 1.98023e-07 | 7.16827e-08 | 7.70087e-08 | 1.20956e-07 | 7.28469e-08 | 7.17992e-08 | 8.53906e-08 | 1.45199e-07 | 8.4081e-08 | 9.3627e-08 | 7.65518e-07 | 2.29682e-06
-4.3 | 1.24943e-07 | 8.99308e-08 | 2.374e-07 | 7.38946e-08 | 7.92497e-08 | 1.29716e-07 | 7.50588e-08 | 7.89296e-08 | 8.53906e-08 | 1.22964e-07 | 8.66421e-08 | 9.68867e-08 | 9.2978e-07 | 2.33389e-06
-4.4 | 1.35071e-07 | 9.35397e-08 | 2.16707e-07 | 7.66304e-08 | 8.17818e-08 | 1.29221e-07 | 7.6805e-08 | 8.18109e-08 | 8.67003e-08 | 1.12777e-07 | 9.01637e-08 | 1.01136e-07 | 9.45322e-07 | 2.20945e-06
-4.5 | 1.48109e-07 | 9.65374e-08 | 2.15485e-07 | 7.96863e-08 | 8.24512e-08 | 1.27213e-07 | 7.98027e-08 | 8.21601e-08 | 8.85921e-08 | 1.07277e-07 | 9.25793e-08 | 1.0556e-07 | 1.1042e-06 | 2.15831e-06
-4.6 | 1.69006e-07 | 9.76725e-08 | 2.60858e-07 | 8.34989e-08 | 8.72533e-08 | 1.29774e-07 | 8.29459e-08 | 8.71078e-08 | 8.98144e-08 | 1.05734e-07 | 9.76143e-08 | 1.09547e-07 | 1.25036e-06 | 2.26332e-06
-4.7 | 2.04367e-07 | 1.00321e-07 | 2.9229e-07 | 8.72533e-08 | 8.75734e-08 | 1.39582e-07 | 8.64966e-08 | 8.60018e-08 | 9.70904e-08 | 1.06636e-07 | 1.01165e-07 | 1.15426e-07 | 1.35947e-06 | 2.42892e-06
-4.8 | 2.42784e-07 | 1.05792e-07 | 3.06725e-07 | 9.17644e-08 | 9.23465e-08 | 1.45315e-07 | 9.08331e-08 | 8.84465e-08 | 9.82254e-08 | 1.09896e-07 | 1.06084e-07 | 1.22673e-07 | 1.26794e-06 | 2.68524e-06
-4.9 | 2.65136e-07 | 1.13098e-07 | 3.05066e-07 | 9.72941e-08 | 9.9215e-08 | 1.37079e-07 | 9.50822e-08 | 9.21136e-08 | 1.0198e-07 | 1.14349e-07 | 1.10944e-07 | 1.31171e-07 | 1.27495e-06 | 2.63055e-06
-5 | 2.83995e-07 | 1.17987e-07 | 2.93774e-07 | 1.03668e-07 | 1.04657e-07 | 1.27184e-07 | 1.00001e-07 | 9.68867e-08 | 1.07888e-07 | 1.19238e-07 | 1.16794e-07 | 1.39582e-07 | 1.46648e-06 | 2.58046e-06
-5.1 | 3.08472e-07 | 1.2989e-07 | 3.03e-07 | 1.1138e-07 | 1.08325e-07 | 1.2861e-07 | 1.05734e-07 | 1.0393e-07 | 1.08965e-07 | 1.26951e-07 | 1.22876e-07 | 1.49914e-07 | 1.66922e-06 | 2.63163e-06
-5.2 | 3.28379e-07 | 1.40077e-07 | 2.94269e-07 | 1.20403e-07 | 1.14815e-07 | 1.39175e-07 | 1.11701e-07 | 1.05181e-07 | 1.1205e-07 | 1.40688e-07 | 1.32073e-07 | 1.61701e-07 | 1.78555e-06 | 3.53687e-06
-5.3 | 3.51633e-07 | 1.51777e-07 | 3.20753e-07 | 1.31113e-07 | 1.24157e-07 | 1.54367e-07 | 1.2049e-07 | 1.08936e-07 | 1.23458e-07 | 1.53261e-07 | 1.41416e-07 | 1.79251e-07 | 1.78925e-06 | 3.82593e-06
-5.4 | 3.70434e-07 | 1.66096e-07 | 3.0041e-07 | 1.44792e-07 | 1.35653e-07 | 1.60537e-07 | 1.30094e-07 | 1.18977e-07 | 1.30793e-07 | 1.64262e-07 | 1.52941e-07 | 2.01253e-07 | 1.87932e-06 | 4.24506e-06
-5.5 | 3.98955e-07 | 1.84693e-07 | 2.7669e-07 | 1.61526e-07 | 1.4939e-07 | 1.71189e-07 | 1.41357e-07 | 1.23953e-07 | 1.3574e-07 | 1.81957e-07 | 1.63796e-07 | 2.23867e-07 | 2.34711e-06 | 4.06386e-06
-5.6 | 4.66214e-07 | 2.10071e-07 | 2.96393e-07 | 1.82015e-07 | 1.66299e-07 | 1.81142e-07 | 1.55182e-07 | 1.38942e-07 | 1.55182e-07 | 2.03261e-07 | 1.80531e-07 | 2.49187e-07 | 3.73711e-06 | 4.42352e-06
-5.7 | 4.8877e-07 | 2.42348e-07 | 3.93746e-07 | 2.07772e-07 | 1.8673e-07 | 1.93104e-07 | 1.7276e-07 | 1.48575e-07 | 1.61323e-07 | 2.30648e-07 | 1.98081e-07 | 2.7995e-07 | 3.92814e-06 | 4.44954e-06
-5.8 | 5.25732e-07 | 2.82162e-07 | 4.12663e-07 | 2.4066e-07 | 2.12342e-07 | 2.09315e-07 | 1.94181e-07 | 1.58849e-07 | 1.78494e-07 | 2.53203e-07 | 2.19763e-07 | 3.1729e-07 | 4.231e-06 | 4.58353e-06
-5.9 | 5.54341e-07 | 3.3158e-07 | 4.28205e-07 | 2.79746e-07 | 2.44414e-07 | 2.23838e-07 | 2.20694e-07 | 1.796e-07 | 2.01457e-07 | 2.84053e-07 | 2.52097e-07 | 3.59374e-07 | 4.67061e-06 | 4.34154e-06
-6 | 6.10889e-07 | 3.73053e-07 | 4.76255e-07 | 3.28262e-07 | 2.81143e-07 | 2.49129e-07 | 2.5201e-07 | 2.02301e-07 | 2.26894e-07 | 3.28437e-07 | 2.84374e-07 | 4.03437e-07 | 5.86137e-06 | 4.19124e-06
-6 | 1.50089e-06 | 1.41829e-06 | 9.97155e-07 | 1.36663e-06 | 1.30592e-06 | 1.3221e-06 | 1.44218e-06 | 1.25342e-06 | 1.27722e-06 | 1.33339e-06 | 1.29771e-06 | 1.40912e-06 | 5.85339e-06 | 3.77189e-06
-5.9 | 6.05651e-07 | 4.2317e-07 | 3.76633e-07 | 3.83792e-07 | 3.61557e-07 | 3.60684e-07 | 3.55765e-07 | 3.26254e-07 | 3.32162e-07 | 3.66621e-07 | 3.53728e-07 | 4.21074e-07 | 2.31591e-06 | 1.61515e-06
-5.8 | 5.13101e-07 | 2.97005e-07 | 2.85218e-07 | 2.67901e-07 | 2.45025e-07 | 2.42115e-07 | 2.23779e-07 | 2.12574e-07 | 2.12167e-07 | 2.51981e-07 | 2.413e-07 | 2.96277e-07 | 1.15499e-06 | 5.22268e-07
-5.7 | 4.72472e-07 | 2.43133e-07 | 2.37924e-07 | 2.17377e-07 | 1.95054e-07 | 1.91707e-07 | 1.73634e-07 | 1.52504e-07 | 1.64262e-07 | 1.98867e-07 | 1.88855e-07 | 2.43192e-07 | 6.69563e-07 | 3.96045e-07
-5.6 | 4.47035e-07 | 2.04978e-07 | 1.99536e-07 | 1.80735e-07 | 1.60799e-07 | 1.57743e-07 | 1.39989e-07 | 1.22818e-07 | 1.34052e-07 | 1.72353e-07 | 1.55415e-07 | 2.0169e-07 | 5.24393e-07 | 3.47383e-07
-5.5 | 4.08385e-07 | 1.72149e-07 | 1.66096e-07 | 1.5166e-07 | 1.32975e-07 | 1.28843e-07 | 1.1464e-07 | 9.82545e-08 | 1.09867e-07 | 1.38534e-07 | 1.26776e-07 | 1.67958e-07 | 3.51196e-07 | 2.76952e-07
-5.4 | 3.6537e-07 | 1.43278e-07 | 1.37166e-07 | 1.24361e-07 | 1.09314e-07 | 1.04046e-07 | 9.26375e-08 | 8.32079e-08 | 8.92906e-08 | 1.10827e-07 | 1.02999e-07 | 1.40833e-07 | 3.66999e-07 | 2.51544e-07
-5.3 | 3.27214e-07 | 1.1659e-07 | 1.11089e-07 | 1.00728e-07 | 8.78354e-08 | 8.34989e-08 | 7.40401e-08 | 6.95582e-08 | 7.02858e-08 | 8.48668e-08 | 8.15198e-08 | 1.15979e-07 | 3.69124e-07 | 1.87109e-07
-5.2 | 2.5105e-07 | 9.3336e-08 | 8.82428e-08 | 7.81438e-08 | 6.95873e-08 | 6.5862e-08 | 5.85569e-08 | 5.45406e-08 | 5.43369e-08 | 6.92671e-08 | 6.43777e-08 | 9.66829e-08 | 3.46307e-07 | 1.37574e-07
-5.1 | 2.3449e-07 | 7.29924e-08 | 6.83358e-08 | 6.10016e-08 | 5.33182e-08 | 5.02332e-08 | 4.36558e-08 | 4.05998e-08 | 4.16185e-08 | 5.41331e-08 | 4.83706e-08 | 7.88132e-08 | 3.02651e-07 | 1.16503e-07
-5 | 1.83878e-07 | 5.52973e-08 | 5.13101e-08 | 4.52565e-08 | 3.93484e-08 | 3.59141e-08 | 3.1665e-08 | 2.89583e-08 | 2.94531e-08 | 3.98431e-08 | 3.54776e-08 | 6.25732e-08 | 3.20957e-07 | 1.34605e-07
-4.9 | 1.49594e-07 | 4.03088e-08 | 3.66126e-08 | 3.21597e-08 | 2.74449e-08 | 2.43017e-08 | 2.08383e-08 | 1.96742e-08 | 1.90921e-08 | 2.5495e-08 | 2.48547e-08 | 4.88653e-08 | 2.46539e-07 | 1.09692e-07
-4.8 | 1.22032e-07 | 2.74158e-08 | 2.44472e-08 | 2.09839e-08 | 1.69675e-08 | 1.42027e-08 | 1.17871e-08 | 1.0652e-08 | 1.05938e-08 | 1.46683e-08 | 1.49594e-08 | 3.62634e-08 | 2.20491e-07 | 9.65374e-08
-4.7 | 1.05792e-07 | 1.67347e-08 | 1.41154e-08 | 1.13505e-08 | 8.26549e-09 | 6.02449e-09 | 4.24916e-09 | 3.52156e-09 | 3.08501e-09 | 3.87081e-09 | 6.89761e-09 | 2.58733e-08 | 2.77243e-07 | 8.70496e-08
-4.6 | 9.79344e-08 | 7.53789e-09 | 5.35511e-09 | 3.31784e-09 | 9.0222e-10 | 1.04774e-09 | 2.32831e-09 | 3.17232e-09 | 3.25963e-09 | 3.40515e-09 | 1.7462e-10 | 1.67056e-08 | 2.45258e-07 | 7.31961e-08
-4.5 | 9.16189e-08 | 8.731e-11 | 2.00816e-09 | 3.37604e-09 | 5.326e-09 | 6.8394e-09 | 7.88714e-09 | 8.29459e-09 | 8.61473e-09 | 8.84756e-09 | 5.99539e-09 | 7.88714e-09 | 2.88914e-07 | 6.4756e-08
-4.4 | 7.97736e-08 | 6.34464e-09 | 7.74162e-09 | 8.96398e-09 | 1.05647e-08 | 1.16706e-08 | 1.24273e-08 | 1.27766e-08 | 1.29803e-08 | 1.32422e-08 | 1.09721e-08 | 1.16415e-09 | 3.61644e-07 | 5.81786e-08
-4.3 | 5.36675e-08 | 1.16124e-08 | 1.27184e-08 | 1.36788e-08 | 1.48721e-08 | 1.59198e-08 | 1.64146e-08 | 1.67638e-08 | 1.68802e-08 | 1.70257e-08 | 1.5134e-08 | 4.68572e-09 | 4.39672e-07 | 4.50818e-08
-4.2 | 3.52447e-08 | 1.5978e-08 | 1.6822e-08 | 1.75496e-08 | 1.84809e-08 | 1.93249e-08 | 1.98197e-08 | 1.98488e-08 | 2.00234e-08 | 2.01981e-08 | 1.85974e-08 | 9.22591e-09 | 4.42495e-07 | 3.85044e-08
-4.1 | 2.88128e-08 | 1.95578e-08 | 2.03145e-08 | 2.07801e-08 | 2.14495e-08 | 2.22644e-08 | 2.25846e-08 | 2.27592e-08 | 2.27301e-08 | 2.2992e-08 | 2.16533e-08 | 1.33296e-08 | 3.89497e-07 | 3.29746e-08
-4 | 2.12749e-08 | 2.26428e-08 | 2.3254e-08 | 2.35741e-08 | 2.40689e-08 | 2.47383e-08 | 2.4942e-08 | 2.51166e-08 | 2.50293e-08 | 2.54368e-08 | 2.41562e-08 | 1.75496e-08 | 3.35072e-07 | 2.72994e-08
-3.9 | 1.0652e-08 | 2.51457e-08 | 2.56696e-08 | 2.59897e-08 | 2.63681e-08 | 2.68337e-08 | 2.70957e-08 | 2.71248e-08 | 2.70957e-08 | 2.72994e-08 | 2.65136e-08 | 2.05473e-08 | 3.61004e-07 | 2.14786e-08
-3.8 | 2.64845e-09 | 2.74449e-08 | 2.77651e-08 | 2.79397e-08 | 2.8318e-08 | 2.86091e-08 | 2.88419e-08 | 2.87255e-08 | 2.89292e-08 | 2.87546e-08 | 2.84053e-08 | 2.33413e-08 | 3.25847e-07 | 1.49885e-08
-3.7 | 9.25502e-09 | 2.93076e-08 | 2.95986e-08 | 2.9715e-08 | 2.99478e-08 | 3.02389e-08 | 3.03262e-08 | 3.03553e-08 | 3.03553e-08 | 3.02971e-08 | 2.98605e-08 | 2.59315e-08 | 3.01516e-07 | 8.81846e-09
-3.6 | 1.47265e-08 | 3.08501e-08 | 3.1112e-08 | 3.12284e-08 | 3.11411e-08 | 3.16359e-08 | 3.16068e-08 | 3.12866e-08 | 3.16068e-08 | 3.18396e-08 | 3.12575e-08 | 2.74158e-08 | 2.81754e-07 | 3.37604e-09
-3.5 | 1.92958e-08 | 3.22179e-08 | 3.24799e-08 | 3.24508e-08 | 3.26254e-08 | 3.26836e-08 | 3.26545e-08 | 3.25381e-08 | 3.28582e-08 | 3.3062e-08 | 3.24799e-08 | 2.9162e-08 | 2.66824e-07 | 3.7835e-10
-3.4 | 2.1857e-08 | 3.3353e-08 | 3.34694e-08 | 3.3644e-08 | 3.36731e-08 | 3.39351e-08 | 3.37896e-08 | 3.39642e-08 | 3.40224e-08 | 3.41388e-08 | 3.36731e-08 | 3.06172e-08 | 2.55124e-07 | 2.9977e-09
-3.3 | 2.41562e-08 | 3.44007e-08 | 3.46336e-08 | 3.46045e-08 | 3.48082e-08 | 3.475e-08 | 3.48082e-08 | 3.45754e-08 | 3.50701e-08 | 3.47209e-08 | 3.50119e-08 | 3.1956e-08 | 2.43977e-07 | 7.97445e-09
-3.2 | 2.75322e-08 | 3.53903e-08 | 3.54485e-08 | 3.54485e-08 | 3.55649e-08 | 3.56231e-08 | 3.57104e-08 | 3.57686e-08 | 3.57104e-08 | 3.54485e-08 | 3.55649e-08 | 3.32075e-08 | 2.16707e-07 | 8.55653e-09
-3.1 | 2.98023e-08 | 3.62052e-08 | 3.63798e-08 | 3.62052e-08 | 3.62925e-08 | 3.61179e-08 | 3.62925e-08 | 3.69619e-08 | 3.61761e-08 | 3.62925e-08 | 3.57395e-08 | 3.45463e-08 | 1.61992e-07 | 1.46392e-08
-3 | 3.16941e-08 | 3.70201e-08 | 3.71074e-08 | 3.70201e-08 | 3.6991e-08 | 3.69619e-08 | 3.72238e-08 | 3.66126e-08 | 3.70201e-08 | 3.67872e-08 | 3.68455e-08 | 3.52447e-08 | 1.39495e-07 | 1.88884e-08
-2.9 | 3.26545e-08 | 3.77186e-08 | 3.77186e-08 | 3.76313e-08 | 3.75439e-08 | 3.75439e-08 | 3.78059e-08 | 3.79805e-08 | 3.75148e-08 | 3.77186e-08 | 3.80387e-08 | 3.63507e-08 | 2.82889e-08 | 2.09839e-08
-2.8 | 3.39642e-08 | 3.84462e-08 | 3.83589e-08 | 3.83006e-08 | 3.83297e-08 | 3.8126e-08 | 3.81551e-08 | 3.94066e-08 | 3.80678e-08 | 3.85917e-08 | 3.88245e-08 | 3.69037e-08 | 8.03266e-09 | 2.2992e-08
-2.7 | 3.56231e-08 | 3.89409e-08 | 3.89118e-08 | 3.88536e-08 | 3.88245e-08 | 3.86208e-08 | 3.87954e-08 | 3.89991e-08 | 3.88827e-08 | 3.85044e-08 | 3.8126e-08 | 3.77768e-08 | 1.72877e-08 | 2.55532e-08
-2.6 | 3.6729e-08 | 3.94066e-08 | 3.93775e-08 | 3.93775e-08 | 3.96394e-08 | 3.94066e-08 | 3.94648e-08 | 3.95521e-08 | 3.92029e-08 | 3.897e-08 | 3.94357e-08 | 3.82715e-08 | 2.2992e-08 | 2.58442e-08
-2.5 | 3.77186e-08 | 3.99014e-08 | 3.99305e-08 | 3.99305e-08 | 3.99887e-08 | 4.00469e-08 | 4.0367e-08 | 3.99014e-08 | 3.96976e-08 | 3.96394e-08 | 3.99887e-08 | 3.87954e-08 | 2.64554e-08 | 2.84344e-08
-2.4 | 3.84171e-08 | 4.0367e-08 | 4.0367e-08 | 4.03961e-08 | 4.0367e-08 | 4.04543e-08 | 4.03088e-08 | 3.99014e-08 | 4.03088e-08 | 4.00469e-08 | 4.01924e-08 | 3.94648e-08 | 2.96859e-08 | 3.00643e-08
-2.3 | 3.93775e-08 | 4.07745e-08 | 4.08327e-08 | 4.05707e-08 | 4.07163e-08 | 4.07454e-08 | 4.10073e-08 | 4.05416e-08 | 4.08327e-08 | 4.04543e-08 | 4.03961e-08 | 4.0076e-08 | 3.18396e-08 | 3.30037e-08
-2.2 | 4.0076e-08 | 4.11528e-08 | 4.11528e-08 | 4.09782e-08 | 4.12692e-08 | 4.13565e-08 | 4.13857e-08 | 4.1211e-08 | 4.14148e-08 | 4.08036e-08 | 4.12983e-08 | 4.04543e-08 | 3.37313e-08 | 3.6147e-08
-2.1 | 4.06872e-08 | 4.16476e-08 | 4.17931e-08 | 4.1473e-08 | 4.15312e-08 | 4.19386e-08 | 4.15312e-08 | 4.19095e-08 | 4.17058e-08 | 4.10073e-08 | 4.17058e-08 | 4.11237e-08 | 3.48664e-08 | 3.71365e-08
-2 | 4.11819e-08 | 4.20841e-08 | 4.22588e-08 | 4.22588e-08 | 4.20259e-08 | 4.21132e-08 | 4.1211e-08 | 4.19677e-08 | 4.20259e-08 | 4.1764e-08 | 4.23752e-08 | 4.16185e-08 | 3.62925e-08 | 3.82424e-08
-1.9 | 4.17349e-08 | 4.24334e-08 | 4.2608e-08 | 4.27535e-08 | 4.24625e-08 | 4.24043e-08 | 4.24043e-08 | 4.24625e-08 | 4.22879e-08 | 4.22879e-08 | 4.25789e-08 | 4.20259e-08 | 3.78059e-08 | 3.99014e-08
-1.8 | 4.21424e-08 | 4.28699e-08 | 4.28117e-08 | 4.31028e-08 | 4.28117e-08 | 4.29282e-08 | 4.27244e-08 | 4.2608e-08 | 4.27535e-08 | 4.28117e-08 | 4.26953e-08 | 4.27535e-08 | 3.87663e-08 | 4.12692e-08
-1.7 | 4.2608e-08 | 4.33065e-08 | 4.32774e-08 | 4.32774e-08 | 4.3161e-08 | 4.33065e-08 | 4.31028e-08 | 4.26662e-08 | 4.33065e-08 | 4.28699e-08 | 4.32192e-08 | 4.30446e-08 | 3.90282e-08 | 4.15021e-08
-1.6 | 4.30446e-08 | 4.35393e-08 | 4.36266e-08 | 4.37431e-08 | 4.3714e-08 | 4.35684e-08 | 4.32483e-08 | 4.32483e-08 | 4.36558e-08 | 4.32192e-08 | 4.35975e-08 | 4.35684e-08 | 3.99014e-08 | 4.2055e-08
-1.5 | 4.35684e-08 | 4.40632e-08 | 4.40923e-08 | 4.40923e-08 | 4.41796e-08 | 4.4005e-08 | 4.38013e-08 | 4.38595e-08 | 4.40632e-08 | 4.35975e-08 | 4.41796e-08 | 4.39468e-08 | 4.10655e-08 | 4.26662e-08
-1.4 | 4.38886e-08 | 4.43542e-08 | 4.44416e-08 | 4.44125e-08 | 4.43542e-08 | 4.41796e-08 | 4.41214e-08 | 4.33647e-08 | 4.42087e-08 | 4.43251e-08 | 4.44998e-08 | 4.4849e-08 | 4.15603e-08 | 4.32483e-08
-1.3 | 4.4296e-08 | 4.46453e-08 | 4.47326e-08 | 4.47326e-08 | 4.45289e-08 | 4.47908e-08 | 4.46162e-08 | 4.40632e-08 | 4.45871e-08 | 4.44707e-08 | 4.51109e-08 | 4.4296e-08 | 4.24334e-08 | 4.35684e-08
-1.2 | 4.46744e-08 | 4.50236e-08 | 4.50818e-08 | 4.49654e-08 | 4.43542e-08 | 4.51983e-08 | 4.51691e-08 | 4.4558e-08 | 4.52274e-08 | 4.514e-08 | 4.5402e-08 | 4.50818e-08 | 4.28408e-08 | 4.39468e-08
-1.1 | 4.50818e-08 | 4.54602e-08 | 4.54893e-08 | 4.52565e-08 | 4.52856e-08 | 4.514e-08 | 4.53729e-08 | 4.49654e-08 | 4.53147e-08 | 4.52274e-08 | 4.65079e-08 | 4.56639e-08 | 4.35684e-08 | 4.42087e-08
-1 | 4.52565e-08 | 4.57512e-08 | 4.58385e-08 | 4.55184e-08 | 4.57512e-08 | 4.55766e-08 | 4.56057e-08 | 4.55766e-08 | 4.57512e-08 | 4.57512e-08 | 4.65952e-08 | 4.60132e-08 | 4.41214e-08 | 4.46162e-08
-0.9 | 4.56348e-08 | 4.62169e-08 | 4.61005e-08 | 4.62169e-08 | 4.61587e-08 | 4.58967e-08 | 4.5693e-08 | 4.56348e-08 | 4.61587e-08 | 4.60132e-08 | 4.62169e-08 | 4.63042e-08 | 4.44707e-08 | 4.514e-08
-0.8 | 4.60423e-08 | 4.64788e-08 | 4.64788e-08 | 4.64497e-08 | 4.65952e-08 | 4.66534e-08 | 4.63042e-08 | 4.61005e-08 | 4.6799e-08 | 4.64497e-08 | 4.709e-08 | 4.69445e-08 | 4.49654e-08 | 4.5402e-08
-0.7 | 4.64206e-08 | 4.67408e-08 | 4.68281e-08 | 4.68572e-08 | 4.68572e-08 | 4.63624e-08 | 4.65952e-08 | 4.67408e-08 | 4.65952e-08 | 4.68572e-08 | 4.7381e-08 | 4.70609e-08 | 4.514e-08 | 4.59841e-08
-0.6 | 4.66534e-08 | 4.709e-08 | 4.71191e-08 | 4.72937e-08 | 4.70318e-08 | 4.70027e-08 | 4.70609e-08 | 4.72646e-08 | 4.71482e-08 | 4.75848e-08 | 4.76721e-08 | 4.75266e-08 | 4.54602e-08 | 4.6246e-08
-0.5 | 4.69154e-08 | 4.74975e-08 | 4.74392e-08 | 4.74975e-08 | 4.74684e-08 | 4.74975e-08 | 4.71773e-08 | 4.7643e-08 | 4.74101e-08 | 4.77594e-08 | 4.75266e-08 | 4.80213e-08 | 4.61005e-08 | 4.6799e-08
-0.4 | 4.73519e-08 | 4.78467e-08 | 4.79049e-08 | 4.77594e-08 | 4.79922e-08 | 4.79922e-08 | 4.78758e-08 | 4.79922e-08 | 4.81377e-08 | 4.81377e-08 | 4.77594e-08 | 4.81086e-08 | 4.6537e-08 | 4.69445e-08
-0.3 | 4.76721e-08 | 4.81377e-08 | 4.84288e-08 | 4.8487e-08 | 4.82833e-08 | 4.85161e-08 | 4.81959e-08 | 4.86325e-08 | 4.88071e-08 | 4.86325e-08 | 4.91855e-08 | 4.84579e-08 | 4.68863e-08 | 4.76721e-08
-0.2 | 4.80504e-08 | 4.85452e-08 | 4.87489e-08 | 4.85161e-08 | 4.87489e-08 | 4.90109e-08 | 4.89235e-08 | 4.91564e-08 | 4.85452e-08 | 4.904e-08 | 4.94183e-08 | 4.94765e-08 | 4.74101e-08 | 4.7934e-08
-0.1 | 4.8487e-08 | 4.89526e-08 | 4.90982e-08 | 4.89526e-08 | 4.91855e-08 | 4.93019e-08 | 4.91564e-08 | 4.99422e-08 | 4.90691e-08 | 4.92437e-08 | 4.89526e-08 | 4.91564e-08 | 4.83706e-08 | 4.81668e-08
0 | 4.89818e-08 | 4.94474e-08 | 4.95929e-08 | 4.95638e-08 | 4.97676e-08 | 4.99131e-08 | 4.95638e-08 | 4.95638e-08 | 4.97676e-08 | 4.99131e-08 | 5.00295e-08 | 5.02332e-08 | 4.85743e-08 | 4.86616e-08

## Sheet2
AAO_time | AAO_diameter | Pb_time | Ag_thickness | ecapsulation | scanning_range
30min | 5min | 15min | 200nm | yes | 6V