## Sheet1
voltage | current_cycle3 | current_cycle4 | current_cycle5 | current_cycle7 | current_cycle8 | current_cycle9 | current_cycle10 | current_cycle11 | current_cycle12 | current_cycle13
0 | 1.2668e-08 | 2.3886678e-08 | 6.94498e-08 | 6.49896e-08 | 5.16738e-08 | 5.14597e-08 | 6.24714e-08 | 5.15626194e-08 | 2.3839e-08 | 2.3839e-08
0.1 | 1.12798e-09 | 6.353181e-10 | 2.20335e-08 | 1.69507e-08 | 1.48676e-08 | 1.37153e-08 | 1.31662e-08 | 1.37427306e-08 | 6.3405e-10 | 6.3405e-10
0.2 | 8.92573e-09 | 1.34790042e-08 | 3.74805e-09 | 4.50748e-09 | 1.5643e-09 | 3.79699e-09 | 4.40764e-09 | 3.80458398e-09 | 1.34521e-08 | 1.34521e-08
0.3 | 1.44935e-08 | 2.04855894e-08 | 1.61245e-08 | 1.53945e-08 | 1.13503e-08 | 1.30149e-08 | 1.67484e-08 | 1.30409298e-08 | 2.04447e-08 | 2.04447e-08
0.4 | 1.78131e-08 | 2.53151292e-08 | 2.66976e-08 | 2.18293e-08 | 1.81805e-08 | 1.93876e-08 | 2.26135e-08 | 1.94263752e-08 | 2.52646e-08 | 2.52646e-08
0.5 | 2.50183e-08 | 3.06475728e-08 | 4.25392e-08 | 3.01073e-08 | 2.38141e-08 | 2.46121e-08 | 3.04372e-08 | 2.46613242e-08 | 3.05864e-08 | 3.05864e-08
0.6 | 3.30582e-08 | 4.15843026e-08 | 5.13266e-08 | 3.94158e-08 | 3.08032e-08 | 3.10577e-08 | 3.70502e-08 | 3.11198154e-08 | 4.15013e-08 | 4.15013e-08
0.7 | 3.92961e-08 | 4.58672514e-08 | 6.78459e-08 | 5.17282e-08 | 3.98241e-08 | 3.81043e-08 | 4.44576e-08 | 3.81805086e-08 | 4.57757e-08 | 4.57757e-08
0.8 | 4.98728e-08 | 5.31141162e-08 | 1.14707e-07 | 9.57728e-08 | 5.58043e-08 | 4.63419e-08 | 5.70925e-08 | 4.64345838e-08 | 5.30081e-08 | 5.30081e-08
0.9 | 1.20098e-07 | 6.26533566e-08 | 1.72701e-07 | 1.62741e-07 | 1.16808e-07 | 6.05658e-08 | 7.63948e-08 | 6.06869316e-08 | 6.25283e-08 | 6.25283e-08
1 | 2.50376e-07 | 8.10840444e-08 | 3.00171e-07 | 2.81405e-07 | 1.87069e-07 | 9.83153e-08 | 9.28142e-08 | 9.85119306e-08 | 8.09222e-08 | 8.09222e-08
1.1 | 2.26727e-07 | 1.12721994e-07 | 4.66687e-07 | 5.00323e-07 | 2.78273e-07 | 1.44961e-07 | 1.58718e-07 | 1.45250922e-07 | 1.12497e-07 | 1.12497e-07
1.2 | 3.07537e-07 | 1.8932289e-07 | 7.48067e-07 | 8.00233e-07 | 4.77344e-07 | 2.65141e-07 | 3.01844e-07 | 2.65671282e-07 | 1.88945e-07 | 1.88945e-07
1.3 | 6.4078e-07 | 2.97071958e-07 | 1.43511e-06 | 1.58524e-06 | 8.1373e-07 | 5.01025e-07 | 5.8313e-07 | 5.0202705e-07 | 2.96479e-07 | 2.96479e-07
1.4 | 1.09931e-06 | 4.622226e-07 | 2.81637e-06 | 3.35379e-06 | 1.63207e-06 | 1.05112e-06 | 1.02096e-06 | 1.05322224e-06 | 4.613e-07 | 4.613e-07
1.5 | 2.44183e-06 | 7.5762723e-07 | 5.42314e-06 | 5.96332e-06 | 3.25466e-06 | 1.85599e-06 | 2.05457e-06 | 1.85970198e-06 | 7.56115e-07 | 7.56115e-07
1.6 | 4.6633e-06 | 1.153803e-06 | 6.80279e-06 | 7.29257e-06 | 4.21475e-06 | 2.85363e-06 | 2.80562e-06 | 2.85933726e-06 | 1.1515e-06 | 1.1515e-06
1.7 | 5.42457e-06 | 1.57109592e-06 | 7.78204e-06 | 7.23288e-06 | 5.87846e-06 | 3.16601e-06 | 3.74948e-06 | 3.17234202e-06 | 1.56796e-06 | 1.56796e-06
1.8 | 8.86282e-06 | 2.27455002e-06 | 1.0082e-05 | 8.05263e-06 | 7.59129e-06 | 3.79518e-06 | 7.1632e-06 | 3.80277036e-06 | 2.27001e-06 | 2.27001e-06
1.9 | 5.4953e-06 | 3.32845362e-06 | 0.001 | 8.48497e-06 | 6.53474e-06 | 4.99975e-06 | 4.44621e-06 | 5.0097495e-06 | 3.32181e-06 | 3.32181e-06
2 | 0.000573808 | 0.00016011459 | 0.001 | 1.15613e-05 | 0.001 | 5.59143e-06 | 5.23449e-06 | 5.60261286e-06 | 0.000159795 | 0.000159795
2.1 | 6.60761e-06 | 0.000175518336 | 0.001 | 7.44058e-06 | 0.001 | 6.32242e-06 | 4.83827e-05 | 6.33506484e-06 | 0.000175168 | 0.000175168
2.2 | 5.81894e-06 | 2.00018238e-05 | 0.001 | 7.88437e-06 | 0.001 | 6.13798e-06 | 0.000704522 | 6.15025596e-06 | 1.99619e-05 | 1.99619e-05
2.3 | 0.001 | 0.000122235984 | 0.001 | 1.85124e-05 | 0.001 | 0.000154461 | 0.001 | 0.000154769922 | 0.000121992 | 0.000121992
2.4 | 0.001 | 0.001 | 0.001 | 9.75121e-06 | 0.001 | 0.000119246 | 0.001 | 0.000119484492 | 0.001 | 0.001
2.5 | 0.001 | 0.001 | 0.001 | 2.53084e-05 | 0.001 | 0.00015779 | 0.001 | 0.00015810558 | 0.001 | 0.001
2.6 | 0.001 | 0.001 | 0.001 | 0.001 | 0.001 | 1.78078e-05 | 0.001 | 0.001 | 0.001 | 0.001
2.7 | 0.001 | 0.001 | 0.001 | 0.001 | 0.001 | 0.001 | 0.001 | 0.001 | 0.001 | 0.001
2.8 | 0.001 | 0.001 | 0.001 | 0.001 | 0.001 | 0.001 | 0.001 | 0.001 | 0.001 | 0.001
2.9 | 0.001 | 0.001 | 0.001 | 0.001 | 0.001 | 0.001 | 0.001 | 0.001 | 0.001 | 0.001
3 | 0.001 | 0.001 | 0.001 | 0.001 | 0.001 | 0.001 | 0.001 | 0.001 | 0.001 | 0.001
3.1 | 0.001 | 0.001 | 0.001 | 0.001 | 0.001 | 0.001 | 0.001 | 0.001 | 0.001 | 0.001
3.2 | 0.001 | 0.001 | 0.001 | 0.001 | 0.001 | 0.001 | 0.001 | 0.001 | 0.001 | 0.001
3.3 | 0.001 | 0.001 | 0.001 | 0.001 | 0.001 | 0.001 | 0.001 | 0.001 | 0.001 | 0.001
3.4 | 0.001 | 0.001 | 0.001 | 0.001 | 0.001 | 0.001 | 0.001 | 0.001 | 0.001 | 0.001
3.5 | 0.001 | 0.001 | 0.001 | 0.001 | 0.001 | 0.001 | 0.001 | 0.001 | 0.001 | 0.001
3.6 | 0.001 | 0.001 | 0.001 | 0.001 | 0.001 | 0.001 | 0.001 | 0.001 | 0.001 | 0.001
3.7 | 0.001 | 0.001 | 0.001 | 0.001 | 0.001 | 0.001 | 0.001 | 0.001 | 0.001 | 0.001
3.8 | 0.001 | 0.001 | 0.001 | 0.001 | 0.001 | 0.001 | 0.001 | 0.001 | 0.001 | 0.001
3.9 | 0.001 | 0.001 | 0.001 | 0.001 | 0.001 | 0.001 | 0.001 | 0.001 | 0.001 | 0.001
4 | 0.001 | 0.001 | 0.001 | 0.001 | 0.001 | 0.001 | 0.001 | 0.001 | 0.001 | 0.001
4.1 | 0.001 | 0.001 | 0.001 | 0.001 | 0.001 | 0.001 | 0.001 | 0.001 | 0.001 | 0.001
4.2 | 0.001 | 0.001 | 0.001 | 0.001 | 0.001 | 0.001 | 0.001 | 0.001 | 0.001 | 0.001
4.3 | 0.001 | 0.001 | 0.001 | 0.001 | 0.001 | 0.001 | 0.001 | 0.001 | 0.001 | 0.001
4.4 | 0.001 | 0.001 | 0.001 | 0.001 | 0.001 | 0.001 | 0.001 | 0.001 | 0.001 | 0.001
4.5 | 0.001 | 0.001 | 0.001 | 0.001 | 0.001 | 0.001 | 0.001 | 0.001 | 0.001 | 0.001
4.6 | 0.001 | 0.001 | 0.001 | 0.001 | 0.001 | 0.001 | 0.001 | 0.001 | 0.001 | 0.001
4.7 | 0.001 | 0.001 | 0.001 | 0.001 | 0.001 | 0.001 | 0.001 | 0.001 | 0.001 | 0.001
4.8 | 0.001 | 0.001 | 0.001 | 0.001 | 0.001 | 0.001 | 0.001 | 0.001 | 0.001 | 0.001
4.9 | 0.001 | 0.001 | 0.001 | 0.001 | 0.001 | 0.001 | 0.001 | 0.001 | 0.001 | 0.001
5 | 0.001 | 0.001 | 0.001 | 0.001 | 0.001 | 0.001 | 0.001 | 0.001 | 0.001 | 0.001
5.1 | 0.001 | 0.001 | 0.001 | 0.001 | 0.001 | 0.001 | 0.001 | 0.001 | 0.001 | 0.001
5.2 | 0.001 | 0.001 | 0.001 | 0.001 | 0.001 | 0.001 | 0.001 | 0.001 | 0.001 | 0.001
5.3 | 0.001 | 0.001 | 0.001 | 0.001 | 0.001 | 0.001 | 0.001 | 0.001 | 0.001 | 0.001
5.4 | 0.001 | 0.001 | 0.001 | 0.001 | 0.001 | 0.001 | 0.001 | 0.001 | 0.001 | 0.001
5.5 | 0.001 | 0.001 | 0.001 | 0.001 | 0.001 | 0.001 | 0.001 | 0.001 | 0.001 | 0.001
5.6 | 0.001 | 0.001 | 0.001 | 0.001 | 0.001 | 0.001 | 0.001 | 0.001 | 0.001 | 0.001
5.7 | 0.001 | 0.001 | 0.001 | 0.001 | 0.001 | 0.001 | 0.001 | 0.001 | 0.001 | 0.001
5.8 | 0.001 | 0.001 | 0.001 | 0.001 | 0.001 | 0.001 | 0.001 | 0.001 | 0.001 | 0.001
5.9 | 0.001 | 0.001 | 0.001 | 0.001 | 0.001 | 0.001 | 0.001 | 0.001 | 0.001 | 0.001
6 | 0.001 | 0.001 | 0.001 | 0.001 | 0.001 | 0.001 | 0.001 | 0.001 | 0.001 | 0.001
5.9 | 0.001 | 0.001 | 0.001 | 0.001 | 0.001 | 0.001 | 0.001 | 0.001 | 0.001 | 0.001
5.8 | 0.001 | 0.001 | 0.001 | 0.001 | 0.001 | 0.001 | 0.001 | 0.001 | 0.001 | 0.001
5.7 | 0.001 | 0.001 | 0.001 | 0.001 | 0.001 | 0.001 | 0.001 | 0.001 | 0.001 | 0.001
5.6 | 0.001 | 0.001 | 0.001 | 0.001 | 0.001 | 0.001 | 0.001 | 0.001 | 0.001 | 0.001
5.5 | 0.001 | 0.001 | 0.001 | 0.001 | 0.001 | 0.001 | 0.001 | 0.001 | 0.001 | 0.001
5.4 | 0.001 | 0.001 | 0.001 | 0.001 | 0.001 | 0.001 | 0.001 | 0.001 | 0.001 | 0.001
5.3 | 0.001 | 0.001 | 0.001 | 0.001 | 0.001 | 0.001 | 0.001 | 0.001 | 0.001 | 0.001
5.2 | 0.001 | 0.001 | 0.001 | 0.001 | 0.001 | 0.001 | 0.001 | 0.001 | 0.001 | 0.001
5.1 | 0.001 | 0.001 | 0.001 | 0.001 | 0.001 | 0.001 | 0.001 | 0.001 | 0.001 | 0.001
5 | 0.001 | 0.001 | 0.001 | 0.001 | 0.001 | 0.001 | 0.001 | 0.001 | 0.001 | 0.001
4.9 | 0.001 | 0.001 | 0.001 | 0.001 | 0.001 | 0.001 | 0.001 | 0.001 | 0.001 | 0.001
4.8 | 0.001 | 0.001 | 0.001 | 0.001 | 0.001 | 0.001 | 0.001 | 0.001 | 0.001 | 0.001
4.7 | 0.001 | 0.001 | 0.001 | 0.001 | 0.001 | 0.001 | 0.001 | 0.001 | 0.001 | 0.001
4.6 | 0.001 | 0.001 | 0.001 | 0.001 | 0.001 | 0.001 | 0.001 | 0.001 | 0.001 | 0.001
4.5 | 0.001 | 0.001 | 0.001 | 0.001 | 0.001 | 0.001 | 0.001 | 0.001 | 0.001 | 0.001
4.4 | 0.001 | 0.001 | 0.001 | 0.001 | 0.001 | 0.001 | 0.001 | 0.001 | 0.001 | 0.001
4.3 | 0.001 | 0.001 | 0.001 | 0.001 | 0.001 | 0.001 | 0.001 | 0.001 | 0.001 | 0.001
4.2 | 0.001 | 0.001 | 0.001 | 0.001 | 0.001 | 0.001 | 0.001 | 0.001 | 0.001 | 0.001
4.1 | 0.001 | 0.001 | 0.001 | 0.001 | 0.001 | 0.001 | 0.001 | 0.001 | 0.001 | 0.001
4 | 0.001 | 0.001 | 0.001 | 0.001 | 0.001 | 0.001 | 0.001 | 0.001 | 0.001 | 0.001
3.9 | 0.001 | 0.001 | 0.001 | 0.001 | 0.001 | 0.001 | 0.001 | 0.001 | 0.001 | 0.001
3.8 | 0.001 | 0.001 | 0.001 | 0.001 | 0.001 | 0.001 | 0.001 | 0.001 | 0.001 | 0.001
3.7 | 0.001 | 0.001 | 0.001 | 0.001 | 0.001 | 0.001 | 0.001 | 0.001 | 0.001 | 0.001
3.6 | 0.001 | 0.001 | 0.001 | 0.001 | 0.001 | 0.001 | 0.001 | 0.001 | 0.001 | 0.001
3.5 | 0.001 | 0.001 | 0.001 | 0.001 | 0.001 | 0.001 | 0.001 | 0.001 | 0.001 | 0.001
3.4 | 0.001 | 0.001 | 0.001 | 0.001 | 0.001 | 0.001 | 0.001 | 0.001 | 0.001 | 0.001
3.3 | 0.001 | 0.001 | 0.001 | 0.001 | 0.001 | 0.001 | 0.001 | 0.001 | 0.001 | 0.001
3.2 | 0.001 | 0.001 | 0.001 | 0.001 | 0.001 | 0.001 | 0.001 | 0.001 | 0.001 | 0.001
3.1 | 0.001 | 0.001 | 0.001 | 0.001 | 0.001 | 0.001 | 0.001 | 0.001 | 0.001 | 0.001
3 | 0.001 | 0.001 | 0.001 | 0.001 | 0.001 | 0.001 | 0.001 | 0.001 | 0.001 | 0.001
2.9 | 0.001 | 0.001 | 0.001 | 0.001 | 0.001 | 0.001 | 0.001 | 0.001 | 0.001 | 0.001
2.8 | 0.001 | 0.001 | 0.001 | 0.001 | 0.001 | 0.001 | 0.001 | 0.001 | 0.001 | 0.001
2.7 | 0.001 | 0.001 | 0.001 | 0.001 | 0.001 | 0.001 | 0.001 | 0.001 | 0.001 | 0.001
2.6 | 0.001 | 0.001 | 0.001 | 0.001 | 0.001 | 0.001 | 0.001 | 0.001 | 0.001 | 0.001
2.5 | 0.001 | 0.001 | 0.001 | 0.001 | 0.001 | 0.001 | 0.001 | 0.001 | 0.001 | 0.001
2.4 | 0.001 | 0.001 | 0.001 | 0.001 | 0.001 | 0.001 | 0.001 | 0.001 | 0.001 | 0.001
2.3 | 0.001 | 0.001 | 0.001 | 0.001 | 0.001 | 0.001 | 0.001 | 0.001 | 0.001 | 0.001
2.2 | 0.001 | 0.001 | 0.001 | 0.001 | 0.001 | 0.001 | 0.001 | 0.001 | 0.001 | 0.001
2.1 | 0.001 | 0.001 | 0.001 | 0.001 | 0.001 | 0.001 | 0.001 | 0.001 | 0.001 | 0.001
2 | 0.001 | 0.001 | 0.001 | 0.001 | 0.001 | 0.001 | 0.001 | 0.001 | 0.001 | 0.001
1.9 | 0.001 | 0.001 | 0.001 | 0.001 | 0.001 | 0.001 | 0.001 | 0.001 | 0.001 | 0.001
1.8 | 0.001 | 0.001 | 0.001 | 0.001 | 0.001 | 0.001 | 0.001 | 0.001 | 0.001 | 0.001
1.7 | 0.001 | 0.001 | 0.001 | 0.001 | 0.001 | 0.001 | 0.001 | 0.001 | 0.001 | 0.001
1.6 | 0.001 | 0.001 | 0.001 | 0.001 | 0.001 | 0.001 | 0.001 | 0.001 | 0.001 | 0.001
1.5 | 0.001 | 0.001 | 0.001 | 0.001 | 0.001 | 0.001 | 0.001 | 0.001 | 0.001 | 0.001
1.4 | 0.001 | 0.001 | 0.001 | 0.001 | 0.001 | 0.001 | 0.001 | 0.001 | 0.001 | 0.001
1.3 | 0.001 | 0.001 | 0.001 | 0.001 | 0.001 | 0.001 | 0.001 | 0.001 | 0.001 | 0.001
1.2 | 0.001 | 0.001 | 0.001 | 0.001 | 0.001 | 0.001 | 0.001 | 0.001 | 0.001 | 0.001
1.1 | 0.001 | 0.001 | 0.001 | 0.001 | 0.001 | 0.001 | 0.001 | 0.001 | 0.001 | 0.001
1 | 0.001 | 0.001 | 0.001 | 0.001 | 0.001 | 0.001 | 0.001 | 0.001 | 0.001 | 0.001
0.9 | 0.001 | 0.001 | 0.001 | 0.001 | 0.001 | 0.001 | 0.001 | 0.001 | 0.001 | 0.001
0.8 | 0.001 | 0.001 | 0.001 | 0.001 | 0.001 | 0.001 | 0.001 | 0.001 | 0.001 | 0.001
0.7 | 0.001 | 0.001 | 0.001 | 0.001 | 0.001 | 0.001 | 0.001 | 0.001 | 0.001 | 0.001
0.6 | 0.001 | 0.001 | 0.001 | 0.001 | 0.001 | 0.001 | 0.001 | 0.001 | 0.001 | 0.001
0.5 | 0.001 | 0.001 | 0.001 | 0.001 | 0.001 | 0.001 | 0.001 | 0.001 | 0.001 | 0.001
0.4 | 0.001 | 0.001 | 0.001 | 0.001 | 0.001 | 0.001 | 0.001 | 0.001 | 0.001 | 0.001
0.3 | 0.001 | 0.001 | 0.001 | 0.001 | 0.000958861 | 0.001 | 0.001 | 0.001 | 0.001 | 0.001
0.2 | 0.001 | 0.001 | 0.001 | 0.001 | 0.000647747 | 0.001 | 0.001 | 0.001 | 0.001 | 0.001
0.1 | 0.001 | 0.001 | 0.001 | 0.001 | 0.000221189 | 0.000773747 | 0.000797317 | 0.001 | 0.001 | 0.001
0 | 1.80316e-06 | 2.43799e-06 | 1.37764e-06 | 9.49293e-07 | 1.43798e-07 | 3.49945e-07 | 4.54119e-07 | 2.53023e-06 | 1.76681e-06 | 1.76681e-06
-0.1 | 0.00257 | 0.0031 | 4.23824e-08 | 0.00047673 | 4.63911e-07 | 0.000548685 | 0.000782272 | 0.0033 | 0.00235 | 0.00235
-0.2 | 0.00364 | 0.00638 | 8.01716e-08 | 4.45738e-07 | 1.56461e-06 | 3.65863e-06 | 0.00129 | 0.0069 | 9.60089e-08 | 9.60089e-08
-0.3 | 0.00801 | 0.0095 | 1.46498e-07 | 8.64374e-07 | 3.36215e-07 | 1.11705e-06 | 2.81333e-07 | 3.72538e-07 | 3.0278e-07 | 3.0278e-07
-0.4 | 3.09022e-07 | 3.43732e-07 | 2.3714e-07 | 1.16556e-06 | 0.000250861 | 1.48507e-06 | 5.44266e-07 | 4.50478e-07 | 4.69266e-07 | 4.69266e-07
-0.5 | 4.13589e-07 | 4.95631e-07 | 4.99708e-07 | 1.36235e-06 | 0.00030234 | 2.09331e-06 | 6.78696e-07 | 7.3681e-07 | 6.86925e-07 | 6.86925e-07
-0.6 | 6.8689e-07 | 5.60011e-07 | 1.34381e-06 | 1.83715e-06 | 1.27495e-06 | 3.09741e-06 | 1.22648e-06 | 1.16019e-06 | 9.2963e-07 | 9.2963e-07
-0.7 | 7.33048e-07 | 9.13073e-07 | 2.20089e-06 | 2.1874e-06 | 2.00896e-06 | 4.11142e-06 | 2.3036e-06 | 1.84237e-06 | 1.45769e-06 | 1.45769e-06
-0.8 | 7.23048e-07 | 2.58775e-06 | 4.32419e-06 | 2.56985e-06 | 3.06212e-06 | 2.83214e-06 | 3.20188e-06 | 2.69139e-06 | 1.95216e-06 | 1.95216e-06
-0.9 | 1.03687e-06 | 3.21796e-06 | 5.88596e-06 | 4.17607e-06 | 2.28014e-06 | 6.63481e-06 | 4.48967e-06 | 3.62395e-06 | 3.15391e-06 | 3.15391e-06
-1 | 1.25507e-06 | 4.42117e-06 | 8.34695e-06 | 5.60686e-06 | 9.27124e-06 | 1.11746e-05 | 5.86481e-06 | 4.81724e-06 | 4.37567e-06 | 4.37567e-06
-1.1 | 1.9612e-06 | 5.68421e-06 | 1.17053e-05 | 7.76113e-06 | 1.03684e-05 | 1.17236e-05 | 7.64573e-06 | 5.91351e-06 | 5.45199e-06 | 5.45199e-06
-1.2 | 3.02847e-06 | 1.03266e-05 | 1.36193e-05 | 9.20901e-06 | 1.29619e-05 | 1.3197e-05 | 8.96815e-06 | 3.98031e-06 | 5.60722e-06 | 5.60722e-06
-1.3 | 4.08773e-06 | 1.18096e-05 | 1.57401e-05 | 1.39496e-05 | 1.54221e-05 | 0.000227079 | 1.20977e-05 | 6.52471e-06 | 6.59014e-06 | 6.59014e-06
-1.4 | 5.00297e-06 | 1.2958e-05 | 2.07658e-05 | 1.76341e-05 | 1.70235e-05 | 1.72591e-05 | 1.38486e-05 | 1.05171e-05 | 7.52176e-06 | 7.52176e-06
-1.5 | 6.67197e-06 | 1.33714e-05 | 2.59137e-05 | 2.83079e-05 | 1.88835e-05 | 1.8216e-05 | 1.46985e-05 | 1.16444e-05 | 7.91396e-06 | 7.91396e-06
-1.6 | 8.5946e-06 | 1.49248e-05 | 3.22951e-05 | 4.34287e-05 | 2.0858e-05 | 1.98142e-05 | 1.52268e-05 | 1.2364e-05 | 8.14296e-06 | 8.14296e-06
-1.7 | 1.20469e-05 | 1.64244e-05 | 3.73772e-05 | 3.12519e-05 | 2.38701e-05 | 2.13234e-05 | 1.47605e-05 | 1.23848e-05 | 8.68231e-06 | 8.68231e-06
-1.8 | 1.50399e-05 | 1.86839e-05 | 4.49006e-05 | 4.2194e-05 | 2.41076e-05 | 2.25614e-05 | 1.48319e-05 | 1.33959e-05 | 8.57827e-06 | 8.57827e-06
-1.9 | 1.82216e-05 | 9.49627e-05 | 4.75795e-05 | 3.8942e-05 | 2.56996e-05 | 2.17787e-05 | 1.46344e-05 | 1.42038e-05 | 8.90542e-06 | 8.90542e-06
-2 | 2.05556e-05 | 0.000320482 | 5.0536e-05 | 3.99878e-05 | 2.80829e-05 | 0.000260172 | 1.49085e-05 | 1.45345e-05 | 9.16756e-06 | 9.16756e-06
-2.1 | 8.06443e-05 | 0.00023485 | 5.17557e-05 | 4.3655e-05 | 3.04189e-05 | 0.000265348 | 1.52497e-05 | 1.49887e-05 | 9.54045e-06 | 9.54045e-06
-2.2 | 2.89556e-05 | 7.38967e-05 | 5.16475e-05 | 4.45249e-05 | 3.14791e-05 | 0.000310658 | 1.53452e-05 | 1.44972e-05 | 1.0001e-05 | 1.0001e-05
-2.3 | 3.48917e-05 | 4.14831e-05 | 5.28328e-05 | 4.67378e-05 | 0.000111834 | 0.000151392 | 1.55361e-05 | 0.000138928 | 1.04144e-05 | 1.04144e-05
-2.4 | 7.61601e-05 | 4.33615e-05 | 5.68648e-05 | 5.35696e-05 | 4.0993e-05 | 0.000211371 | 1.61967e-05 | 0.000282099 | 1.04958e-05 | 1.04958e-05
-2.5 | 0.000269035 | 0.000145326 | 5.64248e-05 | 5.09795e-05 | 0.000151568 | 0.000177209 | 1.7211e-05 | 0.000272177 | 1.23757e-05 | 1.23757e-05
-2.6 | 0.000321862 | 0.000262365 | 5.87386e-05 | 5.21957e-05 | 4.30857e-05 | 0.000177767 | 1.79492e-05 | 3.16695e-05 | 1.22376e-05 | 1.22376e-05
-2.7 | 0.000315762 | 0.000118588 | 6.59761e-05 | 6.98461e-05 | 4.47418e-05 | 2.8012e-05 | 2.0065e-05 | 1.92239e-05 | 1.35892e-05 | 1.35892e-05
-2.8 | 0.000289657 | 0.000365606 | 6.52358e-05 | 6.73464e-05 | 4.54537e-05 | 2.85507e-05 | 1.91452e-05 | 1.67607e-05 | 1.31844e-05 | 1.31844e-05
-2.9 | 0.000394945 | 0.000380386 | 6.59402e-05 | 0.000180301 | 4.649e-05 | 3.18566e-05 | 1.86883e-05 | 1.55689e-05 | 9.46916e-05 | 9.46916e-05
-3 | 6.5139e-05 | 0.000324184 | 6.50936e-05 | 5.97331e-05 | 0.000101955 | 3.07028e-05 | 1.92225e-05 | 1.69075e-05 | 2.40539e-05 | 2.40539e-05
-3.1 | 5.09723e-05 | 0.000119278 | 7.31896e-05 | 0.000260915 | 0.000106582 | 3.13339e-05 | 1.96531e-05 | 4.6877e-05 | 6.10648e-05 | 6.10648e-05
-3.2 | 6.13443e-05 | 0.000179946 | 7.54811e-05 | 7.60196e-05 | 7.89563e-05 | 3.34827e-05 | 2.16103e-05 | 1.96998e-05 | 3.1839e-05 | 3.1839e-05
-3.3 | 5.80225e-05 | 0.000325169 | 7.31354e-05 | 0.000160994 | 6.88011e-05 | 3.26746e-05 | 2.14953e-05 | 1.92964e-05 | 5.06204e-05 | 5.06204e-05
-3.4 | 6.23452e-05 | 0.000518794 | 7.00312e-05 | 0.00033372 | 9.59034e-05 | 3.91673e-05 | 2.20471e-05 | 1.83776e-05 | 0.000133162 | 0.000133162
-3.5 | 4.77485e-05 | 0.000269787 | 6.57579e-05 | 7.47443e-05 | 0.000245252 | 3.60578e-05 | 2.51239e-05 | 1.79467e-05 | 2.31928e-05 | 2.31928e-05
-3.6 | 5.12672e-05 | 0.000311545 | 6.74974e-05 | 9.94251e-05 | 0.000188302 | 3.91437e-05 | 7.06304e-05 | 1.69149e-05 | 8.45132e-05 | 8.45132e-05
-3.7 | 5.76077e-05 | 0.000648364 | 6.96795e-05 | 0.000168757 | 6.7441e-05 | 3.68075e-05 | 0.000123128 | 1.72547e-05 | 1.67991e-05 | 1.67991e-05
-3.8 | 0.000113055 | 0.000713504 | 7.10345e-05 | 0.000134658 | 0.000143601 | 3.8815e-05 | 0.000151845 | 1.73531e-05 | 3.10617e-05 | 3.10617e-05
-3.9 | 5.52513e-05 | 0.000389714 | 7.1109e-05 | 0.000377655 | 0.000305271 | 3.92385e-05 | 0.000253807 | 1.79166e-05 | 7.71248e-05 | 7.71248e-05
-4 | 4.84464e-05 | 0.000480908 | 7.45157e-05 | 0.00015385 | 6.52833e-05 | 4.03959e-05 | 0.000265428 | 2.00866e-05 | 2.65933e-05 | 2.65933e-05
-4.1 | 0.000105353 | 0.000452049 | 6.83017e-05 | 0.000133843 | 0.000103802 | 0.000374918 | 6.69741e-05 | 1.94679e-05 | 7.90018e-05 | 7.90018e-05
-4.2 | 7.2633e-05 | 0.000748233 | 6.82583e-05 | 0.000160829 | 0.000104987 | 0.000206478 | 0.000210472 | 2.18743e-05 | 0.00016564 | 0.00016564
-4.3 | 0.000464892 | 0.000637294 | 6.87774e-05 | 0.000393843 | 6.34683e-05 | 0.000136315 | 3.46711e-05 | 2.30174e-05 | 0.000169411 | 0.000169411
-4.4 | 0.0011 | 0.00105 | 7.20947e-05 | 0.000664074 | 5.7953e-05 | 4.74403e-05 | 3.18653e-05 | 2.44078e-05 | 2.11422e-05 | 2.11422e-05
-4.5 | 0.00124 | 0.000641751 | 6.82773e-05 | 0.000270116 | 6.44464e-05 | 5.5211e-05 | 3.18602e-05 | 2.29507e-05 | 0.000218829 | 0.000218829
-4.6 | 0.0022 | 0.000158817 | 7.71102e-05 | 0.00027696 | 6.26144e-05 | 5.6301e-05 | 8.05481e-05 | 2.18216e-05 | 5.44044e-05 | 5.44044e-05
-4.7 | 0.00134 | 0.000124165 | 7.01944e-05 | 0.000482495 | 6.03792e-05 | 8.42811e-05 | 3.24368e-05 | 3.06716e-05 | 2.1613e-05 | 2.1613e-05
-4.8 | 0.00103 | 0.000104353 | 6.50927e-05 | 0.000357492 | 0.000114492 | 0.000568763 | 0.000218479 | 2.98578e-05 | 2.2995e-05 | 2.2995e-05
-4.9 | 0.00213 | 0.000418885 | 6.93698e-05 | 0.000345583 | 0.000386934 | 0.000451056 | 0.000213459 | 2.76432e-05 | 2.39941e-05 | 2.39941e-05
-5 | 0.00165 | 0.000485431 | 7.07403e-05 | 0.000300217 | 0.00013518 | 0.000416012 | 0.000208926 | 2.62133e-05 | 2.83295e-05 | 2.83295e-05
-5.1 | 0.0015 | 0.000522667 | 7.25904e-05 | 0.000227495 | 5.75375e-05 | 0.000326626 | 0.000289144 | 3.0607e-05 | 2.29841e-05 | 2.29841e-05
-5.2 | 0.00146 | 0.000807681 | 7.68893e-05 | 0.000176291 | 6.00401e-05 | 0.00030312 | 0.000278343 | 3.01222e-05 | 2.57874e-05 | 2.57874e-05
-5.3 | 0.00162 | 0.000476618 | 7.80279e-05 | 0.000263125 | 0.000115867 | 0.000374315 | 0.000542812 | 2.82928e-05 | 2.64187e-05 | 2.64187e-05
-5.4 | 0.00154 | 0.000576545 | 8.05616e-05 | 0.000343495 | 0.000105529 | 0.000413005 | 0.000360789 | 2.8947e-05 | 2.44457e-05 | 2.44457e-05
-5.5 | 0.00171 | 0.000528933 | 7.28314e-05 | 0.000136355 | 0.000102552 | 0.000402902 | 0.000122269 | 2.80141e-05 | 3.16974e-05 | 3.16974e-05
-5.6 | 0.00134 | 0.000609939 | 7.50615e-05 | 0.000132978 | 9.10478e-05 | 0.000267768 | 0.0003414 | 2.92131e-05 | 3.52015e-05 | 3.52015e-05
-5.7 | 0.000687825 | 0.000313912 | 7.16025e-05 | 0.000161488 | 5.89216e-05 | 0.000226901 | 0.000112589 | 3.19926e-05 | 3.45402e-05 | 3.45402e-05
-5.8 | 0.000881019 | 0.000472916 | 8.24535e-05 | 0.000678478 | 8.76637e-05 | 0.000147228 | 0.000141312 | 3.99313e-05 | 3.34395e-05 | 3.34395e-05
-5.9 | 0.000579467 | 0.000343157 | 8.9586e-05 | 0.000136396 | 6.60367e-05 | 0.00015327 | 0.000139418 | 4.22619e-05 | 4.71485e-05 | 4.71485e-05
-6 | 0.000671695 | 0.000360641 | 8.99603e-05 | 0.000181376 | 0.000135947 | 0.000370747 | 0.000111799 | 3.37073e-05 | 3.32838e-05 | 3.32838e-05
-5.9 | 0.000733942 | 0.000327031 | 8.80281e-05 | 0.000189684 | 0.000263351 | 0.000410369 | 0.000257166 | 4.26221e-05 | 3.00148e-05 | 3.00148e-05
-5.8 | 0.000723895 | 0.000146079 | 8.53484e-05 | 0.000180879 | 0.000133512 | 0.000357754 | 0.000123662 | 4.50347e-05 | 2.91183e-05 | 2.91183e-05
-5.7 | 0.00125 | 0.000111884 | 0.000104076 | 0.000171126 | 0.000171259 | 0.000335014 | 0.000135768 | 7.35669e-05 | 2.81473e-05 | 2.81473e-05
-5.6 | 0.00122 | 0.000104073 | 8.0083e-05 | 0.00015806 | 0.000206508 | 0.000416254 | 0.000378951 | 2.64914e-05 | 2.47117e-05 | 2.47117e-05
-5.5 | 0.00121 | 0.000100697 | 7.76728e-05 | 0.000167349 | 0.000186708 | 0.000266632 | 0.000447623 | 3.00477e-05 | 2.48108e-05 | 2.48108e-05
-5.4 | 0.00125 | 0.000130782 | 7.41866e-05 | 0.000164345 | 0.000146767 | 0.000330646 | 0.000376663 | 2.41229e-05 | 2.80114e-05 | 2.80114e-05
-5.3 | 0.00116 | 9.94013e-05 | 7.17455e-05 | 0.000337207 | 0.000253803 | 0.00015748 | 0.00034916 | 2.49676e-05 | 3.12217e-05 | 3.12217e-05
-5.2 | 0.00146 | 9.66422e-05 | 6.79189e-05 | 0.00034525 | 0.000216473 | 0.000136352 | 0.000335563 | 2.23495e-05 | 2.52433e-05 | 2.52433e-05
-5.1 | 0.00121 | 9.74552e-05 | 7.11282e-05 | 0.000356635 | 0.000157342 | 0.000216534 | 0.00028068 | 2.24643e-05 | 2.74828e-05 | 2.74828e-05
-5 | 0.00125 | 9.18e-05 | 7.05422e-05 | 0.000415475 | 0.000157715 | 0.000165374 | 0.000270365 | 2.35637e-05 | 2.69486e-05 | 2.69486e-05
-4.9 | 0.00132 | 0.000123211 | 6.64551e-05 | 0.00010961 | 0.000100236 | 0.000112773 | 0.000290066 | 2.35171e-05 | 2.60025e-05 | 2.60025e-05
-4.8 | 0.00135 | 0.000401872 | 6.32203e-05 | 0.00015894 | 8.227e-05 | 0.000134139 | 0.000281678 | 2.21417e-05 | 2.35609e-05 | 2.35609e-05
-4.7 | 0.00121 | 0.000363824 | 5.98498e-05 | 0.00017338 | 8.28759e-05 | 8.72945e-05 | 0.000179869 | 2.04305e-05 | 2.2374e-05 | 2.2374e-05
-4.6 | 0.00123 | 0.000402047 | 6.83081e-05 | 0.000167462 | 8.64287e-05 | 8.09822e-05 | 0.000278189 | 2.07027e-05 | 2.34233e-05 | 2.34233e-05
-4.5 | 0.00144 | 0.000391945 | 7.77253e-05 | 0.000168526 | 7.93059e-05 | 7.68772e-05 | 0.000264662 | 2.03601e-05 | 2.57686e-05 | 2.57686e-05
-4.4 | 0.00137 | 0.000418934 | 7.18831e-05 | 0.000150268 | 8.56712e-05 | 5.82174e-05 | 0.000251191 | 3.01716e-05 | 1.98194e-05 | 1.98194e-05
-4.3 | 0.00131 | 0.00039269 | 6.61163e-05 | 0.000164919 | 7.10671e-05 | 7.09442e-05 | 0.000221668 | 2.21114e-05 | 2.02052e-05 | 2.02052e-05
-4.2 | 0.00127 | 0.000364073 | 6.37874e-05 | 0.000207594 | 0.000103381 | 7.11085e-05 | 0.000220566 | 1.67302e-05 | 2.06107e-05 | 2.06107e-05
-4.1 | 0.00119 | 0.00039192 | 6.65407e-05 | 0.000174689 | 8.03674e-05 | 5.90612e-05 | 0.000381047 | 1.79863e-05 | 1.79683e-05 | 1.79683e-05
-4 | 0.00116 | 0.000382751 | 6.07996e-05 | 0.000939118 | 7.50207e-05 | 5.57564e-05 | 0.00020622 | 1.53948e-05 | 2.06057e-05 | 2.06057e-05
-3.9 | 0.00125 | 0.000296143 | 5.95333e-05 | 0.000175926 | 0.000114054 | 7.02057e-05 | 0.000650647 | 2.43715e-05 | 1.82314e-05 | 1.82314e-05
-3.8 | 0.0012 | 0.000334745 | 6.24849e-05 | 9.68984e-05 | 0.000117319 | 6.32648e-05 | 0.000769519 | 1.8536e-05 | 2.14179e-05 | 2.14179e-05
-3.7 | 0.00115 | 0.000328956 | 5.44551e-05 | 0.000108071 | 0.000102911 | 6.77016e-05 | 0.000819692 | 1.67651e-05 | 2.00496e-05 | 2.00496e-05
-3.6 | 0.00113 | 0.00030866 | 5.46946e-05 | 0.000118284 | 0.000107542 | 6.08289e-05 | 0.000793036 | 1.62804e-05 | 1.88833e-05 | 1.88833e-05
-3.5 | 0.0011 | 0.000291797 | 5.13517e-05 | 0.000113355 | 0.000104103 | 5.88497e-05 | 0.000786028 | 1.53709e-05 | 1.91763e-05 | 1.91763e-05
-3.4 | 0.00107 | 0.000267635 | 5.21874e-05 | 0.000169392 | 7.21539e-05 | 5.47053e-05 | 0.000800384 | 1.41361e-05 | 1.85907e-05 | 1.85907e-05
-3.3 | 0.00102 | 0.00025896 | 5.66185e-05 | 0.000299982 | 4.07453e-05 | 5.25605e-05 | 0.000929348 | 1.36206e-05 | 1.97877e-05 | 1.97877e-05
-3.2 | 0.000970016 | 0.000246621 | 4.81786e-05 | 0.000211998 | 3.92121e-05 | 6.48047e-05 | 0.000557823 | 1.41976e-05 | 1.8417e-05 | 1.8417e-05
-3.1 | 0.000911824 | 0.00023676 | 4.4445e-05 | 0.000298551 | 3.69283e-05 | 5.36046e-05 | 0.000490611 | 1.31077e-05 | 1.70016e-05 | 1.70016e-05
-3 | 0.000877036 | 0.000219021 | 5.0856e-05 | 9.63955e-05 | 3.62912e-05 | 5.10671e-05 | 0.000570183 | 1.40433e-05 | 1.65697e-05 | 1.65697e-05
-2.9 | 0.000859641 | 0.000226571 | 4.8275e-05 | 0.00010672 | 3.63612e-05 | 4.40149e-05 | 0.000432409 | 1.45642e-05 | 1.54969e-05 | 1.54969e-05
-2.8 | 0.000800647 | 0.000223463 | 4.90034e-05 | 0.000102573 | 4.02252e-05 | 4.37795e-05 | 0.000421256 | 1.23759e-05 | 1.55042e-05 | 1.55042e-05
-2.7 | 0.000775282 | 0.000205658 | 4.66005e-05 | 0.000193298 | 3.37252e-05 | 3.95556e-05 | 0.000414371 | 1.30263e-05 | 1.48563e-05 | 1.48563e-05
-2.6 | 0.000722961 | 0.000212133 | 4.46211e-05 | 5.64938e-05 | 3.75234e-05 | 4.12612e-05 | 0.0003778 | 1.18455e-05 | 2.02037e-05 | 2.02037e-05
-2.5 | 0.000715481 | 0.00019568 | 4.16594e-05 | 6.23938e-05 | 3.11967e-05 | 3.90762e-05 | 0.000357915 | 1.14224e-05 | 1.56561e-05 | 1.56561e-05
-2.4 | 0.000685002 | 0.000192311 | 4.29168e-05 | 5.30039e-05 | 3.1121e-05 | 3.71391e-05 | 0.000337491 | 1.15712e-05 | 1.4189e-05 | 1.4189e-05
-2.3 | 0.000649268 | 0.000183947 | 4.24371e-05 | 4.76175e-05 | 2.71387e-05 | 3.33652e-05 | 0.000324619 | 1.11441e-05 | 1.37777e-05 | 1.37777e-05
-2.2 | 0.000609604 | 0.000171054 | 4.26089e-05 | 0.000132652 | 2.17247e-05 | 2.93001e-05 | 0.00031388 | 1.01966e-05 | 1.34536e-05 | 1.34536e-05
-2.1 | 0.000591324 | 0.000160548 | 4.18333e-05 | 0.00018579 | 2.07156e-05 | 2.7279e-05 | 0.000301108 | 9.37173e-06 | 1.14405e-05 | 1.14405e-05
-2 | 0.000567271 | 0.000152589 | 4.0046e-05 | 0.00105 | 2.0293e-05 | 2.70568e-05 | 0.000282549 | 8.93569e-06 | 1.04834e-05 | 1.04834e-05
-1.9 | 0.000537028 | 0.00014639 | 4.20836e-05 | 0.000636655 | 2.27492e-05 | 2.32765e-05 | 0.00026995 | 8.97363e-06 | 1.05215e-05 | 1.05215e-05
-1.8 | 0.000488866 | 0.000135905 | 4.03644e-05 | 0.000324418 | 1.98475e-05 | 2.12277e-05 | 0.000252998 | 7.75008e-06 | 9.89422e-06 | 9.89422e-06
-1.7 | 0.000440961 | 0.00012966 | 3.40619e-05 | 0.000311475 | 1.88451e-05 | 2.02422e-05 | 0.000211386 | 7.42596e-06 | 9.78988e-06 | 9.78988e-06
-1.6 | 0.000413507 | 0.000119881 | 3.51361e-05 | 2.82142e-05 | 1.78961e-05 | 1.96049e-05 | 0.000223667 | 6.85898e-06 | 9.29908e-06 | 9.29908e-06
-1.5 | 0.000383009 | 0.000103579 | 3.39419e-05 | 2.74516e-05 | 1.80157e-05 | 1.63609e-05 | 0.000205298 | 7.29983e-06 | 9.08178e-06 | 9.08178e-06
-1.4 | 0.000333539 | 3.40512e-05 | 3.06111e-05 | 2.48e-05 | 1.47892e-05 | 1.79427e-05 | 0.000184536 | 6.31917e-06 | 8.62155e-06 | 8.62155e-06
-1.3 | 0.000307166 | 3.2382e-05 | 3.17007e-05 | 2.20012e-05 | 1.29471e-05 | 1.03749e-05 | 0.000523155 | 5.4992e-06 | 7.99796e-06 | 7.99796e-06
-1.2 | 0.000228623 | 2.81582e-05 | 2.77745e-05 | 1.95691e-05 | 1.18467e-05 | 9.97738e-06 | 0.000463389 | 5.01737e-06 | 7.33877e-06 | 7.33877e-06
-1.1 | 0.000223704 | 2.60795e-05 | 2.39427e-05 | 1.72897e-05 | 1.10299e-05 | 8.77373e-06 | 0.000424619 | 4.39198e-06 | 7.18455e-06 | 7.18455e-06
-1 | 0.000195328 | 2.35861e-05 | 2.08587e-05 | 1.51044e-05 | 9.3322e-06 | 7.753e-06 | 0.000384737 | 4.07139e-06 | 6.31426e-06 | 6.31426e-06
-0.9 | 0.000162118 | 2.17411e-05 | 1.82166e-05 | 1.32405e-05 | 8.81958e-06 | 7.26043e-06 | 0.000336911 | 4.01333e-06 | 5.84711e-06 | 5.84711e-06
-0.8 | 0.000132848 | 1.91361e-05 | 1.5414e-05 | 1.12937e-05 | 7.43144e-06 | 6.19909e-06 | 0.000299004 | 3.6006e-06 | 5.57938e-06 | 5.57938e-06
-0.7 | 0.000107152 | 1.71241e-05 | 1.33922e-05 | 9.78919e-06 | 6.4842e-06 | 5.28772e-06 | 0.00025986 | 3.0256e-06 | 4.77908e-06 | 4.77908e-06
-0.6 | 7.90499e-05 | 1.46861e-05 | 1.14776e-05 | 8.43349e-06 | 5.67654e-06 | 4.45861e-06 | 0.00021554 | 2.56483e-06 | 4.03949e-06 | 4.03949e-06
-0.5 | 6.63782e-05 | 1.28264e-05 | 9.49165e-06 | 6.74059e-06 | 4.43053e-06 | 3.65512e-06 | 0.000180083 | 2.09359e-06 | 3.20133e-06 | 3.20133e-06
-0.4 | 5.28749e-05 | 1.00005e-05 | 7.60956e-06 | 5.36018e-06 | 3.52593e-06 | 2.86523e-06 | 0.000144554 | 1.6166e-06 | 2.47024e-06 | 2.47024e-06
-0.3 | 3.99507e-05 | 7.57488e-06 | 6.23214e-06 | 4.103e-06 | 2.66612e-06 | 2.24506e-06 | 0.00010942 | 1.15901e-06 | 1.91216e-06 | 1.91216e-06
-0.2 | 2.50785e-05 | 3.75049e-06 | 3.43518e-06 | 2.27457e-06 | 1.56451e-06 | 1.20572e-06 | 7.26422e-05 | 5.89976e-07 | 1.0147e-06 | 1.0147e-06
-0.1 | 1.13799e-05 | 4.13921e-07 | 3.14952e-07 | 3.6109e-07 | 3.0776e-07 | 2.99258e-07 | 3.57684e-05 | 1.07013e-07 | 1.76197e-07 | 1.76197e-07
0 | 0 | 0 | 0 | 0 | 0 | 0 | 0 | 0 | 0 | 5.17082e-08

## Sheet2
AAO_time | AAO_diameter | Pb_time | Ag_thickness | ecapsulation | scanning_range
30min | 5min | 15min | 200nm | yes | 6V