## Sheet1
voltage | current_cycle1 | current_cycle2 | current_cycle3 | current_cycle4 | current_cycle5 | current_cycle6 | current_cycle7 | current_cycle8 | current_cycle9 | current_cycle10 | current_cycle11 | current_cycle12 | current_cycle13 | current_cycle14 | current_cycle15 | current_cycle16 | current_cycle17 | current_cycle18 | current_cycle19
0 | 6.6939e-10 | 2.96859e-09 | 1.13505e-09 | 2.15368e-09 | 1.89175e-09 | 1.5134e-09 | 1.30967e-09 | 1.01863e-09 | 9.8953e-10 | 3.57977e-09 | 5.18048e-09 | 2.3283e-10 | 3.66708e-09 | 3.57977e-09 | 3.43425e-09 | 3.40515e-09 | 2.85218e-09 | 2.6193e-10 | 3.08501e-09
0.1 | 1.545413e-08 | 2.182787e-08 | 1.97324e-08 | 2.118759e-08 | 2.083834e-08 | 2.063462e-08 | 2.05182e-08 | 2.019806e-08 | 1.996523e-08 | 2.363231e-08 | 2.441811e-08 | 6.9849e-10 | 2.35159e-08 | 2.337038e-08 | 2.325396e-08 | 2.307934e-08 | 2.208981e-08 | 1.885928e-08 | 2.232264e-08
0.2 | 1.679291e-08 | 2.415618e-08 | 2.174056e-08 | 2.380693e-08 | 2.3545e-08 | 2.331217e-08 | 2.328306e-08 | 2.310844e-08 | 2.284651e-08 | 2.578599e-08 | 3.460445e-08 | 1.19326e-09 | 2.596062e-08 | 2.601882e-08 | 2.58442e-08 | 2.593151e-08 | 2.485467e-08 | 2.121669e-08 | 2.50584e-08
0.3 | 1.763692e-08 | 2.58442e-08 | 2.331217e-08 | 2.578599e-08 | 2.546585e-08 | 2.526212e-08 | 2.526212e-08 | 2.517481e-08 | 2.476736e-08 | 2.753222e-08 | 2.20607e-08 | 1.80444e-09 | 2.785237e-08 | 2.779416e-08 | 2.779416e-08 | 2.785237e-08 | 2.671732e-08 | 2.264278e-08 | 2.706656e-08
0.4 | 1.82481e-08 | 2.712477e-08 | 2.453453e-08 | 2.73576e-08 | 2.709567e-08 | 2.689194e-08 | 2.689194e-08 | 2.677552e-08 | 2.648449e-08 | 2.875458e-08 | 3.687455e-08 | 8.1491e-10 | 2.927845e-08 | 2.954039e-08 | 2.924935e-08 | 2.927845e-08 | 2.823072e-08 | 2.380693e-08 | 2.875458e-08
0.5 | 1.885928e-08 | 2.852175e-08 | 2.561137e-08 | 2.849265e-08 | 2.846355e-08 | 2.831803e-08 | 2.834713e-08 | 2.828892e-08 | 2.80852e-08 | 3.055902e-08 | 3.594323e-08 | 6.6939e-10 | 3.085006e-08 | 3.090827e-08 | 3.093737e-08 | 3.087916e-08 | 2.971501e-08 | 2.494198e-08 | 3.015157e-08
0.6 | 1.958688e-08 | 2.974411e-08 | 2.645538e-08 | 2.994784e-08 | 2.983143e-08 | 2.968591e-08 | 2.968591e-08 | 2.96568e-08 | 2.939487e-08 | 3.163586e-08 | 3.763125e-08 | 1.48429e-09 | 3.230525e-08 | 3.218884e-08 | 3.224704e-08 | 3.224704e-08 | 3.096648e-08 | 2.590241e-08 | 3.143214e-08
0.7 | 1.993612e-08 | 3.067544e-08 | 2.721208e-08 | 3.11702e-08 | 3.105379e-08 | 3.093737e-08 | 3.096648e-08 | 3.082096e-08 | 3.073364e-08 | 3.262539e-08 | 3.731111e-08 | 1.490116e-08 | 3.352761e-08 | 3.332389e-08 | 3.352761e-08 | 3.358582e-08 | 3.201421e-08 | 2.674642e-08 | 3.306195e-08
0.8 | 2.066372e-08 | 3.19269e-08 | 2.805609e-08 | 3.215973e-08 | 3.218884e-08 | 3.215973e-08 | 3.218884e-08 | 3.204332e-08 | 3.186869e-08 | 3.352761e-08 | 4.138565e-08 | 1.254375e-07 | 3.480818e-08 | 3.472087e-08 | 3.469177e-08 | 3.483729e-08 | 3.335299e-08 | 2.770685e-08 | 3.486639e-08
0.9 | 2.110028e-08 | 3.277091e-08 | 2.875458e-08 | 3.309106e-08 | 3.326568e-08 | 3.312016e-08 | 3.329478e-08 | 3.312016e-08 | 3.285822e-08 | 3.454625e-08 | 3.637979e-08 | 5.052425e-08 | 3.582682e-08 | 3.576861e-08 | 3.588502e-08 | 3.588502e-08 | 3.431342e-08 | 2.837623e-08 | 3.626337e-08
1 | 2.156594e-08 | 3.376044e-08 | 2.930756e-08 | 3.390596e-08 | 3.41679e-08 | 3.4197e-08 | 3.434252e-08 | 3.41679e-08 | 3.393507e-08 | 3.544847e-08 | 4.18222e-08 | 2.159504e-08 | 3.678724e-08 | 3.681635e-08 | 3.678724e-08 | 3.687455e-08 | 3.530295e-08 | 2.904562e-08 | 3.844616e-08
1.1 | 2.20316e-08 | 3.457535e-08 | 2.977322e-08 | 3.474997e-08 | 3.509922e-08 | 3.521563e-08 | 3.524474e-08 | 3.518653e-08 | 3.489549e-08 | 3.611785e-08 | 3.830064e-08 | 5.986658e-08 | 3.774767e-08 | 3.777677e-08 | 3.783498e-08 | 3.786408e-08 | 3.603054e-08 | 2.968591e-08 | 4.02797e-08
1.2 | 2.258457e-08 | 3.547757e-08 | 3.026798e-08 | 3.550667e-08 | 3.608875e-08 | 3.600144e-08 | 3.614696e-08 | 3.617606e-08 | 3.597233e-08 | 3.894093e-08 | 3.827154e-08 | 2.273009e-08 | 3.87372e-08 | 3.870809e-08 | 3.87372e-08 | 3.87663e-08 | 3.702007e-08 | 3.03844e-08 | 4.211324e-08
1.3 | 2.319575e-08 | 3.635068e-08 | 3.061723e-08 | 3.6438e-08 | 3.693276e-08 | 3.690366e-08 | 3.704918e-08 | 3.696186e-08 | 3.678724e-08 | 3.920286e-08 | 4.377216e-08 | 6.14091e-09 | 3.963942e-08 | 3.955211e-08 | 3.955211e-08 | 3.955211e-08 | 3.780588e-08 | 3.093737e-08 | 4.438334e-08
1.4 | 2.369052e-08 | 3.713649e-08 | 3.11411e-08 | 9.667856e-06 | 3.777677e-08 | 3.780588e-08 | 3.792229e-08 | 3.780588e-08 | 3.777677e-08 | 3.963942e-08 | 4.013418e-08 | 1.888839e-08 | 4.054164e-08 | 4.030881e-08 | 4.051253e-08 | 4.048343e-08 | 3.850437e-08 | 3.146124e-08 | 4.56057e-08
1.5 | 2.409797e-08 | 3.827154e-08 | 3.151945e-08 | 1.052234e-05 | 3.867899e-08 | 3.879541e-08 | 3.894093e-08 | 3.87663e-08 | 3.862078e-08 | 4.054164e-08 | 4.540198e-08 | 5.44242e-09 | 4.144385e-08 | 4.129834e-08 | 4.132744e-08 | 4.150206e-08 | 3.929017e-08 | 3.181049e-08 | 4.976755e-08
1.6 | 2.470915e-08 | 3.934838e-08 | 3.183959e-08 | 1.003366e-05 | 3.961031e-08 | 3.963942e-08 | 3.984314e-08 | 3.969762e-08 | 3.946479e-08 | 4.126923e-08 | 4.292815e-08 | 9.22591e-09 | 4.231697e-08 | 4.214235e-08 | 4.231697e-08 | 4.234607e-08 | 3.998866e-08 | 3.242167e-08 | 5.480251e-08
1.7 | 2.534944e-08 | 4.057074e-08 | 3.218884e-08 | 8.86232e-06 | 4.054164e-08 | 4.062895e-08 | 4.077447e-08 | 4.068715e-08 | 4.042522e-08 | 4.231697e-08 | 4.33356e-08 | 1.5134e-09 | 4.32774e-08 | 4.316098e-08 | 4.32774e-08 | 4.32774e-08 | 4.074536e-08 | 3.300374e-08 | 6.041955e-08
1.8 | 2.532033e-08 | 4.190952e-08 | 3.262539e-08 | 8.647854e-06 | 4.164758e-08 | 4.1764e-08 | 4.18222e-08 | 4.164758e-08 | 4.129834e-08 | 4.307367e-08 | 4.508183e-08 | 8.064671e-08 | 4.438334e-08 | 4.40923e-08 | 4.412141e-08 | 4.429603e-08 | 4.147296e-08 | 3.504101e-08 | 6.743358e-08
1.9 | 1.510576e-06 | 4.339381e-08 | 3.300374e-08 | 8.921634e-06 | 4.275353e-08 | 4.292815e-08 | 4.301546e-08 | 4.286994e-08 | 4.269532e-08 | 4.423782e-08 | 4.583853e-08 | 2.374873e-08 | 4.540198e-08 | 4.519825e-08 | 4.543108e-08 | 4.575122e-08 | 4.234607e-08 | 4.775939e-08 | 7.97736e-08
2 | 1.784501e-06 | 4.499452e-08 | 3.34112e-08 | 1.09963e-05 | 4.417961e-08 | 4.417961e-08 | 4.429603e-08 | 4.415051e-08 | 4.374306e-08 | 4.563481e-08 | 4.511094e-08 | 1.343724e-07 | 4.685717e-08 | 4.63624e-08 | 1.03988e-07 | 4.644971e-08 | 4.316098e-08 | 3.425521e-08 | 8.699135e-08
2.1 | 1.503271e-06 | 4.691537e-08 | 3.381865e-08 | 1.099278e-05 | 4.563481e-08 | 4.56057e-08 | 4.569301e-08 | 4.551839e-08 | 4.525646e-08 | 4.735193e-08 | 5.072798e-08 | 1.5134e-09 | 4.828325e-08 | 4.775939e-08 | 9.403448e-08 | 4.781759e-08 | 4.420872e-08 | 3.472087e-08 | 9.773066e-08
2.2 | 1.211796e-06 | 4.912727e-08 | 3.434252e-08 | 8.681411e-06 | 4.743924e-08 | 4.746835e-08 | 4.746835e-08 | 4.703179e-08 | 4.685717e-08 | 4.86034e-08 | 5.200855e-08 | 6.341725e-08 | 4.997128e-08 | 4.933099e-08 | 1.16881e-07 | 4.921458e-08 | 4.534377e-08 | 8.206989e-07 | 1.093431e-07
2.3 | 1.485401e-06 | 5.171751e-08 | 3.49537e-08 | 6.646325e-06 | 4.930189e-08 | 4.94183e-08 | 4.93601e-08 | 4.895264e-08 | 4.869071e-08 | 5.061156e-08 | 4.042522e-08 | 1.178996e-07 | 5.180482e-08 | 5.104812e-08 | 1.892622e-07 | 5.09317e-08 | 4.653702e-08 | 1.219625e-06 | 1.146982e-07
2.4 | 1.318083e-06 | 5.500624e-08 | 3.556488e-08 | 6.080314e-06 | 5.157199e-08 | 5.180482e-08 | 5.16302e-08 | 5.128095e-08 | 5.08735e-08 | 5.293987e-08 | 3.384775e-08 | 9.295763e-08 | 5.398761e-08 | 5.314359e-08 | 2.124871e-07 | 5.293987e-08 | 4.807953e-08 | 1.119595e-06 | 1.204899e-07
2.5 | 2.696321e-05 | 5.92845e-08 | 3.637979e-08 | 5.757902e-06 | 5.442416e-08 | 5.474431e-08 | 5.46861e-08 | 5.439506e-08 | 5.381298e-08 | 5.570473e-08 | 8.413917e-08 | 1.638546e-08 | 5.672337e-08 | 5.558832e-08 | 3.120222e-07 | 5.61995e-08 | 4.997128e-08 | 3.887108e-07 | 1.355365e-07
2.6 | 2.736883e-05 | 6.568735e-08 | 3.745663e-08 | 5.599926e-06 | 5.803304e-08 | 5.887705e-08 | 5.870243e-08 | 5.841139e-08 | 5.780021e-08 | 5.902257e-08 | 5.069887e-08 | 1.5425e-09 | 6.024493e-08 | 5.902257e-08 | 5.057082e-07 | 7.153722e-08 | 5.229958e-08 | 4.208414e-08 | 1.52475e-07
2.7 | 2.737337e-05 | 7.517519e-08 | 3.894093e-08 | 5.23121e-06 | 6.324262e-08 | 6.437767e-08 | 6.437767e-08 | 6.399932e-08 | 6.324262e-08 | 6.353366e-08 | 8.044299e-08 | 1.129811e-07 | 6.5309e-08 | 6.344635e-08 | 4.2381e-07 | 1.207518e-07 | 5.5501e-08 | 3.914465e-08 | 1.619628e-07
2.8 | 2.73764e-05 | 8.998904e-08 | 4.089088e-08 | 4.570727e-06 | 7.060589e-08 | 7.273047e-08 | 7.241033e-08 | 7.185736e-08 | 7.110066e-08 | 7.083872e-08 | 7.581548e-08 | 7.858e-10 | 7.261406e-08 | 6.982009e-08 | 6.849004e-07 | 1.310254e-07 | 5.986658e-08 | 4.022149e-08 | 1.745648e-07
2.9 | 2.737626e-05 | 1.137378e-07 | 4.432513e-08 | 4.284928e-06 | 8.157804e-08 | 8.457573e-08 | 8.381903e-08 | 8.274219e-08 | 8.157804e-08 | 1.521839e-07 | 7.791095e-08 | 5.8208e-10 | 8.329516e-08 | 7.89878e-08 | 1.222856e-06 | 1.4549e-07 | 6.61239e-08 | 7.735798e-08 | 1.997105e-07
3 | 2.737759e-05 | 1.495355e-07 | 4.950562e-08 | 3.201596e-06 | 9.749783e-08 | 1.015142e-07 | 9.924406e-08 | 9.755604e-08 | 9.543146e-08 | 1.033768e-07 | 5.893526e-08 | 8.64384e-09 | 9.909854e-08 | 9.252108e-08 | 1.361012e-06 | 1.25845e-07 | 7.514609e-08 | 7.270137e-08 | 2.219458e-07
3.1 | 2.738301e-05 | 2.035522e-07 | 5.814945e-08 | 3.715366e-06 | 1.21101e-07 | 1.277367e-07 | 1.206645e-07 | 1.171429e-07 | 1.136796e-07 | 1.192966e-07 | 1.126609e-07 | 1.830631e-08 | 1.2276e-07 | 1.12399e-07 | 1.151144e-06 | 1.725275e-07 | 8.774805e-08 | 5.372567e-08 | 2.508168e-07
3.2 | 2.739031e-05 | 2.784946e-07 | 7.59901e-08 | 4.865462e-06 | 1.529115e-07 | 1.562294e-07 | 1.475855e-07 | 1.416774e-07 | 1.361186e-07 | 1.581211e-07 | 1.170847e-07 | 3.8126e-09 | 1.559383e-07 | 1.404551e-07 | 3.906025e-07 | 1.377193e-07 | 1.051521e-07 | 7.197377e-08 | 3.128371e-07
3.3 | 2.736828e-05 | 3.806781e-07 | 9.554788e-08 | 6.591494e-06 | 1.945882e-07 | 1.954904e-07 | 1.812587e-07 | 1.71276e-07 | 1.62865e-07 | 2.171728e-07 | 8.067582e-08 | 4.016329e-08 | 2.016604e-07 | 1.784647e-07 | 1.70985e-07 | 1.605367e-07 | 1.291919e-07 | 1.560547e-07 | 3.665627e-07
3.4 | 2.737358e-05 | 5.13508e-07 | 1.308217e-07 | 7.010094e-06 | 2.472661e-07 | 2.438319e-07 | 2.215384e-07 | 2.075394e-07 | 1.941225e-07 | 3.029709e-07 | 9.630457e-08 | 4.307367e-08 | 2.618763e-07 | 2.282031e-07 | 2.156303e-07 | 2.007873e-07 | 1.605658e-07 | 1.205248e-05 | 4.309113e-07
3.5 | 2.738062e-05 | 6.798073e-07 | 1.822191e-07 | 7.352879e-06 | 3.123714e-07 | 3.023015e-07 | 2.697634e-07 | 2.480228e-07 | 2.310553e-07 | 4.234607e-07 | 2.401357e-07 | 1.589069e-08 | 3.382447e-07 | 2.913293e-07 | 2.724119e-07 | 2.512243e-07 | 2.003508e-07 | 2.701348e-05 | 4.807662e-07
3.6 | 2.738833e-05 | 8.79023e-07 | 2.534362e-07 | 1.420893e-05 | 3.9101e-07 | 3.722962e-07 | 3.27389e-07 | 2.972083e-07 | 2.747402e-07 | 5.839393e-07 | 2.883025e-07 | 3.297464e-08 | 4.322501e-07 | 3.687746e-07 | 3.409223e-07 | 3.120804e-07 | 2.503803e-07 | 2.702262e-05 | 5.627808e-07
3.7 | 2.739154e-05 | 1.116656e-06 | 3.483729e-07 | 2.356764e-05 | 4.853937e-07 | 4.559697e-07 | 3.957539e-07 | 3.553578e-07 | 3.257883e-07 | 7.910712e-07 | 5.225302e-07 | 2.258457e-08 | 5.456677e-07 | 4.620815e-07 | 4.229369e-07 | 3.883906e-07 | 3.308232e-07 | 2.705384e-05 | 6.392656e-07
3.8 | 2.738988e-05 | 1.392211e-06 | 4.711619e-07 | 2.616097e-05 | 5.971524e-07 | 5.545735e-07 | 4.763715e-07 | 4.24101e-07 | 3.858004e-07 | 1.048844e-06 | 4.448812e-07 | 3.990135e-08 | 6.801856e-07 | 5.727925e-07 | 5.193288e-07 | 4.697358e-07 | 4.290487e-07 | 2.729543e-05 | 6.974151e-07
3.9 | 2.739378e-05 | 1.701643e-06 | 6.240152e-07 | 2.307756e-05 | 7.277704e-07 | 6.701157e-07 | 5.704933e-07 | 5.057082e-07 | 4.554749e-07 | 1.359411e-06 | 7.709314e-07 | 6.749178e-08 | 8.377538e-07 | 7.026829e-07 | 6.322516e-07 | 5.684269e-07 | 5.235779e-07 | 2.732486e-05 | 7.982308e-07
4 | 2.739299e-05 | 2.041052e-06 | 8.093775e-07 | 2.243544e-05 | 8.80158e-07 | 8.043426e-07 | 6.80302e-07 | 5.961338e-07 | 5.36209e-07 | 1.727662e-06 | 7.961935e-07 | 5.171751e-08 | 1.020584e-06 | 8.537609e-07 | 7.999188e-07 | 6.83096e-07 | 6.953487e-07 | 2.732681e-05 | 9.301875e-07
4.1 | 2.739966e-05 | 2.409506e-06 | 1.027889e-06 | 2.271679e-05 | 1.054723e-06 | 9.596406e-07 | 8.078641e-07 | 7.035269e-07 | 6.296323e-07 | 2.142042e-06 | 2.344314e-07 | 8.899951e-08 | 1.231529e-06 | 1.02885e-06 | 2.405985e-06 | 8.144416e-07 | 6.5926e-07 | 2.733534e-05 | 1.083768e-06
4.2 | 2.740425e-05 | 2.808752e-06 | 1.282257e-06 | 2.452589e-05 | 1.256441e-06 | 1.139008e-06 | 9.558571e-07 | 8.285569e-07 | 7.376948e-07 | 2.618297e-06 | 9.083305e-08 | 1.208682e-07 | 1.474342e-06 | 1.231441e-06 | 1.085573e-06 | 9.662472e-07 | 7.974159e-07 | 2.733371e-05 | 1.187087e-06
4.3 | 2.740539e-05 | 3.236666e-06 | 1.573062e-06 | 2.629511e-05 | 1.487322e-06 | 1.344539e-06 | 1.126376e-06 | 9.734358e-07 | 8.617062e-07 | 3.153167e-06 | 6.53672e-08 | 7.636845e-08 | 1.751119e-06 | 1.463166e-06 | 1.2854e-06 | 1.13959e-06 | 9.574869e-07 | 2.734095e-05 | 1.226319e-06
4.4 | 2.740731e-05 | 3.694557e-06 | 1.898443e-06 | 2.660273e-05 | 1.753244e-06 | 1.579523e-06 | 1.323002e-06 | 1.143548e-06 | 1.003704e-06 | 3.754598e-06 | 9.429641e-08 | 1.74623e-07 | 2.074434e-06 | 1.728476e-06 | 1.512206e-06 | 1.335517e-06 | 1.077249e-06 | 2.733487e-05 | 1.487439e-06
4.5 | 2.740903e-05 | 4.182075e-06 | 2.262153e-06 | 2.135098e-05 | 2.070679e-06 | 1.846318e-06 | 1.545675e-06 | 1.327367e-06 | 1.166016e-06 | 4.445639e-06 | 1.437147e-07 | 2.669694e-07 | 2.435991e-06 | 2.031826e-06 | 1.76765e-06 | 1.558772e-06 | 1.260516e-06 | 2.734174e-05 | 1.682463e-06
4.6 | 2.742547e-05 | 4.699396e-06 | 2.675602e-06 | 2.496369e-05 | 2.454937e-06 | 2.148445e-06 | 1.803885e-06 | 1.536333e-06 | 1.35164e-06 | 5.198905e-06 | 2.757588e-07 | 3.926689e-07 | 2.834218e-06 | 2.37787e-06 | 2.055371e-06 | 1.819222e-06 | 1.462817e-06 | 2.734078e-05 | 1.963024e-06
4.7 | 2.742923e-05 | 5.249662e-06 | 3.133347e-06 | 2.42588e-05 | 2.77668e-06 | 2.489047e-06 | 2.135872e-06 | 1.785054e-06 | 1.564185e-06 | 6.068032e-06 | 2.656016e-07 | 2.215384e-07 | 3.298337e-06 | 2.771121e-06 | 2.387067e-06 | 2.156303e-06 | 1.706823e-06 | 2.734043e-05 | 2.213113e-06
4.8 | 2.742474e-05 | 5.825103e-06 | 3.647525e-06 | 2.569245e-05 | 3.211055e-06 | 2.872752e-06 | 2.398825e-06 | 2.057932e-06 | 1.806475e-06 | 7.058668e-06 | 3.730238e-07 | 1.515727e-07 | 3.818772e-06 | 3.217196e-06 | 2.774381e-06 | 2.454326e-06 | 1.989334e-06 | 2.734442e-05 | 3.646972e-06
4.9 | 2.742442e-05 | 6.437709e-06 | 4.231202e-06 | 2.652651e-05 | 3.708963e-06 | 3.30701e-06 | 2.771529e-06 | 2.365035e-06 | 2.082641e-06 | 8.182338e-06 | 1.336215e-06 | 2.366723e-07 | 4.438072e-06 | 3.81298e-06 | 3.226014e-06 | 2.814399e-06 | 2.295332e-06 | 2.733973e-05 | 6.108457e-06
5 | 2.74216e-05 | 7.085851e-06 | 4.900445e-06 | 2.650576e-05 | 4.267757e-06 | 3.797322e-06 | 3.237627e-06 | 2.716872e-06 | 2.395653e-06 | 9.448355e-06 | 9.808282e-07 | 4.433095e-07 | 5.100912e-06 | 4.313013e-06 | 3.685709e-06 | 3.486319e-06 | 2.658024e-06 | 2.734328e-05 | 5.605893e-06
5.1 | 2.742486e-05 | 7.782481e-06 | 5.663693e-06 | 2.646871e-05 | 4.902424e-06 | 4.353322e-06 | 3.619149e-06 | 3.114605e-06 | 2.752728e-06 | 1.086344e-05 | 1.900276e-06 | 3.935827e-06 | 5.85182e-06 | 4.953064e-06 | 4.249741e-06 | 4.210364e-06 | 3.077352e-06 | 2.735472e-05 | 5.645998e-06
5.2 | 2.742762e-05 | 8.521311e-06 | 6.532209e-06 | 2.646624e-05 | 5.623762e-06 | 4.984118e-06 | 4.129106e-06 | 3.567286e-06 | 3.179652e-06 | 1.242495e-05 | 3.785157e-06 | 5.524227e-06 | 6.728282e-06 | 5.702663e-06 | 4.876812e-06 | 4.311558e-06 | 3.57625e-06 | 2.735731e-05 | 7.310795e-06
5.3 | 2.742847e-05 | 9.301235e-06 | 7.529423e-06 | 2.640614e-05 | 6.433955e-06 | 5.703769e-06 | 4.70964e-06 | 4.07311e-06 | 3.989175e-06 | 1.412342e-05 | 4.259025e-06 | 1.790992e-06 | 7.725728e-06 | 6.548769e-06 | 5.598878e-06 | 4.959758e-06 | 4.158152e-06 | 2.735769e-05 | 6.442919e-06
5.4 | 2.742861e-05 | 1.012904e-05 | 8.609495e-06 | 2.647773e-05 | 7.34377e-06 | 6.511487e-06 | 5.36564e-06 | 4.661502e-06 | 4.135247e-06 | 1.59358e-05 | 8.559524e-06 | 4.419126e-07 | 8.863659e-06 | 7.515104e-06 | 6.420858e-06 | 5.753653e-06 | 4.840607e-06 | 2.735865e-05 | 5.37606e-06
5.5 | 2.743164e-05 | 1.104519e-05 | 9.81451e-06 | 2.650268e-05 | 8.35082e-06 | 7.419672e-06 | 6.106711e-06 | 5.311507e-06 | 4.716334e-06 | 1.784335e-05 | 7.670984e-06 | 6.734917e-07 | 1.014624e-05 | 8.615141e-06 | 7.354014e-06 | 7.004011e-06 | 6.223301e-06 | 2.735914e-05 | 6.399525e-06
5.6 | 2.74326e-05 | 1.216514e-05 | 1.112203e-05 | 2.653457e-05 | 9.444688e-06 | 8.429575e-06 | 6.941176e-06 | 6.035232e-06 | 5.380134e-06 | 1.976851e-05 | 8.453615e-06 | 9.324285e-07 | 1.15897e-05 | 9.846524e-06 | 8.410076e-06 | 7.569353e-06 | 6.486196e-06 | 2.735548e-05 | 6.558839e-06
5.7 | 2.743336e-05 | 1.307364e-05 | 1.249043e-05 | 2.646487e-05 | 1.062878e-05 | 9.538606e-06 | 7.871742e-06 | 6.854709e-06 | 6.131886e-06 | 2.173093e-05 | 1.024693e-05 | 1.134264e-06 | 1.318232e-05 | 1.123291e-05 | 9.657844e-06 | 8.700968e-06 | 8.329953e-06 | 2.735888e-05 | 7.532246e-06
5.8 | 2.743333e-05 | 1.417828e-05 | 1.391422e-05 | 2.649266e-05 | 1.187882e-05 | 1.074022e-05 | 8.902454e-06 | 8.106843e-06 | 7.197785e-06 | 2.372527e-05 | 1.279812e-05 | 2.636021e-06 | 1.493428e-05 | 1.284527e-05 | 1.093029e-05 | 1.029237e-05 | 9.964599e-06 | 2.73553e-05 | 8.011557e-06
5.9 | 2.743077e-05 | 1.57569e-05 | 1.538996e-05 | 2.687279e-05 | 2.154903e-05 | 1.202259e-05 | 1.002653e-05 | 8.857984e-06 | 8.034694e-06 | 2.568061e-05 | 1.777592e-05 | 2.433691e-06 | 1.702164e-05 | 1.4447e-05 | 1.239532e-05 | 1.115553e-05 | 9.276846e-06 | 2.736101e-05 | 8.965028e-06
6 | 2.743246e-05 | 1.672131e-05 | 1.704352e-05 | 2.707235e-05 | 2.683079e-05 | 1.337472e-05 | 1.124587e-05 | 9.913114e-06 | 8.8776e-06 | 2.615611e-05 | 1.405025e-05 | 2.874964e-06 | 2.057894e-05 | 1.621034e-05 | 1.401606e-05 | 1.272483e-05 | 1.060119e-05 | 2.73601e-05 | 1.048503e-05
6 | 2.742597e-05 | 1.471021e-05 | 2.457158e-05 | 2.718606e-05 | 2.679598e-05 | 1.059286e-05 | 9.115116e-06 | 8.15047e-06 | 7.515948e-06 | 2.137371e-05 | 1.825058e-05 | 1.195472e-05 | 2.245489e-05 | 1.29735e-05 | 1.143213e-05 | 1.079813e-05 | 8.714182e-06 | 2.709389e-05 | 9.597716e-06
5.9 | 2.743007e-05 | 1.456222e-05 | 2.657701e-05 | 2.71723e-05 | 2.677488e-05 | 1.039632e-05 | 8.935225e-06 | 7.997151e-06 | 7.168041e-06 | 2.149321e-05 | 1.602218e-05 | 1.018462e-05 | 2.580494e-05 | 1.283464e-05 | 1.129205e-05 | 1.023532e-05 | 8.535426e-06 | 2.715868e-05 | 2.352759e-05
5.8 | 2.743083e-05 | 1.362507e-05 | 2.672395e-05 | 2.717183e-05 | 2.673495e-05 | 9.556679e-06 | 8.382805e-06 | 7.381401e-06 | 6.597722e-06 | 1.973644e-05 | 1.560248e-05 | 8.698757e-06 | 2.639115e-05 | 1.174925e-05 | 1.063739e-05 | 9.396288e-06 | 7.86825e-06 | 2.729133e-05 | 2.679165e-05
5.7 | 2.743036e-05 | 1.236121e-05 | 2.689371e-05 | 2.71661e-05 | 2.674919e-05 | 8.602772e-06 | 8.187402e-06 | 6.838352e-06 | 5.992944e-06 | 1.769158e-05 | 1.310871e-05 | 6.163784e-06 | 2.642517e-05 | 1.057496e-05 | 9.401032e-06 | 8.72626e-06 | 7.1174e-06 | 2.734663e-05 | 2.681708e-05
5.6 | 2.743234e-05 | 1.11727e-05 | 2.696723e-05 | 2.716421e-05 | 2.674706e-05 | 7.704948e-06 | 6.652757e-06 | 6.146933e-06 | 5.370181e-06 | 1.568979e-05 | 1.17351e-05 | 5.97132e-06 | 2.64335e-05 | 9.417417e-06 | 8.516188e-06 | 7.604394e-06 | 6.390066e-06 | 2.735911e-05 | 2.68835e-05
5.5 | 2.743467e-05 | 1.011431e-05 | 2.69805e-05 | 2.715943e-05 | 2.675308e-05 | 6.863935e-06 | 5.936075e-06 | 5.497859e-06 | 4.803122e-06 | 1.38327e-05 | 1.144197e-05 | 4.249887e-06 | 2.644348e-05 | 8.349685e-06 | 7.69613e-06 | 6.81018e-06 | 5.782582e-06 | 2.736095e-05 | 2.688519e-05
5.4 | 2.743548e-05 | 2.534344e-05 | 2.695728e-05 | 2.715352e-05 | 2.679028e-05 | 6.101618e-06 | 5.273556e-06 | 4.836096e-06 | 4.272093e-06 | 1.215385e-05 | 8.131901e-06 | 3.799621e-06 | 2.644976e-05 | 7.372262e-06 | 6.505434e-06 | 6.047776e-06 | 5.106733e-06 | 2.736074e-05 | 2.692384e-05
5.3 | 2.743583e-05 | 2.688044e-05 | 2.698926e-05 | 2.715812e-05 | 2.678635e-05 | 5.412265e-06 | 4.67035e-06 | 4.332629e-06 | 3.795896e-06 | 1.064641e-05 | 5.68814e-06 | 2.394023e-06 | 2.646368e-05 | 6.489776e-06 | 5.731185e-06 | 5.340815e-06 | 4.486734e-06 | 2.73638e-05 | 2.69158e-05
5.2 | 2.743554e-05 | 2.686729e-05 | 2.700809e-05 | 2.716313e-05 | 2.679433e-05 | 4.770525e-06 | 4.122383e-06 | 3.869238e-06 | 3.379915e-06 | 9.304291e-06 | 2.88125e-06 | 9.779673e-06 | 2.64518e-05 | 5.689391e-06 | 5.034031e-06 | 4.798057e-06 | 3.944151e-06 | 2.736531e-05 | 2.692762e-05
5.1 | 2.74363e-05 | 2.686001e-05 | 2.701842e-05 | 2.716607e-05 | 2.677803e-05 | 4.189351e-06 | 3.626017e-06 | 3.435736e-06 | 2.967427e-06 | 8.104427e-06 | 2.560584e-06 | 2.700917e-05 | 2.646566e-05 | 4.972419e-06 | 4.408474e-06 | 4.249508e-06 | 3.475201e-06 | 2.73663e-05 | 2.69275e-05
5 | 2.74374e-05 | 2.689357e-05 | 2.702276e-05 | 2.716854e-05 | 2.674566e-05 | 3.667374e-06 | 3.177352e-06 | 3.046734e-06 | 2.625573e-06 | 7.010269e-06 | 4.003086e-06 | 2.701415e-05 | 2.646467e-05 | 4.33097e-06 | 3.968948e-06 | 3.737048e-06 | 4.87463e-06 | 2.736846e-05 | 2.69365e-05
4.9 | 2.74379e-05 | 2.694051e-05 | 2.702232e-05 | 2.716781e-05 | 2.675949e-05 | 3.200897e-06 | 2.771441e-06 | 2.695713e-06 | 2.303801e-06 | 6.053946e-06 | 4.667119e-06 | 2.69973e-05 | 2.646918e-05 | 3.758585e-06 | 3.340043e-06 | 3.26935e-06 | 2.649787e-06 | 2.736846e-05 | 2.692678e-05
4.8 | 2.74386e-05 | 2.698501e-05 | 2.703376e-05 | 2.716816e-05 | 2.674342e-05 | 2.783636e-06 | 2.405111e-06 | 2.34766e-06 | 2.0015e-06 | 5.187641e-06 | 3.822817e-06 | 2.701886e-05 | 2.645154e-05 | 3.247784e-06 | 2.885587e-06 | 2.870365e-06 | 4.99122e-06 | 2.736333e-05 | 2.692902e-05
4.7 | 2.743767e-05 | 2.719508e-05 | 2.704968e-05 | 2.716164e-05 | 2.672206e-05 | 2.506771e-06 | 2.073648e-06 | 2.065033e-06 | 1.739478e-06 | 4.443806e-06 | 1.507287e-06 | 2.70266e-05 | 2.612337e-05 | 2.790184e-06 | 2.478628e-06 | 2.508634e-06 | 5.188253e-06 | 2.736761e-05 | 2.69319e-05
4.6 | 2.743854e-05 | 2.723048e-05 | 2.705681e-05 | 2.716942e-05 | 2.671691e-05 | 2.658111e-06 | 1.773995e-06 | 1.785666e-06 | 1.500011e-06 | 4.082191e-06 | 9.245414e-07 | 2.702992e-05 | 2.345006e-05 | 2.382585e-06 | 2.11451e-06 | 2.147572e-06 | 4.494417e-06 | 2.736764e-05 | 2.693103e-05
4.5 | 2.743799e-05 | 2.724383e-05 | 2.706196e-05 | 2.716912e-05 | 2.673498e-05 | 1.742272e-06 | 1.502922e-06 | 1.596258e-06 | 1.278182e-06 | 2.602939e-05 | 1.791108e-06 | 2.702928e-05 | 2.127248e-05 | 2.017652e-06 | 1.788343e-06 | 1.800887e-06 | 3.393914e-06 | 2.736636e-05 | 2.695643e-05
4.4 | 2.743708e-05 | 2.72365e-05 | 2.706394e-05 | 2.71539e-05 | 2.672736e-05 | 1.466629e-06 | 1.257577e-06 | 1.392444e-06 | 1.082692e-06 | 2.695798e-05 | 1.328939e-06 | 2.705152e-05 | 1.90342e-05 | 1.685316e-06 | 1.496897e-06 | 1.489097e-06 | 3.072171e-06 | 2.73599e-05 | 2.695646e-05
4.3 | 2.743705e-05 | 2.723924e-05 | 2.704718e-05 | 2.715594e-05 | 2.671481e-05 | 1.233566e-06 | 1.037261e-06 | 1.165288e-06 | 9.06788e-07 | 2.695149e-05 | 1.105596e-06 | 2.705556e-05 | 1.778119e-05 | 1.386681e-06 | 1.236767e-06 | 1.295732e-06 | 2.532528e-06 | 2.737271e-05 | 2.699607e-05
4.2 | 2.743755e-05 | 2.724462e-05 | 2.704945e-05 | 2.716211e-05 | 2.671999e-05 | 1.05222e-06 | 8.385396e-07 | 9.886862e-07 | 7.405179e-07 | 2.697465e-05 | 9.531504e-07 | 2.704826e-05 | 1.67953e-05 | 1.116598e-06 | 1.002423e-06 | 1.009379e-06 | 1.741515e-06 | 2.73714e-05 | 2.699613e-05
4.1 | 2.743831e-05 | 2.724931e-05 | 2.705358e-05 | 2.71594e-05 | 2.671711e-05 | 9.157229e-07 | 6.620539e-07 | 7.928757e-07 | 5.955808e-07 | 2.69842e-05 | 8.248899e-07 | 2.70475e-05 | 1.565967e-05 | 8.794887e-07 | 7.939816e-07 | 8.27451e-07 | 1.304608e-06 | 2.736942e-05 | 2.730513e-05
4 | 2.743854e-05 | 2.725405e-05 | 2.706394e-05 | 2.715454e-05 | 2.668568e-05 | 8.433708e-07 | 5.094043e-07 | 5.724141e-07 | 4.721223e-07 | 2.698784e-05 | 6.234332e-07 | 2.704025e-05 | 1.446705e-05 | 6.781484e-07 | 6.12461e-07 | 1.265341e-05 | 1.087901e-06 | 2.737207e-05 | 2.732661e-05
3.9 | 2.743839e-05 | 2.725649e-05 | 2.706927e-05 | 2.716071e-05 | 2.586699e-05 | 8.208444e-07 | 3.775931e-07 | 4.371104e-07 | 3.613823e-07 | 2.699267e-05 | 3.734895e-07 | 2.705239e-05 | 1.378794e-05 | 5.030888e-07 | 4.562899e-07 | 2.683944e-05 | 1.022127e-06 | 2.737169e-05 | 2.733091e-05
3.8 | 2.743737e-05 | 2.725711e-05 | 2.708062e-05 | 2.715399e-05 | 2.193521e-05 | 9.648211e-07 | 2.678134e-07 | 3.305322e-07 | 2.737215e-07 | 2.700402e-05 | 2.879533e-07 | 2.70702e-05 | 1.470387e-05 | 3.573077e-07 | 3.463938e-07 | 2.690847e-05 | 8.017814e-07 | 2.73711e-05 | 2.732908e-05
3.7 | 2.743688e-05 | 2.72638e-05 | 2.707186e-05 | 2.714098e-05 | 2.217424e-05 | 1.299835e-06 | 1.791632e-07 | 2.484594e-07 | 1.983717e-07 | 2.699686e-05 | 2.042798e-07 | 2.70748e-05 | 2.274904e-05 | 2.415909e-07 | 2.169691e-07 | 2.72622e-05 | 6.305345e-07 | 2.737061e-05 | 2.733819e-05
3.6 | 2.743528e-05 | 2.726165e-05 | 2.707116e-05 | 2.715987e-05 | 2.685844e-05 | 1.810084e-06 | 1.110893e-07 | 1.607114e-07 | 1.453445e-07 | 2.696694e-05 | 1.406588e-07 | 2.707474e-05 | 2.694631e-05 | 1.515436e-07 | 1.361477e-07 | 2.736799e-05 | 2.116925e-06 | 2.736313e-05 | 2.72558e-05
3.5 | 2.743586e-05 | 2.726397e-05 | 2.707032e-05 | 2.715929e-05 | 2.69438e-05 | 3.31481e-06 | 6.065238e-08 | 1.068984e-07 | 1.015433e-07 | 2.696691e-05 | 9.938958e-08 | 2.707075e-05 | 2.699305e-05 | 8.603092e-08 | 7.537892e-08 | 2.737172e-05 | 1.354958e-05 | 2.737145e-05 | 2.72344e-05
3.4 | 2.743656e-05 | 2.726621e-05 | 2.707113e-05 | 2.715862e-05 | 2.698923e-05 | 6.201881e-06 | 2.846355e-08 | 7.037306e-08 | 8.958159e-08 | 2.696319e-05 | 6.443588e-08 | 2.707663e-05 | 2.700987e-05 | 4.144385e-08 | 5.430775e-08 | 2.737576e-05 | 2.707381e-05 | 2.737014e-05 | 2.734878e-05
3.3 | 2.743682e-05 | 2.727017e-05 | 2.70743e-05 | 2.716691e-05 | 2.701514e-05 | 2.054923e-05 | 5.70435e-09 | 3.530295e-08 | 6.388291e-08 | 2.699165e-05 | 1.129229e-08 | 2.708178e-05 | 2.702564e-05 | 1.251465e-08 | 4.190952e-08 | 2.737911e-05 | 2.70601e-05 | 2.736927e-05 | 2.73539e-05
3.2 | 2.743708e-05 | 2.727125e-05 | 2.706709e-05 | 2.71652e-05 | 2.702075e-05 | 2.701444e-05 | 6.46105e-09 | 1.586159e-08 | 3.605965e-08 | 2.70344e-05 | 2.104207e-08 | 2.708961e-05 | 2.704302e-05 | 4.24916e-09 | 2.491288e-08 | 2.738187e-05 | 2.725943e-05 | 2.736854e-05 | 2.735376e-05
3.1 | 2.743644e-05 | 2.727137e-05 | 2.70631e-05 | 2.716502e-05 | 2.699785e-05 | 2.705725e-05 | 1.280569e-08 | 4.19095e-09 | 1.204899e-08 | 2.704022e-05 | 1.551234e-08 | 2.710463e-05 | 2.70537e-05 | 1.155422e-08 | 1.263106e-08 | 2.738461e-05 | 2.733682e-05 | 2.736787e-05 | 2.735233e-05
3 | 2.743563e-05 | 2.727567e-05 | 2.707986e-05 | 2.716502e-05 | 2.702948e-05 | 2.708717e-05 | 1.810258e-08 | 3.20142e-09 | 5.35511e-09 | 2.704491e-05 | 4.68572e-09 | 2.710073e-05 | 2.706682e-05 | 1.626904e-08 | 2.3283e-10 | 2.738653e-05 | 2.734075e-05 | 2.736656e-05 | 2.7348e-05
2.9 | 2.743525e-05 | 2.727273e-05 | 2.713496e-05 | 2.716883e-05 | 2.702471e-05 | 2.711141e-05 | 1.743319e-08 | 1.123408e-08 | 1.30967e-09 | 2.704942e-05 | 1.079752e-08 | 2.710862e-05 | 2.707489e-05 | 1.906301e-08 | 4.5693e-09 | 2.738787e-05 | 2.734375e-05 | 2.736662e-05 | 2.734445e-05
2.8 | 2.743516e-05 | 2.727416e-05 | 2.717035e-05 | 2.716357e-05 | 2.701191e-05 | 2.712122e-05 | 2.101297e-08 | 1.437729e-08 | 6.57747e-09 | 2.704887e-05 | 9.45875e-09 | 2.710635e-05 | 2.71363e-05 | 2.101297e-08 | 1.155422e-08 | 2.738912e-05 | 2.734613e-05 | 2.737009e-05 | 2.734893e-05
2.7 | 2.743522e-05 | 2.727465e-05 | 2.718705e-05 | 2.717006e-05 | 2.701225e-05 | 2.713117e-05 | 2.468005e-08 | 2.057641e-08 | 4.16185e-09 | 2.705021e-05 | 3.37604e-09 | 2.710844e-05 | 2.732236e-05 | 2.252636e-08 | 9.57516e-09 | 2.739026e-05 | 2.734966e-05 | 2.736694e-05 | 2.734485e-05
2.6 | 2.743531e-05 | 2.726787e-05 | 2.720099e-05 | 2.716694e-05 | 2.702407e-05 | 2.71397e-05 | 2.366141e-08 | 2.220622e-08 | 1.36788e-09 | 2.70562e-05 | 1.65892e-09 | 2.711525e-05 | 2.733048e-05 | 2.345769e-08 | 1.341687e-08 | 2.739162e-05 | 2.735213e-05 | 2.736895e-05 | 2.73395e-05
2.5 | 2.743411e-05 | 2.727049e-05 | 2.720923e-05 | 2.716447e-05 | 2.700544e-05 | 2.714514e-05 | 2.869638e-08 | 2.415618e-08 | 9.22591e-09 | 2.706854e-05 | 7.276e-10 | 2.710894e-05 | 2.730452e-05 | 2.444722e-08 | 1.769513e-08 | 2.739299e-05 | 2.735428e-05 | 2.736651e-05 | 2.733641e-05
2.4 | 2.7434e-05 | 2.726767e-05 | 2.720999e-05 | 2.715571e-05 | 2.701403e-05 | 2.715614e-05 | 2.942397e-08 | 2.537854e-08 | 1.786975e-08 | 2.70801e-05 | 2.0373e-10 | 2.710821e-05 | 2.730879e-05 | 2.558227e-08 | 2.060551e-08 | 2.739407e-05 | 2.734386e-05 | 2.736753e-05 | 2.7339e-05
2.3 | 2.743286e-05 | 2.727524e-05 | 2.721374e-05 | 2.71583e-05 | 2.316284e-05 | 2.715658e-05 | 2.907473e-08 | 2.459274e-08 | 2.406887e-08 | 2.707075e-05 | 2.15368e-09 | 2.711057e-05 | 2.730996e-05 | 2.65718e-08 | 2.249726e-08 | 2.739503e-05 | 2.733097e-05 | 2.736892e-05 | 2.73356e-05
2.2 | 2.74317e-05 | 2.727806e-05 | 2.72163e-05 | 2.715326e-05 | 1.653316e-05 | 2.71626e-05 | 3.734021e-08 | 2.756133e-08 | 2.28174e-08 | 2.706528e-05 | 6.75209e-09 | 2.710786e-05 | 2.731881e-05 | 2.729939e-08 | 2.290471e-08 | 2.739497e-05 | 2.732564e-05 | 2.73686e-05 | 2.732957e-05
2.1 | 2.742748e-05 | 2.727992e-05 | 2.722989e-05 | 2.714686e-05 | 2.696097e-05 | 2.716752e-05 | 2.930756e-08 | 2.919114e-08 | 2.427259e-08 | 2.706636e-05 | 7.858e-10 | 2.706866e-05 | 2.72927e-05 | 2.799788e-08 | 2.438901e-08 | 2.739494e-05 | 2.732503e-05 | 2.736828e-05 | 2.734308e-05
2 | 2.742713e-05 | 2.727364e-05 | 2.723286e-05 | 2.713187e-05 | 2.505942e-05 | 2.716697e-05 | 3.093737e-08 | 1.68802e-09 | 2.610614e-08 | 2.707576e-05 | 6.19912e-09 | 2.710806e-05 | 2.727919e-05 | 2.875458e-08 | 2.601882e-08 | 2.739482e-05 | 2.732509e-05 | 2.736444e-05 | 2.734506e-05
1.9 | 2.742658e-05 | 2.727221e-05 | 2.723566e-05 | 2.713202e-05 | 2.208361e-05 | 2.716779e-05 | 3.04135e-08 | 2.198701e-05 | 1.5425e-09 | 2.707561e-05 | 1.437729e-08 | 2.711383e-05 | 2.727628e-05 | 2.954039e-08 | 2.695015e-08 | 2.739482e-05 | 2.733094e-05 | 2.736499e-05 | 2.733915e-05
1.8 | 2.742014e-05 | 2.727125e-05 | 2.723135e-05 | 2.709974e-05 | 2.031715e-05 | 2.716997e-05 | 3.247987e-08 | 2.732084e-05 | 6.07979e-08 | 2.706423e-05 | 1.19326e-09 | 2.711109e-05 | 2.708461e-05 | 2.997695e-08 | 2.785237e-08 | 2.739546e-05 | 2.733426e-05 | 2.736508e-05 | 2.73436e-05
1.7 | 2.742038e-05 | 2.727198e-05 | 2.723222e-05 | 2.713711e-05 | 1.831687e-05 | 2.717148e-05 | 3.026798e-08 | 2.73356e-05 | 9.74978e-09 | 2.701263e-05 | 1.04774e-09 | 2.710643e-05 | 1.402275e-05 | 1.35164e-05 | 2.901652e-08 | 2.739578e-05 | 2.734046e-05 | 2.736205e-05 | 2.735294e-05
1.6 | 2.742503e-05 | 2.727541e-05 | 2.723493e-05 | 2.612968e-05 | 1.769551e-05 | 2.71695e-05 | 5.26779e-09 | 2.733659e-05 | 1.581167e-05 | 2.61617e-05 | 1.452281e-08 | 2.711866e-05 | 1.941051e-06 | 2.732725e-05 | 2.968591e-08 | 2.739596e-05 | 2.733103e-05 | 2.736246e-05 | 2.735839e-05
1.5 | 2.742274e-05 | 2.727463e-05 | 2.723109e-05 | 2.38728e-05 | 2.74021e-05 | 2.716243e-05 | 3.364403e-08 | 2.729319e-05 | 2.733109e-05 | 2.524036e-05 | 3.396417e-08 | 2.710772e-05 | 1.651119e-06 | 2.732972e-05 | 3.03844e-08 | 2.739549e-05 | 2.729686e-05 | 2.736202e-05 | 2.735699e-05
1.4 | 2.74218e-05 | 2.726895e-05 | 2.722308e-05 | 2.14203e-05 | 2.741173e-05 | 2.710999e-05 | 3.335299e-08 | 2.732006e-05 | 2.733403e-05 | 2.360751e-05 | 3.442983e-08 | 2.652389e-05 | 1.462322e-06 | 2.733426e-05 | 3.128662e-08 | 2.739485e-05 | 2.713763e-05 | 2.736537e-05 | 2.735565e-05
1.3 | 2.742143e-05 | 2.726458e-05 | 2.721665e-05 | 2.092644e-05 | 2.741389e-05 | 2.593832e-05 | 3.198511e-08 | 2.725876e-05 | 2.73358e-05 | 2.181294e-05 | 7.42148e-09 | 2.495319e-05 | 1.241831e-06 | 2.733234e-05 | 3.207242e-08 | 2.739421e-05 | 2.714214e-05 | 2.736392e-05 | 2.735353e-05
1.2 | 2.742023e-05 | 2.725743e-05 | 2.695623e-05 | 1.906819e-05 | 2.740798e-05 | 2.370795e-05 | 3.483729e-08 | 2.697855e-05 | 2.733665e-05 | 1.987038e-05 | 1.44646e-08 | 2.207677e-05 | 1.038687e-06 | 2.733522e-05 | 3.250898e-08 | 2.739337e-05 | 2.715041e-05 | 2.736197e-05 | 2.735329e-05
1.1 | 2.741884e-05 | 2.718816e-05 | 2.523148e-05 | 1.681468e-05 | 2.740914e-05 | 2.177895e-05 | 3.527384e-08 | 2.710373e-05 | 2.733583e-05 | 1.809184e-05 | 1.248554e-08 | 2.117708e-05 | 8.849893e-07 | 2.727043e-05 | 3.309106e-08 | 2.739305e-05 | 2.69257e-05 | 2.735955e-05 | 2.735222e-05
1 | 2.741406e-05 | 2.525299e-05 | 2.300603e-05 | 1.469179e-05 | 2.741013e-05 | 1.99285e-05 | 3.556488e-08 | 1.339536e-05 | 2.733749e-05 | 1.632379e-05 | 2.302113e-08 | 1.925803e-05 | 1.186936e-05 | 2.732617e-05 | 3.338209e-08 | 2.739285e-05 | 2.511297e-05 | 2.735577e-05 | 2.735024e-05
0.9 | 2.741575e-05 | 2.272549e-05 | 2.069588e-05 | 1.34696e-05 | 2.740434e-05 | 1.779624e-05 | 3.588502e-08 | 1.988412e-05 | 2.733481e-05 | 1.482596e-05 | 6.327173e-08 | 1.730002e-05 | 1.246954e-05 | 2.730821e-05 | 3.373134e-08 | 2.739177e-05 | 2.212214e-05 | 2.73542e-05 | 2.734654e-05
0.8 | 2.740909e-05 | 2.020982e-05 | 1.838725e-05 | 1.158993e-05 | 2.739776e-05 | 1.546132e-05 | 3.623427e-08 | 1.366698e-05 | 2.734715e-05 | 1.324737e-05 | 2.756133e-08 | 1.526094e-05 | 1.081798e-05 | 2.73216e-05 | 3.42261e-08 | 2.739107e-05 | 1.955411e-05 | 2.735402e-05 | 2.734247e-05
0.7 | 2.740481e-05 | 1.770019e-05 | 1.548801e-05 | 9.537092e-06 | 2.737102e-05 | 1.34338e-05 | 3.655441e-08 | 2.459274e-08 | 2.735094e-05 | 1.163903e-05 | 3.242167e-08 | 1.334064e-05 | 8.87012e-06 | 2.725565e-05 | 3.469177e-08 | 2.738915e-05 | 1.727007e-05 | 2.735146e-05 | 2.733505e-05
0.6 | 2.740105e-05 | 1.514822e-05 | 1.280758e-05 | 8.044182e-06 | 2.738714e-05 | 1.172203e-05 | 3.678724e-08 | 2.756133e-08 | 2.734785e-05 | 9.979907e-06 | 3.603054e-08 | 1.147485e-05 | 2.844026e-06 | 2.73117e-05 | 3.507012e-08 | 2.738729e-05 | 1.459385e-05 | 2.653323e-05 | 2.733892e-05
0.5 | 2.738723e-05 | 1.168199e-05 | 1.03667e-05 | 6.510585e-06 | 2.739092e-05 | 9.59629e-06 | 3.713649e-08 | 2.939487e-08 | 2.734258e-05 | 8.345291e-06 | 3.763125e-08 | 9.547803e-06 | 3.119261e-06 | 2.62078e-05 | 3.556488e-08 | 2.73849e-05 | 1.239494e-05 | 2.734785e-05 | 2.733423e-05
0.4 | 2.554618e-05 | 8.610805e-06 | 7.720111e-06 | 4.981062e-06 | 2.736764e-05 | 7.086608e-06 | 3.736932e-08 | 3.079185e-08 | 2.732649e-05 | 6.570423e-06 | 3.664172e-08 | 7.60876e-06 | 2.209796e-06 | 2.384055e-05 | 3.591413e-08 | 2.738231e-05 | 9.096868e-06 | 2.734252e-05 | 2.733158e-05
0.3 | 1.887832e-05 | 6.618648e-06 | 3.681867e-06 | 3.605644e-06 | 2.411639e-05 | 4.686794e-06 | 3.783498e-08 | 3.198511e-08 | 2.380405e-05 | 4.897796e-06 | 3.544847e-08 | 5.519832e-06 | 1.006119e-07 | 2.578457e-05 | 3.629248e-08 | 2.737853e-05 | 6.997288e-06 | 2.733312e-05 | 2.728662e-05
0.2 | 1.00864e-05 | 3.771333e-06 | 1.954177e-06 | 1.885433e-06 | 1.819967e-05 | 2.37269e-06 | 3.821333e-08 | 3.314926e-08 | 1.003602e-05 | 2.303655e-06 | 3.128662e-08 | 3.76426e-06 | 5.020411e-08 | 2.73133e-05 | 3.664172e-08 | 2.737105e-05 | 3.437046e-06 | 2.711097e-05 | 1.708331e-05
0.1 | 3.44601e-06 | 1.055654e-06 | 3.75032e-07 | 5.104521e-07 | 7.199531e-06 | 1.821609e-07 | 3.853347e-08 | 3.41679e-08 | 6.60657e-09 | 5.267211e-07 | 4.173489e-08 | 1.366134e-07 | 4.01633e-09 | 1.414758e-05 | 3.699097e-08 | 2.734232e-05 | 1.259934e-06 | 1.170766e-05 | 1.021693e-05
0 | 2.013985e-08 | 3.061723e-08 | 3.178138e-08 | 3.11411e-08 | 2.520392e-08 | 3.693276e-08 | 3.897003e-08 | 3.515743e-08 | 3.355672e-08 | 3.294554e-08 | 1.557055e-08 | 3.326568e-08 | 3.090827e-08 | 2.383604e-08 | 3.734021e-08 | 1.091394e-08 | 3.003515e-08 | 2.05182e-08 | 2.313755e-08
0 | 1.65892e-09 | 4.30737e-09 | 4.91855e-09 | 5.326e-09 | 5.79166e-09 | 6.95582e-09 | 7.39237e-09 | 7.15954e-09 | 7.36327e-09 | 4.01633e-09 | 5.50062e-09 | 4.22006e-09 | 4.51109e-09 | 2.21189e-09 | 5.26779e-09 | 1.19326e-09 | 4.22006e-09 | 2.32831e-09 | 3.43425e-09
-0.1 | 1.734588e-08 | 2.273009e-08 | 2.293382e-08 | 2.328306e-08 | 2.409797e-08 | 2.596062e-08 | 2.625166e-08 | 2.607703e-08 | 2.628076e-08 | 2.334127e-08 | 2.441811e-08 | 2.692104e-08 | 2.441811e-08 | 1.167064e-08 | 2.491288e-08 | 2.731412e-05 | 2.348679e-08 | 1.967419e-08 | 2.188608e-08
-0.2 | 1.865556e-08 | 2.485467e-08 | 2.517481e-08 | 8.169445e-08 | 2.630986e-08 | 2.846355e-08 | 2.904562e-08 | 2.857996e-08 | 2.878369e-08 | 2.552406e-08 | 2.663e-08 | 2.625166e-08 | 2.630986e-08 | 7.68341e-09 | 2.753222e-08 | 2.734901e-05 | 2.58442e-08 | 2.197339e-08 | 2.424349e-08
-0.3 | 1.958688e-08 | 2.645538e-08 | 2.683373e-08 | 2.724119e-08 | 2.805609e-08 | 3.018067e-08 | 3.082096e-08 | 3.029709e-08 | 3.058813e-08 | 2.706656e-08 | 2.389424e-08 | 2.747402e-08 | 2.805609e-08 | 1.30967e-09 | 2.930756e-08 | 2.735958e-05 | 2.753222e-08 | 2.331217e-08 | 2.58442e-08
-0.4 | 2.043089e-08 | 2.779416e-08 | 2.80852e-08 | 2.846355e-08 | 2.954039e-08 | 3.169407e-08 | 3.236346e-08 | 3.201421e-08 | 3.213063e-08 | 2.831803e-08 | 3.905734e-08 | 2.898742e-08 | 1.640292e-07 | 4.371395e-08 | 3.067544e-08 | 2.736616e-05 | 2.898742e-08 | 2.438901e-08 | 2.718298e-08
-0.5 | 2.107117e-08 | 2.89001e-08 | 2.919114e-08 | 2.974411e-08 | 3.079185e-08 | 3.297464e-08 | 3.370224e-08 | 3.34403e-08 | 3.352761e-08 | 2.968591e-08 | 3.346941e-08 | 3.023888e-08 | 2.824818e-07 | 9.6043e-10 | 3.215973e-08 | 2.737087e-05 | 3.03553e-08 | 2.534944e-08 | 2.846355e-08
-0.6 | 2.185698e-08 | 3.009336e-08 | 3.020978e-08 | 3.606896e-06 | 3.201421e-08 | 3.442983e-08 | 3.49537e-08 | 3.477908e-08 | 3.486639e-08 | 3.079185e-08 | 3.477908e-08 | 3.146124e-08 | 3.319292e-07 | 6.682239e-08 | 3.358582e-08 | 2.737483e-05 | 3.160676e-08 | 1.970917e-05 | 2.974411e-08
-0.7 | 2.249726e-08 | 3.11702e-08 | 3.111199e-08 | 7.370283e-06 | 3.314926e-08 | 3.562309e-08 | 3.617606e-08 | 3.603054e-08 | 3.620517e-08 | 3.18978e-08 | 2.913293e-08 | 3.256719e-08 | 4.674948e-07 | 2.05182e-08 | 3.486639e-08 | 2.737783e-05 | 3.288733e-08 | 2.732113e-05 | 3.108289e-08
-0.8 | 2.296292e-08 | 3.224704e-08 | 3.213063e-08 | 1.024074e-05 | 3.434252e-08 | 3.669993e-08 | 3.728201e-08 | 3.71947e-08 | 3.731111e-08 | 3.282912e-08 | 4.319008e-08 | 3.355672e-08 | 5.256152e-07 | 1.0652e-08 | 3.591413e-08 | 2.738059e-05 | 3.4197e-08 | 2.732649e-05 | 3.218884e-08
-0.9 | 2.348679e-08 | 3.320747e-08 | 3.303285e-08 | 1.127218e-05 | 3.544847e-08 | 3.792229e-08 | 3.856258e-08 | 3.821333e-08 | 3.841706e-08 | 3.390596e-08 | 3.821333e-08 | 3.477908e-08 | 6.316695e-07 | 3.14321e-09 | 3.710738e-08 | 2.738304e-05 | 3.539026e-08 | 2.732957e-05 | 3.349851e-08
-1 | 2.395245e-08 | 3.399327e-08 | 3.384775e-08 | 9.636045e-06 | 3.629248e-08 | 3.888272e-08 | 3.955211e-08 | 3.929017e-08 | 3.94939e-08 | 3.469177e-08 | 4.353933e-08 | 3.562309e-08 | 6.672053e-07 | 4.666101e-06 | 3.809691e-08 | 2.738537e-05 | 3.637979e-08 | 2.73317e-05 | 4.900794e-07
-1.1 | 2.438901e-08 | 3.480818e-08 | 3.454625e-08 | 8.440809e-06 | 3.72529e-08 | 3.975583e-08 | 4.045432e-08 | 4.02506e-08 | 4.048343e-08 | 3.544847e-08 | 3.838795e-08 | 3.652531e-08 | 7.601338e-07 | 2.584461e-05 | 3.899913e-08 | 2.738772e-05 | 3.734021e-08 | 2.733187e-05 | 4.422618e-07
-1.2 | 2.491288e-08 | 3.544847e-08 | 3.509922e-08 | 2.316054e-06 | 3.818423e-08 | 4.062895e-08 | 4.138565e-08 | 4.124013e-08 | 4.138565e-08 | 3.640889e-08 | 3.812602e-08 | 3.739842e-08 | 4.572736e-06 | 2.711799e-05 | 4.001777e-08 | 2.738961e-05 | 3.835885e-08 | 2.733362e-05 | 7.059425e-07
-1.3 | 2.543675e-08 | 3.623427e-08 | 3.588502e-08 | 3.783498e-08 | 3.902824e-08 | 4.138565e-08 | 4.217145e-08 | 4.208414e-08 | 4.234607e-08 | 3.707828e-08 | 3.72529e-08 | 3.818423e-08 | 9.426731e-07 | 2.730021e-05 | 4.091999e-08 | 2.739133e-05 | 3.937748e-08 | 2.734069e-05 | 1.701742e-05
-1.4 | 2.587331e-08 | 3.704918e-08 | 3.64962e-08 | 4.18222e-08 | 3.978494e-08 | 4.222966e-08 | 4.292815e-08 | 4.301546e-08 | 4.316098e-08 | 3.780588e-08 | 4.161848e-08 | 3.891182e-08 | 1.096079e-06 | 2.726517e-05 | 4.185131e-08 | 2.739299e-05 | 4.033791e-08 | 2.734133e-05 | 2.730015e-05
-1.5 | 2.622255e-08 | 3.771856e-08 | 3.707828e-08 | 4.441245e-08 | 4.071626e-08 | 4.289905e-08 | 4.383037e-08 | 4.380126e-08 | 4.40341e-08 | 3.847526e-08 | 4.842877e-08 | 3.9523e-08 | 1.130655e-06 | 2.734773e-05 | 4.266622e-08 | 2.739448e-05 | 4.115282e-08 | 9.085867e-06 | 2.730431e-05
-1.6 | 2.674642e-08 | 3.847526e-08 | 3.777677e-08 | 4.592584e-08 | 4.144385e-08 | 4.400499e-08 | 4.461617e-08 | 4.464528e-08 | 4.490721e-08 | 3.917376e-08 | 3.006426e-08 | 4.039612e-08 | 1.171138e-06 | 2.734305e-05 | 4.353933e-08 | 2.739605e-05 | 4.211324e-08 | 6.772461e-08 | 2.730091e-05
-1.7 | 2.706656e-08 | 3.905734e-08 | 3.830064e-08 | 4.586764e-08 | 4.214235e-08 | 4.461617e-08 | 4.537287e-08 | 4.540198e-08 | 4.55766e-08 | 3.978494e-08 | 2.919114e-08 | 4.10073e-08 | 1.241657e-06 | 2.73248e-05 | 4.420872e-08 | 2.73975e-05 | 4.767207e-08 | 4.962203e-08 | 2.72957e-05
-1.8 | 2.756133e-08 | 3.975583e-08 | 3.885361e-08 | 2.694433e-07 | 4.286994e-08 | 4.543108e-08 | 4.598405e-08 | 4.618778e-08 | 4.63624e-08 | 4.054164e-08 | 6.600749e-08 | 4.170579e-08 | 1.33345e-06 | 2.734861e-05 | 4.490721e-08 | 2.739881e-05 | 4.362664e-08 | 4.449976e-08 | 2.729587e-05
-1.9 | 2.80852e-08 | 4.022149e-08 | 3.946479e-08 | 6.330083e-08 | 4.359754e-08 | 4.607136e-08 | 4.682806e-08 | 4.694448e-08 | 4.723552e-08 | 4.126923e-08 | 4.676986e-08 | 4.237518e-08 | 1.159377e-05 | 2.732332e-05 | 4.578033e-08 | 2.740012e-05 | 4.449976e-08 | 4.237518e-08 | 2.730431e-05
-2 | 2.863817e-08 | 4.097819e-08 | 3.995956e-08 | 6.23404e-08 | 4.426693e-08 | 4.676986e-08 | 4.752656e-08 | 4.761387e-08 | 4.805042e-08 | 4.190952e-08 | 4.118192e-08 | 4.304457e-08 | 2.714913e-05 | 2.73294e-05 | 4.644971e-08 | 2.740126e-05 | 4.522735e-08 | 4.135654e-08 | 2.731045e-05
-2.1 | 2.922025e-08 | 4.167669e-08 | 4.057074e-08 | 5.800393e-08 | 4.487811e-08 | 4.749745e-08 | 4.828325e-08 | 4.845788e-08 | 4.962203e-08 | 4.25498e-08 | 3.812602e-08 | 4.377216e-08 | 1.622236e-05 | 2.733717e-05 | 4.723552e-08 | 2.740242e-05 | 4.598405e-08 | 4.10655e-08 | 2.730923e-05
-2.2 | 2.95986e-08 | 4.237518e-08 | 4.10655e-08 | 4.647882e-08 | 4.575122e-08 | 4.819594e-08 | 4.901085e-08 | 4.918547e-08 | 5.445327e-08 | 4.324829e-08 | 5.110633e-08 | 4.447065e-08 | 1.098815e-06 | 2.734186e-05 | 4.802132e-08 | 2.740329e-05 | 4.679896e-08 | 4.10073e-08 | 2.731135e-05
-2.3 | 3.023888e-08 | 4.307367e-08 | 4.167669e-08 | 4.604226e-08 | 4.642061e-08 | 4.898175e-08 | 4.979665e-08 | 4.988397e-08 | 1.054723e-07 | 4.435424e-08 | 4.682806e-08 | 4.508183e-08 | 9.353389e-07 | 2.734351e-05 | 4.874892e-08 | 2.740443e-05 | 4.752656e-08 | 4.115282e-08 | 2.732067e-05
-2.4 | 3.079185e-08 | 4.385947e-08 | 4.234607e-08 | 4.805042e-08 | 4.717731e-08 | 4.979665e-08 | 5.061156e-08 | 5.075708e-08 | 7.025665e-08 | 4.569301e-08 | 5.788752e-08 | 4.583853e-08 | 4.992471e-07 | 2.733967e-05 | 4.959293e-08 | 2.740516e-05 | 4.837057e-08 | 4.158937e-08 | 2.731144e-05
-2.5 | 3.134483e-08 | 4.449976e-08 | 4.292815e-08 | 4.548929e-08 | 4.793401e-08 | 5.055335e-08 | 5.131005e-08 | 5.151378e-08 | 5.215406e-08 | 5.419133e-08 | 5.829497e-08 | 4.642061e-08 | 7.656636e-07 | 2.73262e-05 | 5.020411e-08 | 2.740612e-05 | 4.903995e-08 | 4.202593e-08 | 2.731112e-05
-2.6 | 3.210152e-08 | 4.516914e-08 | 4.359754e-08 | 5.098991e-08 | 4.869071e-08 | 5.133916e-08 | 5.218317e-08 | 5.232869e-08 | 5.264883e-08 | 1.130684e-07 | 4.831236e-08 | 4.723552e-08 | 9.859214e-07 | 2.733013e-05 | 5.101901e-08 | 2.740708e-05 | 5.020411e-08 | 4.374306e-08 | 2.731735e-05
-2.7 | 3.277091e-08 | 4.604226e-08 | 4.426693e-08 | 6.062328e-08 | 4.94183e-08 | 5.212496e-08 | 5.291076e-08 | 5.302718e-08 | 5.323091e-08 | 3.057648e-07 | 4.452886e-08 | 4.793401e-08 | 8.76229e-07 | 2.7367e-05 | 5.174661e-08 | 2.74081e-05 | 5.09026e-08 | 4.586764e-08 | 2.732078e-05
-2.8 | 3.355672e-08 | 4.694448e-08 | 4.493631e-08 | 4.857429e-08 | 5.020411e-08 | 5.299808e-08 | 5.366746e-08 | 5.401671e-08 | 5.413312e-08 | 1.207751e-06 | 5.029142e-08 | 4.871981e-08 | 9.781506e-07 | 2.734209e-05 | 5.256152e-08 | 2.740894e-05 | 5.229958e-08 | 4.516914e-08 | 2.728638e-05
-2.9 | 3.42261e-08 | 4.778849e-08 | 4.563481e-08 | 4.805042e-08 | 5.110633e-08 | 5.384209e-08 | 5.614129e-08 | 5.488982e-08 | 5.506445e-08 | 1.072767e-06 | 6.848131e-08 | 4.953472e-08 | 1.071225e-06 | 2.733769e-05 | 5.346374e-08 | 2.740955e-05 | 1.314312e-05 | 4.770118e-08 | 2.729963e-05
-3 | 3.515743e-08 | 4.869071e-08 | 4.650792e-08 | 4.886533e-08 | 5.189213e-08 | 5.480251e-08 | 5.599577e-08 | 5.573384e-08 | 5.602487e-08 | 5.817856e-08 | 6.490154e-08 | 5.037873e-08 | 1.08729e-06 | 2.73294e-05 | 5.433685e-08 | 2.741007e-05 | 2.709735e-05 | 4.755566e-08 | 2.728897e-05
-3.1 | 3.614696e-08 | 4.970934e-08 | 4.741014e-08 | 4.973845e-08 | 5.288166e-08 | 5.579204e-08 | 5.663605e-08 | 5.669426e-08 | 5.742186e-08 | 6.557093e-08 | 1.030567e-07 | 5.131005e-08 | 9.214564e-07 | 2.730722e-05 | 5.535549e-08 | 2.741072e-05 | 2.712687e-05 | 4.839967e-08 | 2.72828e-05
-3.2 | 3.707828e-08 | 5.061156e-08 | 4.834146e-08 | 5.064066e-08 | 5.378388e-08 | 5.672337e-08 | 5.765469e-08 | 5.782931e-08 | 5.881884e-08 | 1.960725e-07 | 6.45814e-08 | 5.215406e-08 | 9.736686e-07 | 2.731898e-05 | 5.643233e-08 | 2.741141e-05 | 2.714182e-05 | 4.991307e-08 | 2.728566e-05
-3.3 | 3.80096e-08 | 5.154288e-08 | 4.924368e-08 | 5.154288e-08 | 5.486072e-08 | 5.794573e-08 | 5.887705e-08 | 5.896436e-08 | 5.940092e-08 | 1.688313e-07 | 6.041955e-08 | 3.012537e-07 | 8.002098e-07 | 2.732867e-05 | 5.762558e-08 | 2.74122e-05 | 2.71376e-05 | 5.096081e-08 | 2.730053e-05
-3.4 | 3.911555e-08 | 5.291076e-08 | 5.034963e-08 | 5.253241e-08 | 5.640322e-08 | 5.919719e-08 | 6.00412e-08 | 6.030314e-08 | 6.056507e-08 | 8.198549e-08 | 6.23404e-08 | 2.802117e-07 | 1.025241e-06 | 2.739017e-05 | 5.884795e-08 | 2.741275e-05 | 2.715734e-05 | 5.567563e-08 | 2.406188e-06
-3.5 | 4.036701e-08 | 5.413312e-08 | 5.148468e-08 | 5.372567e-08 | 5.718903e-08 | 6.053597e-08 | 6.135087e-08 | 6.167102e-08 | 6.213668e-08 | 8.183997e-08 | 6.024493e-08 | 5.590846e-08 | 1.518492e-06 | 2.739084e-05 | 6.018672e-08 | 2.741345e-05 | 2.716051e-05 | 5.462789e-08 | 2.986053e-07
-3.6 | 4.156027e-08 | 5.555921e-08 | 5.264883e-08 | 5.494803e-08 | 5.858601e-08 | 6.207847e-08 | 6.295159e-08 | 6.324262e-08 | 6.766641e-08 | 1.023e-07 | 6.129267e-08 | 5.713082e-08 | 1.509557e-06 | 2.739928e-05 | 6.187474e-08 | 2.741386e-05 | 2.716944e-05 | 5.692709e-08 | 2.869638e-07
-3.7 | 4.307367e-08 | 5.69562e-08 | 5.416223e-08 | 5.858601e-08 | 6.00412e-08 | 6.370828e-08 | 6.487244e-08 | 6.507616e-08 | 6.650225e-08 | 1.803273e-07 | 5.931361e-08 | 5.838228e-08 | 1.066102e-06 | 2.74014e-05 | 6.504706e-08 | 2.741438e-05 | 2.717704e-05 | 6.030314e-08 | 3.231689e-07
-3.8 | 4.452886e-08 | 5.858601e-08 | 5.587935e-08 | 9.234645e-08 | 6.164191e-08 | 6.562914e-08 | 6.693881e-08 | 6.708433e-08 | 6.877235e-08 | 2.476439e-05 | 4.959293e-08 | 6.012851e-08 | 1.329783e-06 | 2.73984e-05 | 8.111238e-08 | 2.741491e-05 | 2.717724e-05 | 7.121707e-08 | 3.601308e-07
-3.9 | 4.610047e-08 | 6.068149e-08 | 5.762558e-08 | 6.216578e-08 | 6.353366e-08 | 6.766641e-08 | 6.903429e-08 | 6.935443e-08 | 7.174094e-08 | 2.67532e-05 | 6.07979e-08 | 6.193295e-08 | 8.697971e-07 | 2.737876e-05 | 1.277949e-07 | 2.741534e-05 | 2.717169e-05 | 8.923234e-08 | 4.293979e-07
-4 | 4.778849e-08 | 6.274786e-08 | 5.960464e-08 | 7.459312e-08 | 6.554183e-08 | 7.014023e-08 | 7.159542e-08 | 7.209019e-08 | 1.355656e-07 | 2.660477e-05 | 5.943002e-08 | 6.414484e-08 | 9.158102e-07 | 9.765849e-06 | 8.35571e-08 | 2.741598e-05 | 2.716813e-05 | 6.519258e-08 | 4.291942e-07
-4.1 | 4.965113e-08 | 3.281748e-06 | 6.170012e-08 | 7.389463e-08 | 6.795744e-08 | 7.29051e-08 | 7.459312e-08 | 7.52334e-08 | 6.581424e-06 | 2.562892e-05 | 8.411007e-08 | 6.679329e-08 | 1.151551e-06 | 2.54804e-07 | 8.65839e-08 | 2.741651e-05 | 2.717806e-05 | 6.746268e-08 | 2.478965e-05
-4.2 | 5.171751e-08 | 2.696857e-05 | 6.414484e-08 | 7.051858e-08 | 7.078052e-08 | 7.616472e-08 | 7.799827e-08 | 7.89878e-08 | 2.69663e-05 | 2.643105e-05 | 7.555354e-08 | 6.98783e-08 | 1.946988e-06 | 1.703447e-07 | 9.126961e-08 | 2.741706e-05 | 2.719081e-05 | 7.057679e-08 | 2.725306e-05
-4.3 | 5.390029e-08 | 2.699232e-05 | 6.670598e-08 | 6.830669e-08 | 7.386552e-08 | 7.997733e-08 | 8.221832e-08 | 8.341158e-08 | 2.702474e-05 | 2.388933e-05 | 6.903429e-08 | 7.337076e-08 | 1.586101e-06 | 1.087901e-07 | 1.182198e-07 | 2.741744e-05 | 2.719485e-05 | 7.482595e-08 | 2.725827e-05
-4.4 | 5.631591e-08 | 2.698728e-05 | 6.98783e-08 | 7.092603e-08 | 7.761992e-08 | 8.445932e-08 | 8.710776e-08 | 8.847564e-08 | 2.704517e-05 | 1.657126e-05 | 5.040783e-08 | 7.759081e-08 | 2.264482e-06 | 1.288136e-07 | 1.990411e-07 | 2.741776e-05 | 2.720146e-05 | 8.021016e-08 | 2.726153e-05
-4.5 | 5.878974e-08 | 2.682157e-05 | 7.325434e-08 | 7.67177e-08 | 8.192728e-08 | 8.969801e-08 | 9.289943e-08 | 9.455835e-08 | 2.707026e-05 | 1.406006e-07 | 7.171184e-08 | 8.242205e-08 | 2.576417e-06 | 1.34256e-07 | 2.418819e-07 | 2.741822e-05 | 2.720582e-05 | 1.009321e-07 | 2.726409e-05
-4.6 | 6.143819e-08 | 2.679692e-05 | 7.718336e-08 | 8.611823e-08 | 8.789357e-08 | 9.595533e-08 | 9.985524e-08 | 1.018052e-07 | 2.706604e-05 | 2.213495e-05 | 1.121371e-07 | 8.833013e-08 | 5.974143e-07 | 1.09314e-07 | 1.644657e-07 | 2.741822e-05 | 2.720382e-05 | 7.081835e-07 | 2.726581e-05
-4.7 | 6.45523e-08 | 2.689502e-05 | 8.151983e-08 | 1.212175e-07 | 9.310315e-08 | 1.03435e-07 | 1.079461e-07 | 1.102162e-07 | 2.707023e-05 | 9.697047e-06 | 1.055887e-07 | 9.534415e-08 | 8.560775e-06 | 1.297158e-07 | 1.549488e-07 | 2.741854e-05 | 2.720373e-05 | 1.053384e-06 | 2.726694e-05
-4.8 | 6.772461e-08 | 2.693347e-05 | 8.65839e-08 | 1.63971e-07 | 1.004373e-07 | 1.122826e-07 | 1.174922e-07 | 1.203734e-07 | 2.710661e-05 | 1.049775e-07 | 9.467476e-08 | 1.039298e-07 | 6.783521e-07 | 1.444423e-07 | 1.601875e-07 | 2.741953e-05 | 2.720332e-05 | 1.189474e-06 | 2.726694e-05
-4.9 | 7.147901e-08 | 2.689732e-05 | 9.255018e-08 | 1.273875e-07 | 1.092267e-07 | 1.229055e-07 | 1.288136e-07 | 1.323642e-07 | 2.70897e-05 | 1.071312e-07 | 1.141452e-07 | 1.141161e-07 | 1.487206e-07 | 1.590524e-07 | 1.694716e-07 | 2.741939e-05 | 2.71996e-05 | 1.648732e-06 | 2.726057e-05
-5 | 7.558265e-08 | 2.688734e-05 | 9.933137e-08 | 1.363514e-07 | 1.199078e-07 | 1.356821e-07 | 1.425506e-07 | 1.463341e-07 | 2.709241e-05 | 1.127482e-07 | 1.291046e-07 | 1.26689e-07 | 1.496228e-07 | 1.542794e-07 | 2.039014e-07 | 2.742052e-05 | 2.72101e-05 | 1.653156e-06 | 2.725961e-05
-5.1 | 8.015195e-08 | 2.689613e-05 | 1.080625e-07 | 1.415028e-07 | 1.327135e-07 | 1.511944e-07 | 1.588487e-07 | 1.628359e-07 | 2.702518e-05 | 1.223234e-07 | 1.602515e-06 | 1.417066e-07 | 1.76864e-07 | 1.871958e-07 | 3.043097e-07 | 2.742081e-05 | 2.720891e-05 | 1.663342e-06 | 2.726144e-05
-5.2 | 8.498318e-08 | 2.690373e-05 | 1.18569e-07 | 1.58645e-07 | 1.482549e-07 | 1.697917e-07 | 1.783483e-07 | 1.825392e-07 | 2.693888e-05 | 1.354201e-07 | 2.738932e-06 | 1.601002e-07 | 1.734588e-07 | 1.649023e-07 | 2.378656e-07 | 2.74209e-05 | 2.720868e-05 | 1.632201e-06 | 2.726031e-05
-5.3 | 9.057112e-08 | 2.690052e-05 | 1.317821e-07 | 1.866429e-07 | 1.674925e-07 | 1.924636e-07 | 2.017769e-07 | 2.05735e-07 | 2.695629e-05 | 1.509325e-07 | 2.950401e-06 | 1.821027e-07 | 2.005254e-07 | 2.456072e-07 | 2.528832e-07 | 2.742111e-05 | 2.72172e-05 | 1.543871e-06 | 2.72553e-05
-5.4 | 9.717769e-08 | 2.689593e-05 | 1.486624e-07 | 1.941808e-07 | 1.903973e-07 | 2.198212e-07 | 2.294546e-07 | 2.331217e-07 | 2.693245e-05 | 1.707813e-07 | 2.127694e-06 | 2.182787e-07 | 2.257875e-07 | 2.729939e-07 | 2.761954e-07 | 2.742151e-05 | 2.722736e-05 | 1.590379e-06 | 2.7242e-05
-5.5 | 1.047156e-07 | 2.692774e-05 | 1.704902e-07 | 2.309971e-07 | 2.191809e-07 | 2.529123e-07 | 2.625748e-07 | 2.65456e-07 | 2.697943e-05 | 1.951412e-07 | 5.321635e-07 | 2.408342e-07 | 2.391753e-07 | 3.071618e-07 | 3.126333e-07 | 2.742166e-05 | 2.722887e-05 | 1.752778e-06 | 2.724622e-05
-5.6 | 1.139124e-07 | 2.693394e-05 | 1.992157e-07 | 2.692977e-07 | 2.575398e-07 | 2.928427e-07 | 3.017776e-07 | 3.03553e-07 | 2.701432e-05 | 2.257875e-07 | 2.74129e-07 | 2.795423e-07 | 3.375171e-07 | 3.832683e-07 | 3.577152e-07 | 2.742221e-05 | 2.722963e-05 | 5.820446e-06 | 2.724721e-05
-5.7 | 1.250592e-07 | 2.695923e-05 | 2.37138e-07 | 2.845482e-07 | 2.958404e-07 | 3.411551e-07 | 3.487803e-07 | 3.485475e-07 | 2.701813e-05 | 2.644665e-07 | 3.482855e-07 | 3.263413e-07 | 3.804162e-07 | 4.278554e-07 | 2.682878e-06 | 2.742262e-05 | 2.722783e-05 | 3.503374e-06 | 2.724733e-05
-5.8 | 1.397275e-07 | 2.695323e-05 | 2.98227e-07 | 3.182504e-07 | 3.47296e-07 | 3.988971e-07 | 4.048052e-07 | 4.014873e-07 | 2.701845e-05 | 3.184832e-07 | 4.221802e-07 | 4.303001e-07 | 4.237809e-07 | 4.343747e-07 | 4.129222e-06 | 2.742282e-05 | 2.722518e-05 | 3.368885e-06 | 2.724861e-05
-5.9 | 1.605949e-07 | 2.693941e-05 | 3.474415e-07 | 3.743044e-07 | 4.093745e-07 | 4.677568e-07 | 4.705507e-07 | 4.638568e-07 | 2.703819e-05 | 3.926107e-07 | 5.005277e-07 | 4.693866e-07 | 4.991598e-07 | 5.044276e-07 | 2.598856e-06 | 2.742311e-05 | 2.722308e-05 | 5.461479e-06 | 2.726153e-05
-6 | 1.943554e-07 | 2.693071e-05 | 4.296016e-07 | 4.502363e-07 | 4.834728e-07 | 5.487818e-07 | 5.479087e-07 | 5.369075e-07 | 2.703239e-05 | 2.64711e-06 | 6.289338e-07 | 5.374895e-07 | 4.166795e-07 | 6.446207e-07 | 2.025772e-06 | 2.742343e-05 | 2.722465e-05 | 3.516063e-06 | 2.724986e-05
-6 | 6.408372e-07 | 2.686444e-05 | 8.86881e-07 | 1.039094e-06 | 9.452924e-07 | 1.019391e-06 | 1.037057e-06 | 1.041772e-06 | 2.699281e-05 | 7.572962e-06 | 1.074834e-06 | 1.147186e-06 | 9.840296e-07 | 1.263135e-06 | 1.709559e-06 | 2.739616e-05 | 2.720603e-05 | 3.228488e-06 | 2.72594e-05
-5.9 | 2.137385e-07 | 2.687876e-05 | 6.282353e-07 | 4.259928e-07 | 4.485482e-07 | 5.046313e-07 | 5.1182e-07 | 5.096081e-07 | 2.700696e-05 | 6.529415e-06 | 5.703187e-07 | 4.967151e-07 | 5.2838e-07 | 5.933689e-07 | 1.029111e-06 | 2.740117e-05 | 2.720443e-05 | 2.392975e-06 | 2.726613e-05
-5.8 | 1.559383e-07 | 2.689942e-05 | 7.965718e-06 | 3.359746e-07 | 3.55969e-07 | 4.051253e-07 | 4.095782e-07 | 4.057947e-07 | 2.698801e-05 | 6.721733e-06 | 4.777685e-07 | 3.917376e-07 | 4.213653e-07 | 4.757894e-07 | 8.937495e-07 | 2.740324e-05 | 2.720361e-05 | 2.118759e-06 | 2.726578e-05
-5.7 | 1.210137e-07 | 2.689849e-05 | 2.585026e-05 | 2.769521e-07 | 2.935121e-07 | 3.373716e-07 | 3.415917e-07 | 3.380992e-07 | 2.699744e-05 | 5.760317e-06 | 4.458416e-07 | 3.220921e-07 | 3.308232e-07 | 3.973837e-07 | 4.444155e-07 | 2.740481e-05 | 2.720376e-05 | 1.973269e-06 | 2.72537e-05
-5.6 | 9.385985e-08 | 2.689596e-05 | 2.656641e-05 | 2.277084e-07 | 2.426095e-07 | 2.818706e-07 | 2.862653e-07 | 2.835004e-07 | 2.69913e-05 | 5.278038e-06 | 3.068708e-07 | 2.661545e-07 | 2.605957e-07 | 3.335008e-07 | 3.71685e-07 | 2.740574e-05 | 2.720804e-05 | 1.542503e-06 | 2.725769e-05
-5.5 | 7.153722e-08 | 2.686965e-05 | 2.656394e-05 | 1.883309e-07 | 1.991284e-07 | 2.339948e-07 | 2.387096e-07 | 2.369925e-07 | 2.699406e-05 | 4.366739e-06 | 3.005553e-07 | 2.185698e-07 | 2.395536e-07 | 2.784363e-07 | 3.313762e-07 | 2.74067e-05 | 2.720396e-05 | 1.404085e-06 | 2.724311e-05
-5.4 | 5.308539e-08 | 2.689255e-05 | 2.655401e-05 | 1.530861e-07 | 1.618173e-07 | 1.925509e-07 | 1.975568e-07 | 1.966546e-07 | 2.698935e-05 | 4.127069e-06 | 2.383604e-07 | 1.778535e-07 | 2.03494e-07 | 2.305605e-07 | 2.856541e-07 | 2.740766e-05 | 2.720076e-05 | 1.357432e-06 | 2.724837e-05
-5.3 | 3.80096e-08 | 2.691761e-05 | 2.610919e-05 | 1.17434e-07 | 1.296867e-07 | 1.565786e-07 | 1.616136e-07 | 1.614972e-07 | 2.700096e-05 | 3.707944e-06 | 1.111184e-07 | 1.425506e-07 | 1.662411e-07 | 1.890294e-07 | 2.123707e-07 | 2.740847e-05 | 2.719194e-05 | 1.27923e-06 | 2.725975e-05
-5.2 | 2.572779e-08 | 2.689881e-05 | 2.655736e-05 | 9.188079e-08 | 1.023873e-07 | 1.256121e-07 | 1.30618e-07 | 1.30909e-07 | 2.69656e-05 | 3.444438e-06 | 1.894077e-07 | 1.120789e-07 | 1.298613e-07 | 1.527369e-07 | 1.826556e-07 | 2.7409e-05 | 2.720809e-05 | 1.183362e-06 | 2.725853e-05
-5.1 | 1.606531e-08 | 2.689738e-05 | 2.660314e-05 | 6.996561e-08 | 7.913332e-08 | 9.921496e-08 | 1.040462e-07 | 1.047156e-07 | 2.694144e-05 | 3.234687e-06 | 1.279113e-07 | 8.597272e-08 | 1.061708e-07 | 1.215958e-07 | 1.506123e-07 | 2.740967e-05 | 2.721418e-05 | 1.091656e-06 | 2.725495e-05
-5 | 8.00355e-09 | 2.6906e-05 | 2.6567e-05 | 5.171751e-08 | 5.972106e-08 | 7.668859e-08 | 8.1287e-08 | 8.221832e-08 | 2.690783e-05 | 3.093097e-06 | 9.633368e-08 | 6.484333e-08 | 8.061761e-08 | 9.484938e-08 | 1.117878e-07 | 2.741034e-05 | 2.72129e-05 | 1.010951e-06 | 2.725451e-05
-4.9 | 1.65892e-09 | 2.689968e-05 | 2.659787e-05 | 3.667083e-08 | 4.359754e-08 | 5.780021e-08 | 6.199116e-08 | 6.312621e-08 | 2.692224e-05 | 3.088586e-06 | 6.909249e-08 | 4.685717e-08 | 6.00412e-08 | 7.21484e-08 | 7.759081e-08 | 2.741069e-05 | 2.721182e-05 | 9.792857e-07 | 2.725064e-05
-4.8 | 3.49246e-09 | 2.691025e-05 | 2.6191e-05 | 2.479646e-08 | 3.03844e-08 | 4.208414e-08 | 4.580943e-08 | 4.709e-08 | 2.690911e-05 | 2.895889e-06 | 5.70144e-08 | 3.207242e-08 | 4.289905e-08 | 5.296897e-08 | 5.520997e-08 | 2.741083e-05 | 2.721793e-05 | 9.024225e-07 | 2.725431e-05
-4.7 | 7.68341e-09 | 2.695515e-05 | 2.669907e-05 | 1.498847e-08 | 1.949957e-08 | 2.907473e-08 | 3.239256e-08 | 3.355672e-08 | 2.69404e-05 | 2.610614e-06 | 4.819594e-08 | 1.996523e-08 | 2.88419e-08 | 3.71947e-08 | 3.899913e-08 | 2.741118e-05 | 2.721621e-05 | 8.859206e-07 | 2.725358e-05
-4.6 | 1.108856e-08 | 2.693216e-05 | 2.67041e-05 | 7.45058e-09 | 1.071021e-08 | 1.848093e-08 | 2.118759e-08 | 2.243905e-08 | 2.693103e-05 | 2.501154e-06 | 3.696186e-08 | 1.044828e-08 | 1.743319e-08 | 2.43017e-08 | 2.58442e-08 | 2.741136e-05 | 2.720955e-05 | 7.992785e-07 | 2.725027e-05
-4.5 | 1.399894e-08 | 2.696482e-05 | 2.668682e-05 | 5.8208e-10 | 3.69619e-09 | 9.69158e-09 | 1.199078e-08 | 1.318404e-08 | 2.695632e-05 | 2.234854e-06 | 2.500019e-08 | 2.44472e-09 | 8.06176e-09 | 1.341687e-08 | 1.472654e-08 | 2.741165e-05 | 2.720903e-05 | 7.308845e-07 | 2.725035e-05
-4.4 | 1.606531e-08 | 2.699907e-05 | 2.6689e-05 | 4.42378e-09 | 1.97906e-09 | 2.91038e-09 | 4.83124e-09 | 5.73346e-09 | 2.698027e-05 | 2.104876e-06 | 1.557055e-08 | 3.60888e-09 | 6.4028e-10 | 4.94765e-09 | 5.90808e-09 | 2.741194e-05 | 2.721892e-05 | 6.908958e-07 | 2.725213e-05
-4.3 | 1.807348e-08 | 2.699366e-05 | 2.674403e-05 | 8.11997e-09 | 6.46105e-09 | 2.73576e-09 | 1.10595e-09 | 2.0373e-10 | 2.696036e-05 | 2.017274e-06 | 6.75209e-09 | 8.3528e-09 | 5.12227e-09 | 1.80444e-09 | 1.01863e-09 | 2.741176e-05 | 2.722244e-05 | 6.103073e-07 | 2.725879e-05
-4.2 | 1.961598e-08 | 2.699767e-05 | 2.676825e-05 | 1.129229e-08 | 1.012813e-08 | 7.13044e-09 | 5.73346e-09 | 4.97676e-09 | 2.696735e-05 | 1.892855e-06 | 2.64845e-09 | 1.228182e-08 | 9.69158e-09 | 7.18865e-09 | 6.43195e-09 | 2.741188e-05 | 2.722425e-05 | 5.67321e-07 | 2.725664e-05
-4.1 | 2.098386e-08 | 2.701703e-05 | 2.675867e-05 | 1.408625e-08 | 1.303852e-08 | 1.059379e-08 | 9.45875e-09 | 8.78936e-09 | 2.694142e-05 | 1.715118e-06 | 1.36788e-09 | 1.536682e-08 | 1.414446e-08 | 1.129229e-08 | 1.0652e-08 | 2.741194e-05 | 2.72232e-05 | 5.248876e-07 | 2.725548e-05
-4 | 2.229353e-08 | 2.70085e-05 | 2.667069e-05 | 1.618173e-08 | 1.530861e-08 | 1.347507e-08 | 1.239823e-08 | 1.181616e-08 | 2.692456e-05 | 1.762586e-06 | 6.31553e-09 | 1.775334e-08 | 1.647277e-08 | 1.458102e-08 | 1.423177e-08 | 2.741182e-05 | 2.72225e-05 | 4.25207e-07 | 2.725873e-05
-3.9 | 2.328306e-08 | 2.700306e-05 | 2.678193e-05 | 1.795706e-08 | 1.720036e-08 | 1.565786e-08 | 1.484295e-08 | 1.428998e-08 | 2.691988e-05 | 1.629873e-06 | 2.12458e-09 | 1.955777e-08 | 1.865556e-08 | 1.708395e-08 | 1.702574e-08 | 2.74117e-05 | 2.722186e-05 | 3.793102e-07 | 2.726051e-05
-3.8 | 2.409797e-08 | 2.699153e-05 | 2.680742e-05 | 1.967419e-08 | 1.877197e-08 | 1.752051e-08 | 1.688022e-08 | 1.615263e-08 | 2.69025e-05 | 1.589506e-06 | 7.94535e-09 | 2.12458e-08 | 2.057641e-08 | 1.929584e-08 | 1.909211e-08 | 2.741182e-05 | 2.722174e-05 | 3.647292e-07 | 2.725786e-05
-3.7 | 2.500019e-08 | 2.699895e-05 | 2.682756e-05 | 2.092565e-08 | 2.019806e-08 | 1.912122e-08 | 1.842272e-08 | 1.786975e-08 | 2.691406e-05 | 1.525768e-06 | 1.327135e-08 | 2.255547e-08 | 2.217712e-08 | 2.098386e-08 | 2.080924e-08 | 2.741165e-05 | 2.722151e-05 | 3.287569e-07 | 2.725763e-05
-3.6 | 2.555316e-08 | 2.697375e-05 | 2.678033e-05 | 2.185698e-08 | 2.1304e-08 | 2.028537e-08 | 1.97324e-08 | 1.926674e-08 | 2.691161e-05 | 6.184855e-07 | 1.408625e-08 | 2.363231e-08 | 2.342858e-08 | 2.226443e-08 | 2.208981e-08 | 2.741141e-05 | 2.722e-05 | 3.142341e-07 | 2.725245e-05
-3.5 | 2.625166e-08 | 2.699869e-05 | 2.678926e-05 | 2.290471e-08 | 2.220622e-08 | 2.142042e-08 | 2.083834e-08 | 2.045999e-08 | 2.692873e-05 | 1.106993e-06 | 1.105946e-08 | 2.459274e-08 | 2.566958e-08 | 2.339948e-08 | 2.322486e-08 | 2.741121e-05 | 2.721866e-05 | 2.785819e-07 | 2.725382e-05
-3.4 | 2.663e-08 | 2.701514e-05 | 2.672934e-05 | 2.371962e-08 | 2.310844e-08 | 2.223533e-08 | 2.179877e-08 | 2.144952e-08 | 2.69259e-05 | 1.009408e-06 | 1.915032e-08 | 2.540764e-08 | 2.686284e-08 | 2.43017e-08 | 2.403976e-08 | 2.741112e-05 | 2.720123e-05 | 2.4779e-07 | 2.725358e-05
-3.3 | 2.73867e-08 | 2.698498e-05 | 2.679604e-05 | 2.447632e-08 | 2.383604e-08 | 2.307934e-08 | 2.255547e-08 | 2.217712e-08 | 2.694104e-05 | 9.245414e-07 | 1.775334e-08 | 2.604793e-08 | 2.73285e-08 | 2.511661e-08 | 2.502929e-08 | 2.741066e-05 | 2.719453e-05 | 2.220331e-07 | 2.72514e-05
-3.2 | 2.779416e-08 | 2.697116e-05 | 2.595692e-05 | 2.502929e-08 | 2.450543e-08 | 2.383604e-08 | 2.339948e-08 | 2.290471e-08 | 2.693041e-05 | 8.803618e-07 | 2.144952e-08 | 2.674642e-08 | 2.636807e-08 | 2.593151e-08 | 2.58151e-08 | 2.741037e-05 | 2.720402e-05 | 2.043962e-07 | 2.724683e-05
-3.1 | 2.820161e-08 | 2.696563e-05 | 2.430016e-05 | 2.569868e-08 | 2.511661e-08 | 2.459274e-08 | 2.415618e-08 | 2.35159e-08 | 2.692069e-05 | 4.476751e-07 | 1.993612e-08 | 2.73285e-08 | 2.695015e-08 | 2.645538e-08 | 2.639717e-08 | 2.74101e-05 | 2.720207e-05 | 2.039305e-07 | 2.723807e-05
-3 | 2.863817e-08 | 2.69961e-05 | 2.44343e-05 | 2.636807e-08 | 2.578599e-08 | 2.517481e-08 | 2.470915e-08 | 2.427259e-08 | 2.691994e-05 | 5.089678e-07 | 2.468005e-08 | 2.788147e-08 | 2.756133e-08 | 2.718298e-08 | 2.697925e-08 | 2.740981e-05 | 2.719462e-05 | 1.901644e-07 | 2.724756e-05
-2.9 | 2.8871e-08 | 2.697299e-05 | 2.276857e-05 | 2.680463e-08 | 2.630986e-08 | 2.566958e-08 | 2.529123e-08 | 2.494198e-08 | 2.435441e-05 | 7.964845e-07 | 2.590241e-08 | 2.834713e-08 | 2.796878e-08 | 2.747402e-08 | 2.747402e-08 | 2.740955e-05 | 2.719043e-05 | 1.630397e-07 | 2.724698e-05
-2.8 | 2.930756e-08 | 2.694235e-05 | 2.23305e-05 | 2.73576e-08 | 2.668821e-08 | 2.622255e-08 | 2.575689e-08 | 2.546585e-08 | 6.707123e-06 | 3.632449e-07 | 2.415618e-08 | 2.892921e-08 | 2.846355e-08 | 2.81143e-08 | 2.799788e-08 | 2.740911e-05 | 2.718944e-05 | 1.237495e-07 | 2.72484e-05
-2.7 | 2.948218e-08 | 2.70044e-05 | 2.122641e-05 | 2.782326e-08 | 2.718298e-08 | 2.663e-08 | 2.622255e-08 | 2.587331e-08 | 3.449444e-06 | 4.564645e-07 | 2.494198e-08 | 2.930756e-08 | 2.892921e-08 | 2.866727e-08 | 2.834713e-08 | 2.740862e-05 | 2.718755e-05 | 1.101289e-07 | 2.72496e-05
-2.6 | 2.997695e-08 | 2.69975e-05 | 2.036351e-05 | 2.81143e-08 | 2.761954e-08 | 2.718298e-08 | 2.663e-08 | 2.630986e-08 | 1.654495e-06 | 4.111207e-07 | 2.566958e-08 | 2.974411e-08 | 2.939487e-08 | 2.913293e-08 | 2.901652e-08 | 2.740821e-05 | 2.718798e-05 | 1.215085e-07 | 2.725076e-05
-2.5 | 3.018067e-08 | 2.632951e-05 | 2.016901e-05 | 2.852175e-08 | 2.793968e-08 | 2.753222e-08 | 2.712477e-08 | 2.680463e-08 | 1.283304e-06 | 3.569876e-07 | 2.636807e-08 | 3.018067e-08 | 2.980232e-08 | 2.951128e-08 | 2.945308e-08 | 2.740772e-05 | 2.718106e-05 | 9.677024e-08 | 2.725114e-05
-2.4 | 3.04135e-08 | 2.568748e-05 | 1.989628e-05 | 2.892921e-08 | 2.849265e-08 | 2.799788e-08 | 2.761954e-08 | 2.715387e-08 | 8.912466e-07 | 2.70491e-07 | 2.872548e-08 | 3.061723e-08 | 3.020978e-08 | 2.988963e-08 | 2.988963e-08 | 2.740711e-05 | 2.717233e-05 | 8.149073e-08 | 2.724701e-05
-2.3 | 3.064633e-08 | 2.448261e-05 | 1.825223e-05 | 2.930756e-08 | 2.878369e-08 | 2.831803e-08 | 2.799788e-08 | 2.756133e-08 | 3.990426e-07 | 3.302703e-07 | 2.866727e-08 | 3.093737e-08 | 3.058813e-08 | 3.032619e-08 | 3.026798e-08 | 2.740655e-05 | 2.716706e-05 | 6.935443e-08 | 2.725114e-05
-2.2 | 3.096648e-08 | 2.351034e-05 | 1.764638e-05 | 2.95986e-08 | 2.922025e-08 | 2.878369e-08 | 2.843444e-08 | 2.80852e-08 | 2.680463e-07 | 2.526212e-07 | 2.945308e-08 | 3.125751e-08 | 3.102468e-08 | 3.067544e-08 | 3.064633e-08 | 2.740702e-05 | 2.717267e-05 | 5.788752e-08 | 2.725259e-05
-2.1 | 3.11702e-08 | 2.322302e-05 | 1.696136e-05 | 3.000605e-08 | 2.948218e-08 | 2.907473e-08 | 2.872548e-08 | 2.843444e-08 | 2.120505e-07 | 1.642038e-07 | 3.029709e-08 | 3.166497e-08 | 3.137393e-08 | 3.108289e-08 | 3.099558e-08 | 2.740591e-05 | 2.717398e-05 | 4.449976e-08 | 2.724963e-05
-2 | 3.137393e-08 | 2.21027e-05 | 1.576677e-05 | 3.029709e-08 | 2.977322e-08 | 2.948218e-08 | 2.898742e-08 | 2.869638e-08 | 1.367007e-07 | 3.108871e-07 | 3.093737e-08 | 3.195601e-08 | 3.175228e-08 | 3.149034e-08 | 3.134483e-08 | 2.740501e-05 | 2.716726e-05 | 3.122841e-08 | 2.724459e-05
-1.9 | 3.166497e-08 | 2.19318e-05 | 1.497558e-05 | 3.061723e-08 | 3.015157e-08 | 2.977322e-08 | 2.942397e-08 | 2.910383e-08 | 1.044245e-07 | 3.177265e-07 | 3.166497e-08 | 3.218884e-08 | 3.195601e-08 | 3.183959e-08 | 3.169407e-08 | 2.74044e-05 | 2.716863e-05 | 2.153683e-08 | 2.724631e-05
-1.8 | 3.183959e-08 | 2.090458e-05 | 1.349775e-05 | 3.093737e-08 | 3.03844e-08 | 3.015157e-08 | 2.977322e-08 | 2.936576e-08 | 5.884795e-08 | 1.581211e-07 | 3.210152e-08 | 3.262539e-08 | 3.236346e-08 | 3.210152e-08 | 3.204332e-08 | 2.740358e-05 | 2.715192e-05 | 1.274748e-08 | 2.724549e-05
-1.7 | 3.19269e-08 | 1.906752e-05 | 1.29028e-05 | 3.122841e-08 | 3.076275e-08 | 3.029709e-08 | 3.006426e-08 | 2.971501e-08 | 3.26545e-08 | 1.162116e-07 | 3.259629e-08 | 3.291643e-08 | 3.26836e-08 | 3.245077e-08 | 3.227615e-08 | 2.740286e-05 | 2.714447e-05 | 6.22822e-09 | 2.724305e-05
-1.6 | 3.224704e-08 | 1.811248e-05 | 1.244445e-05 | 3.149034e-08 | 3.108289e-08 | 3.073364e-08 | 3.04135e-08 | 3.009336e-08 | 2.619886e-05 | 1.672306e-07 | 3.288733e-08 | 3.326568e-08 | 3.300374e-08 | 3.277091e-08 | 3.26545e-08 | 2.740216e-05 | 2.714098e-05 | 9.0222e-10 | 2.723932e-05
-1.5 | 3.242167e-08 | 1.736492e-05 | 1.160442e-05 | 3.169407e-08 | 3.137393e-08 | 3.11702e-08 | 3.076275e-08 | 3.047171e-08 | 2.739808e-05 | 5.261973e-08 | 3.326568e-08 | 3.346941e-08 | 3.335299e-08 | 3.314926e-08 | 3.306195e-08 | 2.740129e-05 | 2.713205e-05 | 7.567e-09 | 2.723606e-05
-1.4 | 3.256719e-08 | 1.50468e-05 | 1.120521e-05 | 3.198511e-08 | 3.154855e-08 | 3.149034e-08 | 3.108289e-08 | 3.082096e-08 | 2.740146e-05 | 4.499452e-08 | 3.364403e-08 | 3.384775e-08 | 3.367313e-08 | 3.346941e-08 | 3.34112e-08 | 2.74005e-05 | 2.489495e-05 | 1.283479e-08 | 2.723542e-05
-1.3 | 3.274181e-08 | 1.383529e-05 | 9.980897e-06 | 3.224704e-08 | 3.181049e-08 | 3.169407e-08 | 3.125751e-08 | 3.111199e-08 | 2.740393e-05 | 3.247987e-08 | 3.378955e-08 | 3.408059e-08 | 3.399327e-08 | 3.387686e-08 | 3.367313e-08 | 2.73996e-05 | 2.34957e-05 | 1.682201e-08 | 2.723158e-05
-1.2 | 3.291643e-08 | 1.242151e-05 | 9.07862e-06 | 3.247987e-08 | 3.215973e-08 | 3.19269e-08 | 3.166497e-08 | 3.137393e-08 | 2.740533e-05 | 2.3283e-10 | 3.454625e-08 | 3.431342e-08 | 3.408059e-08 | 3.402238e-08 | 3.405148e-08 | 2.739846e-05 | 2.315178e-05 | 2.05182e-08 | 2.722724e-05
-1.1 | 3.312016e-08 | 1.11025e-05 | 8.101313e-06 | 3.277091e-08 | 3.247987e-08 | 3.221794e-08 | 3.195601e-08 | 3.157766e-08 | 2.740652e-05 | 3.2014e-10 | 3.466266e-08 | 3.466266e-08 | 3.448804e-08 | 3.440073e-08 | 3.431342e-08 | 2.739741e-05 | 1.918449e-05 | 2.371962e-08 | 2.722981e-05
-1 | 3.326568e-08 | 1.036644e-05 | 6.915885e-06 | 3.303285e-08 | 3.26836e-08 | 3.236346e-08 | 3.224704e-08 | 3.198511e-08 | 2.740731e-05 | 3.2014e-10 | 3.49828e-08 | 3.49828e-08 | 3.477908e-08 | 3.472087e-08 | 3.451714e-08 | 2.739616e-05 | 1.575123e-05 | 2.674642e-08 | 2.7225e-05
-0.9 | 3.34112e-08 | 8.801027e-06 | 5.98203e-06 | 3.329478e-08 | 3.300374e-08 | 3.277091e-08 | 3.247987e-08 | 3.227615e-08 | 2.740798e-05 | 5.58794e-09 | 3.544847e-08 | 3.524474e-08 | 3.512832e-08 | 3.501191e-08 | 3.49537e-08 | 2.739509e-05 | 1.316561e-05 | 2.81434e-08 | 2.721304e-05
-0.8 | 3.361492e-08 | 7.458613e-06 | 5.060836e-06 | 3.358582e-08 | 3.312016e-08 | 3.312016e-08 | 3.294554e-08 | 3.242167e-08 | 2.740833e-05 | 1.225271e-08 | 3.512832e-08 | 3.550667e-08 | 3.539026e-08 | 3.536115e-08 | 3.530295e-08 | 2.739369e-05 | 1.083658e-05 | 2.901652e-08 | 2.689898e-05
-0.7 | 3.364403e-08 | 4.989037e-06 | 4.355825e-06 | 3.373134e-08 | 3.346941e-08 | 3.329478e-08 | 3.317837e-08 | 3.280002e-08 | 2.740812e-05 | 2.147863e-08 | 3.125751e-08 | 3.582682e-08 | 3.562309e-08 | 3.565219e-08 | 3.550667e-08 | 2.739221e-05 | 8.415518e-06 | 3.047171e-08 | 2.438799e-05
-0.6 | 3.390596e-08 | 3.138586e-06 | 3.70451e-06 | 3.399327e-08 | 3.373134e-08 | 3.367313e-08 | 3.338209e-08 | 3.312016e-08 | 2.740743e-05 | 1.967419e-08 | 2.112938e-08 | 3.594323e-08 | 3.585592e-08 | 3.594323e-08 | 3.582682e-08 | 2.739046e-05 | 1.545413e-07 | 3.198511e-08 | 2.021733e-05
-0.5 | 3.402238e-08 | 2.350367e-06 | 2.26163e-06 | 3.410969e-08 | 3.408059e-08 | 3.393507e-08 | 3.364403e-08 | 3.34112e-08 | 2.740583e-05 | 6.34464e-09 | 2.6193e-10 | 3.617606e-08 | 3.608875e-08 | 3.623427e-08 | 3.611785e-08 | 2.738793e-05 | 2.273009e-08 | 3.34112e-08 | 1.675219e-05
-0.4 | 3.425521e-08 | 1.244276e-06 | 1.009001e-06 | 3.457535e-08 | 3.431342e-08 | 3.4197e-08 | 3.402238e-08 | 3.384775e-08 | 2.740318e-05 | 3.768946e-08 | 1.97906e-09 | 3.661262e-08 | 3.652531e-08 | 3.640889e-08 | 3.640889e-08 | 2.738499e-05 | 2.328306e-08 | 3.463356e-08 | 1.210978e-05
-0.3 | 3.442983e-08 | 9.419746e-07 | 5.791662e-07 | 3.477908e-08 | 3.460445e-08 | 3.442983e-08 | 3.413879e-08 | 3.408059e-08 | 2.739797e-05 | 3.067544e-08 | 1.67347e-08 | 3.690366e-08 | 3.681635e-08 | 3.675814e-08 | 3.669993e-08 | 2.738059e-05 | 2.392335e-08 | 3.533205e-08 | 9.139243e-06
-0.2 | 3.457535e-08 | 1.96218e-07 | 1.915905e-07 | 3.504101e-08 | 3.489549e-08 | 3.480818e-08 | 3.457535e-08 | 3.434252e-08 | 2.738551e-05 | 5.535549e-08 | 4.27826e-09 | 3.716559e-08 | 3.707828e-08 | 3.699097e-08 | 3.707828e-08 | 2.737273e-05 | 2.453453e-08 | 3.582682e-08 | 5.958893e-06
-0.1 | 3.477908e-08 | 1.836452e-08 | 5.52973e-09 | 3.527384e-08 | 3.501191e-08 | 3.504101e-08 | 3.501191e-08 | 3.451714e-08 | 2.072463e-05 | 4.700269e-08 | 2.083834e-08 | 3.748573e-08 | 3.736932e-08 | 3.742753e-08 | 3.742753e-08 | 2.734727e-05 | 2.517481e-08 | 3.6438e-08 | 3.20893e-06
0 | 3.49246e-08 | 2.968591e-08 | 3.515743e-08 | 3.553578e-08 | 3.550667e-08 | 3.536115e-08 | 3.536115e-08 | 3.504101e-08 | 5.00586e-09 | 1.431908e-08 | 1.356238e-08 | 3.774767e-08 | 3.774767e-08 | 3.783498e-08 | 3.768946e-08 | 4.778849e-08 | 2.575689e-08 | 3.702007e-08 | 1.804437e-08