## Sheet1
voltage | current_cycle1 | current_cycle2 | current_cycle3 | current_cycle4 | current_cycle5 | current_cycle6 | current_cycle7 | current_cycle8 | current_cycle9 | current_cycle10 | current_cycle11 | current_cycle12 | current_cycle13 | current_cycle14 | current_cycle15 | current_cycle16 | current_cycle17
0 | 3.4925e-10 | 1.48429e-09 | 1.07684e-09 | 1.25147e-09 | 2.9977e-09 | 3.0559e-09 | 1.57161e-09 | 3.34694e-09 | 2.96859e-09 | 1.71713e-09 | 1.57161e-09 | 3.11411e-09 | 3.37604e-09 | 1.42609e-09 | 2.64845e-09 | 2.21189e-09 | 4.07454e-09
0.1 | 2.057641e-08 | 2.217712e-08 | 1.173175e-08 | 1.026783e-08 | 2.313755e-08 | 2.328306e-08 | 2.112938e-08 | 2.273009e-08 | 2.689194e-08 | 2.403976e-08 | 2.450543e-08 | 2.721208e-08 | 3.03553e-08 | 2.895831e-08 | 3.111199e-08 | 3.317837e-08 | 3.204332e-08
0.2 | 2.497109e-08 | 2.715387e-08 | 2.279412e-08 | 2.122251e-08 | 2.866727e-08 | 2.916204e-08 | 2.663e-08 | 2.863817e-08 | 3.151945e-08 | 2.895831e-08 | 2.933666e-08 | 3.198511e-08 | 3.457535e-08 | 3.253808e-08 | 3.472087e-08 | 4.217145e-08 | 3.94939e-08
0.3 | 2.706656e-08 | 2.986053e-08 | 3.656896e-08 | 3.586465e-08 | 3.169407e-08 | 3.239256e-08 | 2.96277e-08 | 3.215973e-08 | 3.42261e-08 | 3.157766e-08 | 3.186869e-08 | 3.445894e-08 | 3.71947e-08 | 3.469177e-08 | 3.838795e-08 | 5.081529e-08 | 4.55766e-08
0.4 | 2.863817e-08 | 3.166497e-08 | 5.277398e-08 | 5.352194e-08 | 3.57104e-08 | 3.507012e-08 | 3.151945e-08 | 3.451714e-08 | 3.617606e-08 | 3.335299e-08 | 3.384775e-08 | 3.669993e-08 | 3.920286e-08 | 3.617606e-08 | 4.778849e-08 | 6.103073e-08 | 5.250331e-08
0.5 | 2.968591e-08 | 3.352761e-08 | 6.885675e-08 | 6.826303e-08 | 3.637979e-08 | 3.745663e-08 | 3.291643e-08 | 3.640889e-08 | 3.766036e-08 | 3.469177e-08 | 3.521563e-08 | 3.844616e-08 | 4.115282e-08 | 3.742753e-08 | 5.943002e-08 | 7.424387e-08 | 6.015762e-08
0.6 | 3.058813e-08 | 4.129834e-08 | 1.942593e-08 | 9.090957e-08 | 3.926107e-08 | 3.963942e-08 | 3.405148e-08 | 3.812602e-08 | 3.905734e-08 | 3.588502e-08 | 3.6438e-08 | 3.975583e-08 | 4.289905e-08 | 3.862078e-08 | 6.880146e-08 | 9.388896e-08 | 6.91798e-08
0.7 | 3.137393e-08 | 7.692142e-08 | 3.656896e-08 | 1.505221e-07 | 4.447065e-08 | 4.467438e-08 | 3.49537e-08 | 3.946479e-08 | 4.048343e-08 | 3.684545e-08 | 3.734021e-08 | 4.089088e-08 | 4.455796e-08 | 3.862078e-08 | 8.649658e-08 | 8.958159e-08 | 7.817289e-08
0.8 | 3.26545e-08 | 1.168519e-07 | 5.277398e-07 | 1.945358e-07 | 5.212496e-08 | 4.930189e-08 | 3.57395e-08 | 4.097819e-08 | 4.188041e-08 | 3.780588e-08 | 3.827154e-08 | 4.217145e-08 | 4.627509e-08 | 3.895831e-08 | 1.092267e-07 | 1.003209e-07 | 8.841744e-08
0.9 | 3.530295e-08 | 2.011948e-07 | 6.885675e-08 | 2.492103e-07 | 5.617039e-08 | 5.486072e-08 | 3.64671e-08 | 4.307367e-08 | 4.295725e-08 | 3.832974e-08 | 3.899913e-08 | 4.321919e-08 | 4.871981e-08 | 4.253808e-08 | 1.316075e-07 | 1.220906e-07 | 1.014851e-07
1 | 3.766036e-08 | 3.118184e-07 | 1.942593e-07 | 2.580785e-07 | 5.585025e-08 | 6.103073e-08 | 3.704918e-08 | 4.726462e-08 | 4.400499e-08 | 3.923196e-08 | 3.972673e-08 | 4.415051e-08 | 5.16593e-08 | 4.469177e-08 | 1.95927e-07 | 1.718872e-07 | 1.174631e-07
1.1 | 1.445005e-07 | 5.280599e-07 | 3.586465e-08 | 2.084635e-07 | 5.5501e-08 | 6.996561e-08 | 3.763125e-08 | 4.874892e-08 | 4.493631e-08 | 3.984314e-08 | 4.118192e-08 | 4.511094e-08 | 5.494803e-08 | 4.617606e-08 | 2.377492e-07 | 2.038723e-07 | 1.348963e-07
1.2 | 2.550951e-07 | 3.118184e-07 | 5.352194e-08 | 2.053647e-07 | 5.759648e-08 | 8.495408e-08 | 3.809691e-08 | 5.209586e-08 | 4.589674e-08 | 4.02797e-08 | 6.801565e-08 | 4.592584e-08 | 5.905167e-08 | 4.742753e-08 | 2.729939e-07 | 3.197056e-07 | 1.557055e-07
1.3 | 5.88916e-07 | 5.280599e-07 | 6.826303e-08 | 2.685259e-07 | 6.3068e-08 | 1.050357e-07 | 3.862078e-08 | 5.197944e-08 | 4.685717e-08 | 4.071626e-08 | 3.734021e-08 | 4.674075e-08 | 6.399932e-08 | 4.862078e-08 | 3.130117e-07 | 4.074245e-07 | 1.808221e-07
1.4 | 3.766036e-08 | 1.168519e-07 | 1.090957e-07 | 3.436429e-07 | 6.542541e-08 | 1.215667e-07 | 3.908644e-08 | 5.424954e-08 | 4.799222e-08 | 4.121102e-08 | 3.827154e-08 | 4.758476e-08 | 7.459312e-08 | 5.062078e-08 | 3.965397e-07 | 4.809408e-07 | 2.020679e-07
1.5 | 1.445005e-07 | 2.011948e-07 | 1.505221e-07 | 3.207571e-07 | 7.406925e-08 | 1.476437e-07 | 3.94939e-08 | 5.62577e-08 | 4.924368e-08 | 4.1764e-08 | 3.899913e-08 | 4.898175e-08 | 8.192728e-08 | 5.617606e-08 | 4.383037e-07 | 6.444752e-07 | 2.267479e-07
1.6 | 2.550951e-07 | 3.118184e-07 | 1.945358e-07 | 3.436429e-07 | 8.015195e-08 | 2.130691e-07 | 3.998866e-08 | 5.806214e-08 | 5.066977e-08 | 4.231697e-08 | 3.972673e-08 | 4.976755e-08 | 7.080962e-08 | 5.742753e-08 | 5.594047e-07 | 1.483219e-06 | 2.631859e-07
1.7 | 5.88916e-07 | 5.280599e-07 | 1.505221e-07 | 3.207571e-07 | 8.748611e-08 | 2.702e-07 | 4.045432e-08 | 5.934271e-08 | 5.180482e-08 | 4.316098e-08 | 4.118192e-08 | 5.075708e-08 | 7.339986e-08 | 5.862078e-08 | 7.379567e-07 | 1.923851e-06 | 2.949673e-07
1.8 | 3.058551e-06 | 7.692142e-08 | 1.945358e-07 | 3.507571e-07 | 8.865027e-08 | 3.307068e-07 | 4.115282e-08 | 6.947084e-08 | 5.323091e-08 | 4.348112e-08 | 6.801565e-08 | 6.039045e-08 | 7.890048e-08 | 2.715539e-05 | 2.949004e-06 | 2.633315e-06 | 1.026987e-06
1.9 | 2.534731e-05 | 1.168519e-07 | 2.716816e-05 | 3.607571e-07 | 8.899951e-08 | 4.042231e-07 | 4.161848e-08 | 6.862683e-08 | 5.491893e-08 | 4.461617e-08 | 3.827154e-08 | 7.468043e-08 | 1.136796e-07 | 2.716429e-05 | 1.856708e-05 | 3.049907e-06 | 4.914764e-07
2 | 2.707695e-05 | 2.011948e-07 | 2.716287e-05 | 3.787571e-07 | 8.600182e-08 | 4.799804e-07 | 4.292815e-08 | 7.310882e-08 | 5.736365e-08 | 4.659523e-08 | 3.899913e-08 | 8.952338e-08 | 1.345761e-07 | 2.717072e-05 | 2.706502e-05 | 3.934314e-06 | 4.336762e-07
2.1 | 2.708053e-05 | 3.118184e-07 | 2.716377e-05 | 2.705143e-05 | 9.214273e-08 | 6.082118e-07 | 4.441245e-08 | 7.555354e-08 | 6.137998e-08 | 4.883623e-08 | 3.972673e-08 | 1.19122e-07 | 1.515145e-07 | 2.716403e-05 | 2.707526e-05 | 4.799775e-06 | 4.550093e-07
2.2 | 2.708234e-05 | 5.280599e-07 | 2.714456e-05 | 2.70594e-05 | 9.208452e-08 | 7.670897e-07 | 4.627509e-08 | 7.875497e-08 | 6.440678e-08 | 5.075708e-08 | 4.118192e-08 | 1.411827e-07 | 1.692388e-07 | 2.715777e-05 | 2.708094e-05 | 1.834362e-05 | 2.715157e-05
2.3 | 2.708772e-05 | 2.705731e-05 | 2.697291e-05 | 2.70638e-05 | 8.643838e-08 | 9.211653e-07 | 1.207809e-07 | 8.183997e-08 | 7.933704e-08 | 5.2416e-08 | 2.695035e-05 | 2.146116e-07 | 4.747999e-07 | 2.715792e-05 | 2.70851e-05 | 2.714293e-05 | 2.71567e-05
2.4 | 2.709677e-05 | 2.70555e-05 | 2.697247e-05 | 2.706694e-05 | 1.04279e-07 | 1.042179e-06 | 5.139736e-08 | 9.022187e-08 | 8.623465e-08 | 5.439506e-08 | 2.695274e-05 | 2.713932e-07 | 9.859214e-07 | 2.715754e-05 | 2.708964e-05 | 2.715157e-05 | 2.716386e-05
2.5 | 2.709782e-05 | 2.704706e-05 | 2.697262e-05 | 2.707503e-05 | 1.388835e-07 | 1.199922e-06 | 6.117625e-08 | 1.039007e-07 | 8.856296e-08 | 5.823676e-08 | 2.695338e-05 | 3.283494e-07 | 9.554788e-07 | 2.716301e-05 | 2.709206e-05 | 2.71567e-05 | 2.716816e-05
2.6 | 2.52274e-05 | 2.706292e-05 | 2.697081e-05 | 2.708082e-05 | 1.870794e-07 | 1.531414e-06 | 5.92845e-08 | 1.139415e-07 | 9.327778e-08 | 6.129267e-08 | 2.700958e-05 | 4.480244e-07 | 2.447428e-06 | 2.717099e-05 | 2.709473e-05 | 2.716386e-05 | 2.717148e-05
2.7 | 2.160243e-05 | 2.706802e-05 | 2.703958e-05 | 2.708123e-05 | 2.43308e-07 | 2.079643e-06 | 6.036134e-08 | 2.70115e-05 | 1.215085e-07 | 6.734626e-08 | 2.70044e-05 | 6.55913e-07 | 3.189809e-06 | 2.718571e-05 | 2.709735e-05 | 2.716816e-05 | 2.717398e-05
2.8 | 2.689494e-05 | 2.707297e-05 | 2.704599e-05 | 2.707576e-05 | 2.878951e-07 | 1.019397e-05 | 1.519686e-05 | 2.700972e-05 | 1.870503e-07 | 8.172356e-08 | 2.700047e-05 | 7.470953e-07 | 3.992725e-06 | 2.718435e-05 | 2.710018e-05 | 2.717148e-05 | 2.717605e-05
2.9 | 2.701383e-05 | 2.707625e-05 | 2.705323e-05 | 2.708941e-05 | 3.385649e-07 | 2.683161e-05 | 2.674642e-05 | 2.713213e-05 | 2.939196e-07 | 9.781797e-08 | 2.699316e-05 | 8.98639e-07 | 4.510046e-06 | 2.718461e-05 | 2.710195e-05 | 2.717398e-05 | 2.718053e-05
3 | 2.712529e-05 | 2.707975e-05 | 2.706674e-05 | 2.709005e-05 | 5.029724e-07 | 2.683373e-05 | 2.675102e-05 | 2.713987e-05 | 4.243047e-06 | 1.229346e-07 | 2.699939e-05 | 1.062785e-06 | 4.921661e-06 | 2.718379e-05 | 2.71048e-05 | 2.717605e-05 | 2.71828e-05
3.1 | 2.706409e-05 | 2.707905e-05 | 2.707457e-05 | 2.709572e-05 | 6.411574e-07 | 2.693871e-05 | 2.676196e-05 | 2.714375e-05 | 4.790025e-06 | 1.586159e-07 | 2.698987e-05 | 1.303133e-05 | 5.107984e-06 | 2.719348e-05 | 2.710664e-05 | 2.718053e-05 | 2.718443e-05
3.2 | 2.698941e-05 | 2.708018e-05 | 2.706755e-05 | 2.709802e-05 | 7.574621e-06 | 2.701278e-05 | 2.676618e-05 | 2.714436e-05 | 2.677529e-05 | 2.692657e-05 | 2.694593e-05 | 2.668053e-05 | 1.546094e-05 | 2.719206e-05 | 2.710792e-05 | 2.71828e-05 | 2.71867e-05
3.3 | 2.698577e-05 | 2.707934e-05 | 2.706912e-05 | 2.70998e-05 | 2.664237e-05 | 2.703216e-05 | 2.67979e-05 | 2.714619e-05 | 2.684857e-05 | 2.693775e-05 | 2.689983e-05 | 2.66936e-05 | 2.085886e-05 | 2.718889e-05 | 2.711013e-05 | 2.718443e-05 | 2.718886e-05
3.4 | 2.699593e-05 | 2.707492e-05 | 2.707256e-05 | 2.710026e-05 | 2.669438e-05 | 2.702704e-05 | 2.680914e-05 | 2.714366e-05 | 2.68608e-05 | 2.692145e-05 | 2.689671e-05 | 2.671444e-05 | 2.448773e-05 | 2.718213e-05 | 2.711226e-05 | 2.71867e-05 | 2.719057e-05
3.5 | 2.70051e-05 | 2.708068e-05 | 2.708123e-05 | 2.710111e-05 | 2.685055e-05 | 2.701592e-05 | 2.681065e-05 | 2.72012e-05 | 2.687235e-05 | 2.69232e-05 | 2.692189e-05 | 2.673207e-05 | 2.651519e-05 | 2.715326e-05 | 2.711479e-05 | 2.718886e-05 | 2.719232e-05
3.6 | 2.6986e-05 | 2.707756e-05 | 2.719992e-05 | 2.709837e-05 | 2.684499e-05 | 2.70195e-05 | 2.682896e-05 | 2.720748e-05 | 2.689051e-05 | 2.691965e-05 | 2.693667e-05 | 2.676199e-05 | 2.67468e-05 | 2.713341e-05 | 2.711604e-05 | 2.719057e-05 | 2.719206e-05
3.7 | 2.698519e-05 | 2.708155e-05 | 2.720676e-05 | 2.710463e-05 | 2.684895e-05 | 2.701313e-05 | 2.683821e-05 | 2.720515e-05 | 2.690585e-05 | 2.692381e-05 | 2.693865e-05 | 2.690291e-05 | 2.692532e-05 | 2.715515e-05 | 2.711717e-05 | 2.719232e-05 | 2.719261e-05
3.8 | 2.701016e-05 | 2.708938e-05 | 2.720839e-05 | 2.709738e-05 | 2.685431e-05 | 2.701333e-05 | 2.685137e-05 | 2.70115e-05 | 2.691126e-05 | 2.689348e-05 | 2.694028e-05 | 2.681484e-05 | 2.693801e-05 | 2.716313e-05 | 2.711904e-05 | 2.719206e-05 | 2.719642e-05
3.9 | 2.705134e-05 | 2.709095e-05 | 2.720926e-05 | 2.70996e-05 | 2.686423e-05 | 2.700591e-05 | 2.686246e-05 | 2.700972e-05 | 2.691452e-05 | 2.692657e-05 | 2.694089e-05 | 2.682325e-05 | 2.695029e-05 | 2.718519e-05 | 2.71195e-05 | 2.719261e-05 | 2.719989e-05
4 | 2.706144e-05 | 2.709444e-05 | 2.721243e-05 | 2.710739e-05 | 2.686621e-05 | 2.701758e-05 | 2.686158e-05 | 2.713213e-05 | 2.692643e-05 | 2.693775e-05 | 2.694372e-05 | 2.682759e-05 | 2.698749e-05 | 2.719072e-05 | 2.712183e-05 | 2.719642e-05 | 2.720111e-05
4.1 | 2.703434e-05 | 2.709252e-05 | 2.721307e-05 | 2.711135e-05 | 2.686953e-05 | 2.702253e-05 | 2.687817e-05 | 2.713987e-05 | 2.693373e-05 | 2.692145e-05 | 2.694037e-05 | 2.682823e-05 | 2.698062e-05 | 2.720329e-05 | 2.712314e-05 | 2.719989e-05 | 2.715157e-05
4.2 | 2.704229e-05 | 2.708929e-05 | 2.721386e-05 | 2.711164e-05 | 2.686182e-05 | 2.701502e-05 | 2.68764e-05 | 2.714375e-05 | 2.694112e-05 | 2.69232e-05 | 2.694517e-05 | 2.682782e-05 | 2.699663e-05 | 2.721103e-05 | 2.712349e-05 | 2.720111e-05 | 2.71567e-05
4.3 | 2.704485e-05 | 2.708906e-05 | 2.721464e-05 | 2.711415e-05 | 2.685763e-05 | 2.702896e-05 | 2.687119e-05 | 2.714436e-05 | 2.694494e-05 | 2.691965e-05 | 2.694677e-05 | 2.683615e-05 | 2.69973e-05 | 2.720885e-05 | 2.712492e-05 | 2.720277e-05 | 2.716386e-05
4.4 | 2.705856e-05 | 2.708423e-05 | 2.721522e-05 | 2.711487e-05 | 2.686062e-05 | 2.702049e-05 | 2.687491e-05 | 2.714619e-05 | 2.694683e-05 | 2.692381e-05 | 2.694104e-05 | 2.683786e-05 | 2.700169e-05 | 2.720789e-05 | 2.712704e-05 | 2.720387e-05 | 2.716816e-05
4.5 | 2.707925e-05 | 2.708414e-05 | 2.721659e-05 | 2.711511e-05 | 2.687701e-05 | 2.702008e-05 | 2.687422e-05 | 2.714366e-05 | 2.693859e-05 | 2.693562e-05 | 2.693562e-05 | 2.684628e-05 | 2.701613e-05 | 2.720288e-05 | 2.712759e-05 | 2.720454e-05 | 2.717148e-05
4.6 | 2.710338e-05 | 2.707815e-05 | 2.721784e-05 | 2.711674e-05 | 2.687893e-05 | 2.703059e-05 | 2.689098e-05 | 2.72012e-05 | 2.694866e-05 | 2.696519e-05 | 2.691706e-05 | 2.684776e-05 | 2.70131e-05 | 2.720131e-05 | 2.712855e-05 | 2.72055e-05 | 2.717398e-05
4.7 | 2.70757e-05 | 2.707969e-05 | 2.721648e-05 | 2.711749e-05 | 2.688327e-05 | 2.702087e-05 | 2.688143e-05 | 2.720748e-05 | 2.694278e-05 | 2.696869e-05 | 2.691953e-05 | 2.685012e-05 | 2.70172e-05 | 2.721147e-05 | 2.712847e-05 | 2.720571e-05 | 2.717605e-05
4.8 | 2.709776e-05 | 2.707838e-05 | 2.721834e-05 | 2.7117e-05 | 2.692052e-05 | 2.702049e-05 | 2.688056e-05 | 2.720515e-05 | 2.695032e-05 | 2.697326e-05 | 2.691435e-05 | 2.685899e-05 | 2.703935e-05 | 2.72062e-05 | 2.712887e-05 | 2.720585e-05 | 2.718053e-05
4.9 | 2.707649e-05 | 2.70711e-05 | 2.721732e-05 | 2.711979e-05 | 2.716042e-05 | 2.68608e-05 | 2.688763e-05 | 2.70115e-05 | 2.695157e-05 | 2.698254e-05 | 2.691269e-05 | 2.703324e-05 | 2.713723e-05 | 2.72106e-05 | 2.712972e-05 | 2.720684e-05 | 2.71828e-05
5 | 2.708289e-05 | 2.707486e-05 | 2.721668e-05 | 2.711941e-05 | 2.716805e-05 | 2.697104e-05 | 2.704794e-05 | 2.700972e-05 | 2.695696e-05 | 2.699005e-05 | 2.690504e-05 | 2.708862e-05 | 2.71466e-05 | 2.721013e-05 | 2.713013e-05 | 2.720757e-05 | 2.718443e-05
5.1 | 2.708257e-05 | 2.707777e-05 | 2.721546e-05 | 2.712055e-05 | 2.718266e-05 | 2.697867e-05 | 2.715233e-05 | 2.713213e-05 | 2.696004e-05 | 2.699145e-05 | 2.690114e-05 | 2.709101e-05 | 2.71546e-05 | 2.721083e-05 | 2.713103e-05 | 2.720873e-05 | 2.71867e-05
5.2 | 2.709005e-05 | 2.707751e-05 | 2.721412e-05 | 2.712157e-05 | 2.703496e-05 | 2.704884e-05 | 2.691092e-05 | 2.713987e-05 | 2.696412e-05 | 2.697782e-05 | 2.690568e-05 | 2.710064e-05 | 2.71608e-05 | 2.719945e-05 | 2.713187e-05 | 2.720984e-05 | 2.718886e-05
5.3 | 2.707978e-05 | 2.708181e-05 | 2.720859e-05 | 2.712334e-05 | 2.68963e-05 | 2.704852e-05 | 2.68938e-05 | 2.714375e-05 | 2.695899e-05 | 2.697969e-05 | 2.690399e-05 | 2.710006e-05 | 2.715713e-05 | 2.718688e-05 | 2.713277e-05 | 2.721031e-05 | 2.719057e-05
5.4 | 2.707713e-05 | 2.708405e-05 | 2.719511e-05 | 2.712238e-05 | 2.689046e-05 | 2.704596e-05 | 2.687713e-05 | 2.714436e-05 | 2.696397e-05 | 2.699709e-05 | 2.69131e-05 | 2.71005e-05 | 2.714826e-05 | 2.718761e-05 | 2.713394e-05 | 2.721054e-05 | 2.719232e-05
5.5 | 2.707163e-05 | 2.708499e-05 | 2.719488e-05 | 2.712532e-05 | 2.689264e-05 | 2.703947e-05 | 2.688103e-05 | 2.714619e-05 | 2.696895e-05 | 2.699104e-05 | 2.69156e-05 | 2.710035e-05 | 2.715204e-05 | 2.718446e-05 | 2.713423e-05 | 2.721034e-05 | 2.719206e-05
5.6 | 2.706528e-05 | 2.708886e-05 | 2.720248e-05 | 2.71243e-05 | 2.689046e-05 | 2.70461e-05 | 2.689008e-05 | 2.714366e-05 | 2.696758e-05 | 2.698298e-05 | 2.690163e-05 | 2.710533e-05 | 2.716435e-05 | 2.718417e-05 | 2.713484e-05 | 2.72106e-05 | 2.719261e-05
5.7 | 2.709159e-05 | 2.708688e-05 | 2.720955e-05 | 2.71232e-05 | 2.688993e-05 | 2.704674e-05 | 2.68867e-05 | 2.72012e-05 | 2.696397e-05 | 2.697768e-05 | 2.690344e-05 | 2.709575e-05 | 2.716691e-05 | 2.718667e-05 | 2.713522e-05 | 2.721138e-05 | 2.719642e-05
5.8 | 2.70668e-05 | 2.709284e-05 | 2.720949e-05 | 2.712419e-05 | 2.688289e-05 | 2.703985e-05 | 2.690023e-05 | 2.720748e-05 | 2.696933e-05 | 2.699619e-05 | 2.689674e-05 | 2.710542e-05 | 2.715114e-05 | 2.718746e-05 | 2.713554e-05 | 2.721231e-05 | 2.719989e-05
5.9 | 2.707879e-05 | 2.709017e-05 | 2.720696e-05 | 2.712535e-05 | 2.688626e-05 | 2.703551e-05 | 2.691385e-05 | 2.720515e-05 | 2.698891e-05 | 2.699651e-05 | 2.689668e-05 | 2.710291e-05 | 2.716371e-05 | 2.718999e-05 | 2.713621e-05 | 2.721322e-05 | 2.720111e-05
6 | 2.708088e-05 | 2.709185e-05 | 2.72085e-05 | 2.712818e-05 | 2.689191e-05 | 2.7045e-05 | 2.691805e-05 | 2.72055e-05 | 2.699631e-05 | 2.699601e-05 | 2.689648e-05 | 2.710414e-05 | 2.718499e-05 | 2.719116e-05 | 2.713717e-05 | 2.72145e-05 | 2.722049e-05
6 | 2.720833e-05 | 2.716357e-05 | 2.712919e-05 | 2.675995e-05 | 2.703411e-05 | 2.128302e-05 | 2.709901e-05 | 2.699581e-05 | 2.698574e-05 | 2.477688e-05 | 1.389263e-05 | 2.705349e-05 | 1.038637e-05 | 1.304373e-05 | 2.719887e-05 | 1.517494e-05 | 2.721028e-05
5.9 | 2.721339e-05 | 2.719963e-05 | 2.716892e-05 | 2.680442e-05 | 2.708909e-05 | 2.696179e-05 | 2.711179e-05 | 2.69736e-05 | 2.698373e-05 | 2.653702e-05 | 1.100125e-05 | 2.707011e-05 | 1.18145e-05 | 1.189127e-05 | 2.72023e-05 | 2.411628e-05 | 2.722378e-05
5.8 | 2.721406e-05 | 2.71954e-05 | 2.717556e-05 | 2.683132e-05 | 2.717378e-05 | 2.693283e-05 | 2.711234e-05 | 2.698236e-05 | 2.697879e-05 | 2.655678e-05 | 2.628163e-05 | 2.707916e-05 | 1.434426e-05 | 1.253115e-05 | 2.720411e-05 | 2.719933e-05 | 2.722919e-05
5.7 | 2.721613e-05 | 2.719514e-05 | 2.717998e-05 | 2.707029e-05 | 2.719695e-05 | 2.697998e-05 | 2.710341e-05 | 2.702454e-05 | 2.698429e-05 | 2.657317e-05 | 2.720396e-05 | 2.708239e-05 | 1.276963e-05 | 2.309654e-05 | 2.720562e-05 | 2.719354e-05 | 2.723158e-05
5.6 | 2.721875e-05 | 2.719191e-05 | 2.717631e-05 | 2.716423e-05 | 2.719436e-05 | 2.682887e-05 | 2.71037e-05 | 2.70115e-05 | 2.697774e-05 | 2.65839e-05 | 2.720987e-05 | 2.708661e-05 | 1.332807e-05 | 2.69548e-05 | 2.720632e-05 | 2.720547e-05 | 2.723245e-05
5.5 | 2.722099e-05 | 2.721738e-05 | 2.717396e-05 | 2.723292e-05 | 2.720443e-05 | 2.685003e-05 | 2.710652e-05 | 2.700972e-05 | 2.697631e-05 | 2.659878e-05 | 2.720969e-05 | 2.709264e-05 | 2.70204e-05 | 2.721132e-05 | 2.72071e-05 | 2.72209e-05 | 2.723373e-05
5.4 | 2.722058e-05 | 2.722919e-05 | 2.717218e-05 | 2.723539e-05 | 2.720332e-05 | 2.688883e-05 | 2.710754e-05 | 2.713213e-05 | 2.698175e-05 | 2.659537e-05 | 2.721619e-05 | 2.709997e-05 | 2.720932e-05 | 2.722628e-05 | 2.720754e-05 | 2.722294e-05 | 2.723464e-05
5.3 | 2.722279e-05 | 2.723187e-05 | 2.717593e-05 | 2.723624e-05 | 2.719928e-05 | 2.711368e-05 | 2.712023e-05 | 2.713987e-05 | 2.698574e-05 | 2.658431e-05 | 2.721141e-05 | 2.710227e-05 | 2.721374e-05 | 2.723251e-05 | 2.72067e-05 | 2.722553e-05 | 2.7236e-05
5.2 | 2.722349e-05 | 2.723336e-05 | 2.717713e-05 | 2.723694e-05 | 2.720318e-05 | 2.694907e-05 | 2.717643e-05 | 2.714375e-05 | 2.698251e-05 | 2.657395e-05 | 2.721761e-05 | 2.710512e-05 | 2.721939e-05 | 2.72342e-05 | 2.721068e-05 | 2.723158e-05 | 2.723711e-05
5.1 | 2.722337e-05 | 2.723496e-05 | 2.716979e-05 | 2.723813e-05 | 2.719992e-05 | 2.719098e-05 | 2.721051e-05 | 2.714436e-05 | 2.69858e-05 | 2.658737e-05 | 2.722288e-05 | 2.71071e-05 | 2.722524e-05 | 2.723618e-05 | 2.721083e-05 | 2.723365e-05 | 2.723816e-05
5 | 2.722599e-05 | 2.723563e-05 | 2.717364e-05 | 2.723958e-05 | 2.72007e-05 | 2.684968e-05 | 2.721156e-05 | 2.714619e-05 | 2.69876e-05 | 2.660532e-05 | 2.722605e-05 | 2.710934e-05 | 2.723013e-05 | 2.723813e-05 | 2.721127e-05 | 2.723496e-05 | 2.723947e-05
4.9 | 2.722704e-05 | 2.723667e-05 | 2.71633e-05 | 2.724046e-05 | 2.7195e-05 | 2.686409e-05 | 2.721147e-05 | 2.714366e-05 | 2.698493e-05 | 2.661007e-05 | 2.722957e-05 | 2.710876e-05 | 2.723225e-05 | 2.723915e-05 | 2.721121e-05 | 2.72358e-05 | 2.723993e-05
4.8 | 2.72282e-05 | 2.723894e-05 | 2.717075e-05 | 2.724185e-05 | 2.719817e-05 | 2.68695e-05 | 2.721418e-05 | 2.715329e-05 | 2.698074e-05 | 2.661734e-05 | 2.723371e-05 | 2.711546e-05 | 2.723324e-05 | 2.724043e-05 | 2.721106e-05 | 2.72365e-05 | 2.723947e-05
4.7 | 2.722896e-05 | 2.724121e-05 | 2.717954e-05 | 2.724183e-05 | 2.719954e-05 | 2.688798e-05 | 2.721295e-05 | 2.716042e-05 | 2.698164e-05 | 2.66197e-05 | 2.723304e-05 | 2.711211e-05 | 2.723554e-05 | 2.72413e-05 | 2.721412e-05 | 2.723798e-05 | 2.723676e-05
4.6 | 2.72294e-05 | 2.724203e-05 | 2.717695e-05 | 2.724203e-05 | 2.720414e-05 | 2.704025e-05 | 2.721374e-05 | 2.71725e-05 | 2.699229e-05 | 2.661135e-05 | 2.723353e-05 | 2.711051e-05 | 2.723737e-05 | 2.724212e-05 | 2.721496e-05 | 2.723956e-05 | 2.723368e-05
4.5 | 2.722855e-05 | 2.724217e-05 | 2.717332e-05 | 2.7242e-05 | 2.720251e-05 | 2.716511e-05 | 2.721473e-05 | 2.717387e-05 | 2.699276e-05 | 2.661787e-05 | 2.723245e-05 | 2.711237e-05 | 2.723865e-05 | 2.724363e-05 | 2.721479e-05 | 2.723932e-05 | 2.723667e-05
4.4 | 2.722844e-05 | 2.724247e-05 | 2.717614e-05 | 2.724206e-05 | 2.719267e-05 | 2.718816e-05 | 2.721293e-05 | 2.717358e-05 | 2.699011e-05 | 2.661708e-05 | 2.723254e-05 | 2.711368e-05 | 2.723985e-05 | 2.724375e-05 | 2.721479e-05 | 2.723956e-05 | 2.723804e-05
4.3 | 2.722835e-05 | 2.724293e-05 | 2.717474e-05 | 2.7242e-05 | 2.718196e-05 | 2.718065e-05 | 2.721261e-05 | 2.717419e-05 | 2.698382e-05 | 2.662415e-05 | 2.723324e-05 | 2.711432e-05 | 2.724104e-05 | 2.724436e-05 | 2.721476e-05 | 2.723988e-05 | 2.723979e-05
4.2 | 2.722809e-05 | 2.724331e-05 | 2.717751e-05 | 2.724319e-05 | 2.718519e-05 | 2.718845e-05 | 2.721147e-05 | 2.716537e-05 | 2.698303e-05 | 2.661889e-05 | 2.723496e-05 | 2.711589e-05 | 2.724235e-05 | 2.7245e-05 | 2.721473e-05 | 2.724005e-05 | 2.72402e-05
4.1 | 2.722829e-05 | 2.724587e-05 | 2.717995e-05 | 2.724366e-05 | 2.719995e-05 | 2.719712e-05 | 2.720795e-05 | 2.715894e-05 | 2.699089e-05 | 2.675611e-05 | 2.723627e-05 | 2.711586e-05 | 2.724279e-05 | 2.724503e-05 | 2.721424e-05 | 2.724014e-05 | 2.724087e-05
4 | 2.722855e-05 | 2.724718e-05 | 2.717052e-05 | 2.724389e-05 | 2.720294e-05 | 2.718158e-05 | 2.720041e-05 | 2.716537e-05 | 2.699447e-05 | 2.697582e-05 | 2.723714e-05 | 2.711802e-05 | 2.724334e-05 | 2.724529e-05 | 2.721418e-05 | 2.724104e-05 | 2.724156e-05
3.9 | 2.722864e-05 | 2.724773e-05 | 2.717922e-05 | 2.724366e-05 | 2.719398e-05 | 2.717477e-05 | 2.719535e-05 | 2.715422e-05 | 2.700189e-05 | 2.69757e-05 | 2.72397e-05 | 2.711525e-05 | 2.724383e-05 | 2.724541e-05 | 2.721354e-05 | 2.724095e-05 | 2.724151e-05
3.8 | 2.722815e-05 | 2.724808e-05 | 2.717946e-05 | 2.724334e-05 | 2.720361e-05 | 2.718266e-05 | 2.719887e-05 | 2.716729e-05 | 2.699374e-05 | 2.696822e-05 | 2.723798e-05 | 2.711554e-05 | 2.724412e-05 | 2.724558e-05 | 2.721304e-05 | 2.724133e-05 | 2.72413e-05
3.7 | 2.722899e-05 | 2.724788e-05 | 2.719049e-05 | 2.724302e-05 | 2.718775e-05 | 2.718563e-05 | 2.719715e-05 | 2.720163e-05 | 2.698269e-05 | 2.697803e-05 | 2.723813e-05 | 2.712826e-05 | 2.724479e-05 | 2.72459e-05 | 2.721269e-05 | 2.724206e-05 | 2.724153e-05
3.6 | 2.722829e-05 | 2.724773e-05 | 2.718784e-05 | 2.724282e-05 | 2.718298e-05 | 2.718673e-05 | 2.719587e-05 | 2.720664e-05 | 2.698641e-05 | 2.696904e-05 | 2.723731e-05 | 2.713146e-05 | 2.72445e-05 | 2.724555e-05 | 2.721266e-05 | 2.724084e-05 | 2.724183e-05
3.5 | 2.722791e-05 | 2.724733e-05 | 2.718426e-05 | 2.724308e-05 | 2.718289e-05 | 2.718868e-05 | 2.719535e-05 | 2.721004e-05 | 2.698059e-05 | 2.697355e-05 | 2.723743e-05 | 2.713024e-05 | 2.724509e-05 | 2.724567e-05 | 2.721199e-05 | 2.724011e-05 | 2.724191e-05
3.4 | 2.722797e-05 | 2.724706e-05 | 2.718865e-05 | 2.72438e-05 | 2.717855e-05 | 2.71929e-05 | 2.71957e-05 | 2.720946e-05 | 2.6967e-05 | 2.698178e-05 | 2.723793e-05 | 2.713149e-05 | 2.724552e-05 | 2.724564e-05 | 2.721194e-05 | 2.723958e-05 | 2.724185e-05
3.3 | 2.722812e-05 | 2.724683e-05 | 2.71867e-05 | 2.724337e-05 | 2.718679e-05 | 2.719287e-05 | 2.719817e-05 | 2.72108e-05 | 2.695905e-05 | 2.698484e-05 | 2.723845e-05 | 2.713338e-05 | 2.724552e-05 | 2.724543e-05 | 2.721127e-05 | 2.723929e-05 | 2.724197e-05
3.2 | 2.722844e-05 | 2.724674e-05 | 2.718499e-05 | 2.724293e-05 | 2.718522e-05 | 2.71934e-05 | 2.719721e-05 | 2.721068e-05 | 2.696668e-05 | 2.699546e-05 | 2.723944e-05 | 2.713373e-05 | 2.724543e-05 | 2.724494e-05 | 2.720969e-05 | 2.723912e-05 | 2.724165e-05
3.1 | 2.722815e-05 | 2.724654e-05 | 2.718132e-05 | 2.724238e-05 | 2.72016e-05 | 2.718961e-05 | 2.719424e-05 | 2.721089e-05 | 2.696645e-05 | 2.698909e-05 | 2.723743e-05 | 2.713449e-05 | 2.724523e-05 | 2.724444e-05 | 2.720873e-05 | 2.723548e-05 | 2.724241e-05
3 | 2.722739e-05 | 2.724634e-05 | 2.718216e-05 | 2.724162e-05 | 2.720591e-05 | 2.716496e-05 | 2.719436e-05 | 2.721022e-05 | 2.696738e-05 | 2.69883e-05 | 2.723842e-05 | 2.713499e-05 | 2.724523e-05 | 2.724075e-05 | 2.720903e-05 | 2.723871e-05 | 2.724151e-05
2.9 | 2.72271e-05 | 2.724616e-05 | 2.718408e-05 | 2.724133e-05 | 2.71952e-05 | 2.716476e-05 | 2.718956e-05 | 2.720897e-05 | 2.695678e-05 | 2.698711e-05 | 2.723691e-05 | 2.713338e-05 | 2.72452e-05 | 2.723845e-05 | 2.721066e-05 | 2.723871e-05 | 2.724171e-05
2.8 | 2.722655e-05 | 2.724564e-05 | 2.717908e-05 | 2.724145e-05 | 2.718979e-05 | 2.716557e-05 | 2.718993e-05 | 2.720469e-05 | 2.694619e-05 | 2.698295e-05 | 2.723865e-05 | 2.713531e-05 | 2.72452e-05 | 2.724296e-05 | 2.721106e-05 | 2.72381e-05 | 2.724156e-05
2.7 | 2.722646e-05 | 2.724538e-05 | 2.717707e-05 | 2.724119e-05 | 2.718522e-05 | 2.718132e-05 | 2.719695e-05 | 2.720466e-05 | 2.697576e-05 | 2.696796e-05 | 2.72381e-05 | 2.713411e-05 | 2.724532e-05 | 2.724276e-05 | 2.721086e-05 | 2.723766e-05 | 2.724159e-05
2.6 | 2.722588e-05 | 2.72445e-05 | 2.717471e-05 | 2.724124e-05 | 2.718886e-05 | 2.718519e-05 | 2.719832e-05 | 2.720748e-05 | 2.698702e-05 | 2.695303e-05 | 2.72386e-05 | 2.713397e-05 | 2.72452e-05 | 2.723996e-05 | 2.721039e-05 | 2.723734e-05 | 2.724124e-05
2.5 | 2.722593e-05 | 2.724424e-05 | 2.717521e-05 | 2.724081e-05 | 2.718679e-05 | 2.718205e-05 | 2.719453e-05 | 2.721109e-05 | 2.697794e-05 | 2.695314e-05 | 2.723903e-05 | 2.713309e-05 | 2.724474e-05 | 2.723874e-05 | 2.720969e-05 | 2.723487e-05 | 2.724171e-05
2.4 | 2.722535e-05 | 2.72438e-05 | 2.71741e-05 | 2.723996e-05 | 2.718571e-05 | 2.718388e-05 | 2.719567e-05 | 2.722029e-05 | 2.697893e-05 | 2.694607e-05 | 2.723897e-05 | 2.713391e-05 | 2.724389e-05 | 2.723266e-05 | 2.720897e-05 | 2.720856e-05 | 2.724148e-05
2.3 | 2.722433e-05 | 2.724346e-05 | 2.716601e-05 | 2.723909e-05 | 2.718525e-05 | 2.718481e-05 | 2.719645e-05 | 2.723429e-05 | 2.697721e-05 | 2.695888e-05 | 2.723825e-05 | 2.71328e-05 | 2.724363e-05 | 2.722413e-05 | 2.720812e-05 | 2.721368e-05 | 2.723519e-05
2.2 | 2.722337e-05 | 2.724241e-05 | 2.717439e-05 | 2.723836e-05 | 2.71856e-05 | 2.718135e-05 | 2.719762e-05 | 2.723356e-05 | 2.698874e-05 | 2.696377e-05 | 2.723731e-05 | 2.712809e-05 | 2.724322e-05 | 2.723196e-05 | 2.720789e-05 | 2.72113e-05 | 2.723467e-05
2.1 | 2.72227e-05 | 2.724232e-05 | 2.717233e-05 | 2.723813e-05 | 2.718705e-05 | 2.718292e-05 | 2.720125e-05 | 2.723315e-05 | 2.697509e-05 | 2.703056e-05 | 2.723705e-05 | 2.712884e-05 | 2.724296e-05 | 2.723196e-05 | 2.720742e-05 | 2.72186e-05 | 2.723868e-05
2 | 2.722279e-05 | 2.724153e-05 | 2.716304e-05 | 2.723775e-05 | 2.718097e-05 | 2.718635e-05 | 2.719954e-05 | 2.723266e-05 | 2.695559e-05 | 2.70232e-05 | 2.723478e-05 | 2.712806e-05 | 2.724273e-05 | 2.723024e-05 | 2.720655e-05 | 2.721889e-05 | 2.723918e-05
1.9 | 2.722265e-05 | 2.724148e-05 | 2.716298e-05 | 2.723737e-05 | 2.717905e-05 | 2.717189e-05 | 2.719491e-05 | 2.723196e-05 | 2.695457e-05 | 2.701982e-05 | 2.723761e-05 | 2.712957e-05 | 2.724215e-05 | 2.723228e-05 | 2.720588e-05 | 2.722017e-05 | 2.723746e-05
1.8 | 2.722201e-05 | 2.723999e-05 | 2.716185e-05 | 2.723685e-05 | 2.717352e-05 | 2.714907e-05 | 2.719465e-05 | 2.723132e-05 | 2.695958e-05 | 2.702585e-05 | 2.723682e-05 | 2.712948e-05 | 2.724159e-05 | 2.72328e-05 | 2.72044e-05 | 2.72191e-05 | 2.723534e-05
1.7 | 2.722122e-05 | 2.723953e-05 | 2.716703e-05 | 2.723577e-05 | 2.716877e-05 | 2.717631e-05 | 2.718889e-05 | 2.723065e-05 | 2.697294e-05 | 2.703702e-05 | 2.723269e-05 | 2.712847e-05 | 2.724101e-05 | 2.723176e-05 | 2.72021e-05 | 2.72188e-05 | 2.723146e-05
1.6 | 2.722011e-05 | 2.72388e-05 | 2.71785e-05 | 2.72347e-05 | 2.716703e-05 | 2.715661e-05 | 2.718673e-05 | 2.722978e-05 | 2.697419e-05 | 2.704165e-05 | 2.723298e-05 | 2.712785e-05 | 2.724017e-05 | 2.723408e-05 | 2.720157e-05 | 2.721546e-05 | 2.723228e-05
1.5 | 2.721904e-05 | 2.723801e-05 | 2.717716e-05 | 2.723368e-05 | 2.717052e-05 | 2.717105e-05 | 2.718469e-05 | 2.722885e-05 | 2.698021e-05 | 2.702902e-05 | 2.723243e-05 | 2.712547e-05 | 2.723956e-05 | 2.723048e-05 | 2.720073e-05 | 2.721735e-05 | 2.723103e-05
1.4 | 2.721796e-05 | 2.723723e-05 | 2.717521e-05 | 2.723292e-05 | 2.717465e-05 | 2.717035e-05 | 2.718688e-05 | 2.7228e-05 | 2.697759e-05 | 2.703277e-05 | 2.723208e-05 | 2.712634e-05 | 2.723903e-05 | 2.72317e-05 | 2.720003e-05 | 2.721552e-05 | 2.723114e-05
1.3 | 2.721808e-05 | 2.723627e-05 | 2.717107e-05 | 2.723231e-05 | 2.717358e-05 | 2.716813e-05 | 2.718193e-05 | 2.722704e-05 | 2.69649e-05 | 2.703769e-05 | 2.722983e-05 | 2.712544e-05 | 2.723845e-05 | 2.723178e-05 | 2.719864e-05 | 2.721956e-05 | 2.723053e-05
1.2 | 2.721738e-05 | 2.723539e-05 | 2.716723e-05 | 2.723228e-05 | 2.717882e-05 | 2.716735e-05 | 2.717783e-05 | 2.722599e-05 | 2.666662e-05 | 2.703356e-05 | 2.722454e-05 | 2.712358e-05 | 2.723804e-05 | 2.723251e-05 | 2.719762e-05 | 2.721974e-05 | 2.722966e-05
1.1 | 2.721607e-05 | 2.72342e-05 | 2.716293e-05 | 2.723053e-05 | 2.717524e-05 | 2.716092e-05 | 2.717669e-05 | 2.7225e-05 | 2.49708e-05 | 2.701662e-05 | 2.722509e-05 | 2.712163e-05 | 2.723673e-05 | 2.723149e-05 | 2.719616e-05 | 2.722006e-05 | 2.722713e-05
1 | 2.721476e-05 | 2.723312e-05 | 2.716656e-05 | 2.722931e-05 | 2.717224e-05 | 2.708577e-05 | 2.717628e-05 | 2.722413e-05 | 2.226423e-05 | 2.699954e-05 | 2.722529e-05 | 2.712017e-05 | 2.723568e-05 | 2.723033e-05 | 2.719474e-05 | 2.721837e-05 | 2.722593e-05
0.9 | 2.721295e-05 | 2.72317e-05 | 2.716875e-05 | 2.722771e-05 | 2.717177e-05 | 2.715681e-05 | 2.717462e-05 | 2.722276e-05 | 1.931548e-05 | 2.557787e-05 | 2.72257e-05 | 2.711694e-05 | 2.723432e-05 | 2.722943e-05 | 2.719311e-05 | 2.721627e-05 | 2.722445e-05
0.8 | 2.7211e-05 | 2.723045e-05 | 2.716715e-05 | 2.722608e-05 | 2.715897e-05 | 2.715021e-05 | 2.717404e-05 | 2.722131e-05 | 1.634151e-05 | 2.056308e-05 | 2.722436e-05 | 2.711342e-05 | 2.723292e-05 | 2.722812e-05 | 2.719165e-05 | 2.721019e-05 | 2.722355e-05
0.7 | 2.720923e-05 | 2.722893e-05 | 2.716578e-05 | 2.722448e-05 | 2.716391e-05 | 2.708309e-05 | 2.716482e-05 | 2.721979e-05 | 1.407161e-05 | 1.312912e-05 | 2.722302e-05 | 2.710827e-05 | 2.723178e-05 | 2.722666e-05 | 2.71899e-05 | 2.721252e-05 | 2.722241e-05
0.6 | 2.720757e-05 | 2.722719e-05 | 2.716252e-05 | 2.722308e-05 | 2.716528e-05 | 2.641944e-05 | 2.7161e-05 | 2.721787e-05 | 1.24932e-05 | 9.483512e-06 | 2.722038e-05 | 2.70954e-05 | 2.72303e-05 | 2.722497e-05 | 2.718766e-05 | 2.721182e-05 | 2.722078e-05
0.5 | 2.720582e-05 | 2.722521e-05 | 2.71592e-05 | 2.722113e-05 | 2.716863e-05 | 2.590724e-05 | 2.714799e-05 | 2.721546e-05 | 9.61902e-06 | 4.423404e-06 | 2.722046e-05 | 2.543506e-05 | 2.722826e-05 | 2.722262e-05 | 2.718455e-05 | 2.720905e-05 | 2.721796e-05
0.4 | 2.720297e-05 | 2.722212e-05 | 2.482827e-05 | 2.721854e-05 | 2.715722e-05 | 2.484521e-05 | 2.698749e-05 | 2.721252e-05 | 7.665978e-06 | 3.330526e-06 | 2.721979e-05 | 1.997102e-05 | 2.722564e-05 | 2.721837e-05 | 2.717975e-05 | 2.720463e-05 | 2.72129e-05
0.3 | 2.719116e-05 | 2.721828e-05 | 2.334715e-05 | 2.721456e-05 | 2.586364e-05 | 1.433029e-05 | 2.58701e-05 | 2.720868e-05 | 5.442969e-06 | 2.600194e-06 | 2.721563e-05 | 1.331631e-05 | 2.722209e-05 | 2.721147e-05 | 2.717087e-05 | 2.72005e-05 | 2.720775e-05
0.2 | 2.685003e-05 | 2.721246e-05 | 1.554846e-05 | 2.720862e-05 | 1.580518e-05 | 5.961891e-06 | 9.620795e-06 | 2.720239e-05 | 3.227411e-06 | 1.319509e-06 | 2.720198e-05 | 5.374604e-06 | 2.721674e-05 | 2.720594e-05 | 2.702221e-05 | 2.719808e-05 | 2.720233e-05
0.1 | 1.444819e-05 | 2.719954e-05 | 7.484894e-06 | 2.719491e-05 | 2.328306e-08 | 2.605346e-06 | 8.720672e-07 | 2.718484e-05 | 8.478237e-07 | 3.469468e-07 | 2.719567e-05 | 1.239183e-06 | 2.720664e-05 | 2.719197e-05 | 1.371946e-05 | 2.657666e-05 | 2.717902e-05
0 | 3.271271e-08 | 6.257324e-08 | 2.96568e-08 | 5.980837e-08 | 2.665911e-08 | 2.840534e-08 | 2.779416e-08 | 4.927278e-08 | 3.565219e-08 | 3.707828e-08 | 7.261406e-08 | 3.233436e-08 | 1.143781e-07 | 5.346374e-08 | 3.972673e-08 | 2.601882e-08 | 2.50875e-08
0 | 5.5297e-10 | 5.337643e-08 | 7.276e-10 | 5.759648e-08 | 1.04774e-09 | 1.30967e-09 | 1.68802e-09 | 3.678724e-08 | 2.18279e-09 | 2.79397e-09 | 1.903391e-08 | 1.5425e-09 | 6.4028e-10 | 3.082096e-08 | 2.241e-09 | 6.1118e-10 | 6.4028e-10
-0.1 | 2.022716e-08 | 2.716729e-05 | 2.680463e-08 | 2.716581e-05 | 1.952867e-08 | 1.999433e-08 | 7.608032e-07 | 2.715402e-05 | 2.325396e-08 | 2.488378e-08 | 2.565471e-05 | 2.284651e-08 | 6.876362e-07 | 5.441194e-06 | 2.294197e-06 | 3.821915e-07 | 7.54444e-06
-0.2 | 2.50584e-08 | 2.71863e-05 | 3.381865e-08 | 2.718452e-05 | 2.485467e-08 | 2.514571e-08 | 1.329026e-06 | 2.717788e-05 | 2.805609e-08 | 2.933666e-08 | 2.714869e-05 | 2.776505e-08 | 2.665003e-05 | 1.42692e-05 | 5.555863e-06 | 1.361623e-06 | 2.714017e-05
-0.3 | 2.761954e-08 | 2.719299e-05 | 3.699097e-08 | 2.719302e-05 | 2.761954e-08 | 2.80852e-08 | 2.174318e-06 | 2.718688e-05 | 3.067544e-08 | 3.183959e-08 | 2.716781e-05 | 3.285822e-08 | 2.700466e-05 | 2.717174e-05 | 1.13991e-05 | 1.348613e-05 | 2.717992e-05
-0.4 | 2.942397e-08 | 2.719747e-05 | 4.598405e-08 | 2.719861e-05 | 2.951128e-08 | 1.029347e-05 | 4.905189e-06 | 2.719287e-05 | 3.253808e-08 | 3.373134e-08 | 2.71622e-05 | 3.603054e-08 | 2.715326e-05 | 2.717905e-05 | 2.297343e-05 | 2.716042e-05 | 2.71973e-05
-0.5 | 3.061723e-08 | 2.720076e-05 | 1.592329e-06 | 2.720303e-05 | 6.433402e-06 | 1.969354e-05 | 7.023977e-06 | 2.71975e-05 | 3.413879e-08 | 3.588502e-08 | 2.714302e-05 | 3.94939e-08 | 2.698068e-05 | 2.718292e-05 | 2.703787e-05 | 2.715414e-05 | 2.720419e-05
-0.6 | 3.213063e-08 | 2.720204e-05 | 9.693031e-07 | 2.720664e-05 | 1.107896e-06 | 2.11357e-05 | 1.305903e-05 | 2.720125e-05 | 3.556488e-08 | 3.754394e-08 | 2.709881e-05 | 4.426693e-08 | 2.71757e-05 | 2.719034e-05 | 2.71012e-05 | 2.71622e-05 | 2.720641e-05
-0.7 | 1.550652e-07 | 2.720757e-05 | 3.574009e-06 | 2.720969e-05 | 1.417095e-06 | 1.805284e-05 | 2.715847e-05 | 2.720434e-05 | 3.681635e-08 | 3.946479e-08 | 1.801291e-05 | 4.994217e-08 | 2.718158e-05 | 2.719503e-05 | 2.711028e-05 | 2.71633e-05 | 2.720836e-05
-0.8 | 5.489594e-06 | 2.721115e-05 | 1.157552e-05 | 2.72124e-05 | 2.012443e-06 | 2.591219e-05 | 2.715999e-05 | 2.72071e-05 | 3.803871e-08 | 4.02797e-08 | 5.113834e-07 | 5.270704e-08 | 2.71796e-05 | 2.71982e-05 | 2.71186e-05 | 2.715719e-05 | 2.721301e-05
-0.9 | 4.595204e-06 | 2.721359e-05 | 1.192998e-05 | 2.721488e-05 | 2.296467e-06 | 2.704014e-05 | 2.715905e-05 | 2.720955e-05 | 3.87372e-08 | 4.18222e-08 | 5.384209e-08 | 5.61995e-08 | 2.718766e-05 | 2.720123e-05 | 2.712099e-05 | 2.717238e-05 | 2.72163e-05
-1 | 4.354166e-06 | 2.721671e-05 | 1.199057e-05 | 2.721694e-05 | 2.67406e-06 | 2.705274e-05 | 2.717267e-05 | 2.721182e-05 | 4.062895e-08 | 4.362664e-08 | 5.369657e-08 | 5.651964e-08 | 2.719072e-05 | 2.720143e-05 | 2.712422e-05 | 2.717428e-05 | 2.721965e-05
-1.1 | 5.840528e-06 | 2.721942e-05 | 7.335475e-06 | 2.721921e-05 | 2.469373e-06 | 2.705422e-05 | 2.717634e-05 | 2.721386e-05 | 4.345202e-08 | 4.586764e-08 | 4.048343e-08 | 5.794573e-08 | 2.719439e-05 | 2.720559e-05 | 2.71209e-05 | 2.717139e-05 | 2.722221e-05
-1.2 | 5.216774e-06 | 2.722192e-05 | 7.862691e-06 | 2.722099e-05 | 2.305023e-06 | 2.704852e-05 | 2.717774e-05 | 2.721572e-05 | 4.717731e-08 | 4.892354e-08 | 7.767812e-08 | 6.638584e-08 | 2.719735e-05 | 2.720804e-05 | 2.712521e-05 | 2.716246e-05 | 2.722253e-05
-1.3 | 5.810725e-06 | 2.722419e-05 | 7.19988e-06 | 2.72227e-05 | 2.253626e-06 | 2.705952e-05 | 2.717439e-05 | 2.721764e-05 | 5.567563e-08 | 5.404581e-08 | 4.150206e-08 | 7.054769e-08 | 2.719369e-05 | 2.720719e-05 | 2.713152e-05 | 2.717174e-05 | 2.722291e-05
-1.4 | 1.378797e-05 | 2.722588e-05 | 6.247603e-06 | 2.722428e-05 | 2.371497e-06 | 2.705341e-05 | 2.717474e-05 | 2.72191e-05 | 6.021583e-08 | 5.975016e-08 | 4.249159e-08 | 8.833013e-08 | 2.718871e-05 | 2.720795e-05 | 2.713111e-05 | 2.719866e-05 | 2.722646e-05
-1.5 | 2.336921e-05 | 2.722774e-05 | 9.37903e-06 | 2.72255e-05 | 2.771674e-06 | 2.705376e-05 | 2.717759e-05 | 2.721991e-05 | 7.115887e-08 | 6.38247e-08 | 3.380235e-06 | 3.950554e-06 | 2.720029e-05 | 2.72101e-05 | 2.712765e-05 | 2.720481e-05 | 2.722736e-05
-1.6 | 2.460639e-05 | 2.722943e-05 | 1.153274e-05 | 2.628349e-05 | 3.031833e-06 | 2.706563e-05 | 2.717698e-05 | 2.722073e-05 | 9.062933e-08 | 7.616472e-08 | 1.010261e-05 | 1.708278e-06 | 2.721685e-05 | 2.72099e-05 | 2.713615e-05 | 2.720335e-05 | 2.723042e-05
-1.7 | 2.680707e-05 | 2.72308e-05 | 1.129566e-05 | 1.503859e-05 | 3.486552e-06 | 2.707096e-05 | 2.717314e-05 | 2.722209e-05 | 1.130393e-07 | 9.677024e-08 | 1.076469e-05 | 1.966866e-06 | 2.722311e-05 | 2.721435e-05 | 2.713795e-05 | 2.720623e-05 | 2.722707e-05
-1.8 | 2.686252e-05 | 2.72319e-05 | 1.259794e-05 | 2.713859e-05 | 3.633817e-06 | 2.707168e-05 | 2.718417e-05 | 2.72234e-05 | 1.812587e-07 | 6.067974e-06 | 1.009819e-05 | 2.554501e-06 | 2.72255e-05 | 2.721598e-05 | 2.714139e-05 | 2.720789e-05 | 2.72085e-05
-1.9 | 2.686892e-05 | 2.723341e-05 | 2.532513e-05 | 2.713955e-05 | 4.034664e-06 | 2.707072e-05 | 2.718242e-05 | 2.722463e-05 | 3.352179e-07 | 3.534253e-06 | 9.633601e-06 | 3.651017e-06 | 2.723202e-05 | 2.721261e-05 | 2.714386e-05 | 2.720879e-05 | 2.718798e-05
-2 | 2.687241e-05 | 2.7234e-05 | 2.688909e-05 | 2.714107e-05 | 4.404108e-06 | 2.706706e-05 | 2.718958e-05 | 2.722573e-05 | 2.95174e-06 | 3.246794e-06 | 6.995368e-06 | 1.208478e-06 | 2.72367e-05 | 2.72172e-05 | 2.712526e-05 | 2.720868e-05 | 2.717736e-05
-2.1 | 2.696636e-05 | 2.723423e-05 | 2.690582e-05 | 2.714281e-05 | 4.999689e-06 | 2.706802e-05 | 2.719436e-05 | 2.72269e-05 | 1.190137e-05 | 2.85593e-06 | 9.878626e-06 | 1.148554e-06 | 2.723804e-05 | 2.721752e-05 | 2.712753e-05 | 2.720978e-05 | 2.716656e-05
-2.2 | 2.697768e-05 | 2.723007e-05 | 2.690617e-05 | 2.714328e-05 | 5.742157e-06 | 2.706217e-05 | 2.720146e-05 | 2.722794e-05 | 1.286366e-05 | 2.027489e-06 | 1.012583e-05 | 9.640644e-07 | 2.723926e-05 | 1.025648e-06 | 2.713015e-05 | 2.721176e-05 | 2.71287e-05
-2.3 | 2.698947e-05 | 2.723257e-05 | 2.691286e-05 | 2.714377e-05 | 5.50269e-06 | 2.705833e-05 | 2.719904e-05 | 2.722908e-05 | 1.369871e-05 | 2.330577e-06 | 1.085576e-05 | 1.244014e-06 | 2.724052e-05 | 4.500034e-07 | 2.712358e-05 | 2.721205e-05 | 2.363871e-05
-2.4 | 2.70007e-05 | 2.723362e-05 | 2.692858e-05 | 2.714471e-05 | 6.125832e-06 | 2.704677e-05 | 2.719901e-05 | 2.722992e-05 | 2.68342e-05 | 1.8102e-06 | 1.436082e-05 | 1.406181e-06 | 2.724153e-05 | 4.617614e-07 | 2.712299e-05 | 2.721458e-05 | 1.159668e-05
-2.5 | 2.699596e-05 | 2.723461e-05 | 2.69085e-05 | 2.714465e-05 | 6.067421e-06 | 2.704567e-05 | 2.720146e-05 | 2.723077e-05 | 2.684272e-05 | 1.715933e-06 | 2.68874e-05 | 2.246001e-06 | 2.724249e-05 | 2.663583e-07 | 2.71115e-05 | 2.721479e-05 | 2.564653e-05
-2.6 | 2.698542e-05 | 2.723499e-05 | 2.687305e-05 | 2.714456e-05 | 7.024646e-06 | 2.705568e-05 | 2.720553e-05 | 2.723167e-05 | 2.686807e-05 | 1.803302e-06 | 2.692343e-05 | 3.610563e-06 | 2.72434e-05 | 2.877205e-07 | 2.709837e-05 | 2.721432e-05 | 1.257993e-05
-2.7 | 2.689395e-05 | 2.723627e-05 | 2.687593e-05 | 2.71457e-05 | 8.416508e-06 | 2.704584e-05 | 2.720446e-05 | 2.723248e-05 | 2.689858e-05 | 1.797278e-06 | 1.32173e-05 | 2.711749e-06 | 2.724433e-05 | 2.085697e-06 | 2.710559e-05 | 2.721554e-05 | 3.347144e-06
-2.8 | 2.690748e-05 | 2.723793e-05 | 2.688105e-05 | 2.714587e-05 | 9.627925e-06 | 2.704785e-05 | 2.719625e-05 | 2.723344e-05 | 2.68897e-05 | 1.882232e-06 | 7.691968e-06 | 3.597728e-06 | 2.724511e-05 | 9.838259e-07 | 2.71028e-05 | 2.721828e-05 | 1.945242e-06
-2.9 | 2.691284e-05 | 2.723909e-05 | 2.686479e-05 | 2.714622e-05 | 9.679323e-06 | 2.704671e-05 | 2.719954e-05 | 2.723423e-05 | 2.689959e-05 | 1.303095e-06 | 7.515744e-06 | 3.304216e-06 | 2.724622e-05 | 3.378955e-07 | 2.709514e-05 | 2.721563e-05 | 1.456297e-06
-3 | 2.69087e-05 | 2.723961e-05 | 2.688722e-05 | 2.714797e-05 | 9.325799e-06 | 2.705902e-05 | 2.719997e-05 | 2.72349e-05 | 2.688958e-05 | 1.224311e-06 | 6.993185e-06 | 2.48279e-06 | 2.724689e-05 | 3.628375e-07 | 2.711482e-05 | 2.72156e-05 | 2.483255e-06
-3.1 | 2.691124e-05 | 2.724057e-05 | 2.691027e-05 | 2.714866e-05 | 1.048076e-05 | 2.706589e-05 | 2.719823e-05 | 2.723586e-05 | 2.688917e-05 | 1.402979e-06 | 6.877264e-06 | 2.153363e-06 | 2.724759e-05 | 6.69813e-06 | 2.711403e-05 | 2.720422e-05 | 4.612841e-06
-3.2 | 2.694406e-05 | 2.724145e-05 | 2.690445e-05 | 2.714948e-05 | 1.035488e-05 | 2.706502e-05 | 2.719864e-05 | 2.723632e-05 | 2.68986e-05 | 1.334178e-06 | 7.62468e-06 | 2.387271e-06 | 2.724832e-05 | 8.961069e-06 | 2.711365e-05 | 2.719078e-05 | 7.240451e-06
-3.3 | 2.693917e-05 | 2.724223e-05 | 2.690611e-05 | 2.715032e-05 | 1.160856e-05 | 2.707224e-05 | 2.712698e-05 | 2.723691e-05 | 2.690233e-05 | 6.639777e-06 | 7.704308e-06 | 2.504792e-06 | 2.724899e-05 | 7.753755e-06 | 2.711877e-05 | 2.717908e-05 | 7.01673e-06
-3.4 | 2.693606e-05 | 2.724366e-05 | 2.688935e-05 | 2.715073e-05 | 1.13062e-05 | 2.707052e-05 | 2.711499e-05 | 2.723761e-05 | 2.689162e-05 | 2.695204e-05 | 6.987946e-06 | 3.581314e-06 | 2.72496e-05 | 1.700205e-05 | 2.712206e-05 | 1.337015e-05 | 5.023816e-06
-3.5 | 2.692724e-05 | 2.724415e-05 | 2.688623e-05 | 2.715125e-05 | 1.250394e-05 | 2.706295e-05 | 2.711834e-05 | 2.723816e-05 | 2.691097e-05 | 2.695425e-05 | 7.106311e-06 | 4.380476e-06 | 2.725015e-05 | 1.100675e-05 | 2.712046e-05 | 2.615445e-06 | 4.366884e-06
-3.6 | 2.69255e-05 | 2.724485e-05 | 2.688964e-05 | 2.715163e-05 | 1.2303e-05 | 2.70381e-05 | 2.712538e-05 | 2.723889e-05 | 2.69225e-05 | 2.695521e-05 | 7.074617e-06 | 7.51164e-06 | 2.725079e-05 | 1.046341e-05 | 2.711624e-05 | 3.309804e-06 | 4.151952e-06
-3.7 | 2.69321e-05 | 2.724543e-05 | 2.689165e-05 | 2.715251e-05 | 1.271925e-05 | 2.703592e-05 | 2.71241e-05 | 2.723935e-05 | 2.69264e-05 | 2.695137e-05 | 7.301889e-06 | 1.00469e-05 | 2.725146e-05 | 1.368692e-05 | 2.712983e-05 | 3.033725e-06 | 4.042842e-06
-3.8 | 2.692672e-05 | 2.724596e-05 | 2.689965e-05 | 2.714933e-05 | 1.291046e-05 | 2.702628e-05 | 2.711877e-05 | 2.724002e-05 | 2.692195e-05 | 2.695745e-05 | 8.169329e-06 | 1.271101e-05 | 2.725207e-05 | 2.668268e-05 | 2.712812e-05 | 2.637797e-06 | 1.231997e-05
-3.9 | 2.694104e-05 | 2.724648e-05 | 2.690396e-05 | 2.714703e-05 | 1.363945e-05 | 2.702733e-05 | 2.711447e-05 | 2.724049e-05 | 2.694756e-05 | 2.695713e-05 | 1.583566e-05 | 1.275926e-05 | 2.725248e-05 | 2.665809e-05 | 2.712011e-05 | 3.093126e-06 | 2.649406e-05
-4 | 2.694805e-05 | 2.724701e-05 | 2.689048e-05 | 2.714756e-05 | 1.404338e-05 | 2.705125e-05 | 2.710923e-05 | 2.724104e-05 | 2.694112e-05 | 2.693501e-05 | 1.953731e-05 | 1.320848e-05 | 2.725303e-05 | 2.66553e-05 | 2.711348e-05 | 3.571244e-06 | 2.642584e-05
-4.1 | 2.694927e-05 | 2.724762e-05 | 2.686624e-05 | 2.714919e-05 | 1.422662e-05 | 2.704002e-05 | 2.707622e-05 | 2.724151e-05 | 2.6925e-05 | 2.690378e-05 | 2.053243e-05 | 1.404749e-05 | 2.725344e-05 | 2.662095e-05 | 2.711749e-05 | 3.881374e-06 | 2.628888e-05
-4.2 | 2.694485e-05 | 2.724823e-05 | 2.684732e-05 | 2.715111e-05 | 1.421821e-05 | 2.70317e-05 | 2.7086e-05 | 2.724194e-05 | 2.688248e-05 | 2.688257e-05 | 2.267075e-05 | 1.615519e-05 | 2.725382e-05 | 2.66186e-05 | 2.71165e-05 | 4.613132e-06 | 2.631851e-05
-4.3 | 2.693536e-05 | 2.724901e-05 | 2.684558e-05 | 2.715271e-05 | 1.984966e-05 | 2.70365e-05 | 2.708344e-05 | 2.724255e-05 | 2.688245e-05 | 2.68869e-05 | 2.508413e-05 | 1.672015e-05 | 2.725431e-05 | 2.664948e-05 | 2.711677e-05 | 5.116337e-06 | 2.635055e-05
-4.4 | 2.692753e-05 | 2.724936e-05 | 2.683565e-05 | 2.715137e-05 | 2.493689e-05 | 2.70314e-05 | 2.700614e-05 | 2.724305e-05 | 2.691057e-05 | 2.688423e-05 | 2.567022e-05 | 1.737589e-05 | 2.725478e-05 | 2.663629e-05 | 2.711799e-05 | 5.533511e-06 | 2.537481e-05
-4.5 | 2.693574e-05 | 2.724977e-05 | 2.683603e-05 | 2.715149e-05 | 2.628501e-05 | 2.699226e-05 | 2.694447e-05 | 2.724348e-05 | 2.689331e-05 | 2.687276e-05 | 2.631906e-05 | 1.929342e-05 | 2.725498e-05 | 2.660428e-05 | 2.712087e-05 | 6.202783e-06 | 2.578081e-05
-4.6 | 2.693204e-05 | 2.725032e-05 | 2.682506e-05 | 2.714986e-05 | 2.627639e-05 | 2.69819e-05 | 2.694619e-05 | 2.724401e-05 | 2.688798e-05 | 2.68587e-05 | 2.63585e-05 | 1.946627e-05 | 2.725484e-05 | 2.660195e-05 | 2.710751e-05 | 6.768154e-06 | 2.632127e-05
-4.7 | 2.692817e-05 | 2.725076e-05 | 2.682893e-05 | 2.715003e-05 | 2.630672e-05 | 2.69482e-05 | 2.708059e-05 | 2.72443e-05 | 2.688306e-05 | 2.688833e-05 | 2.63518e-05 | 2.344762e-05 | 2.725344e-05 | 2.659517e-05 | 2.711415e-05 | 7.99683e-06 | 2.634304e-05
-4.8 | 2.69367e-05 | 2.725123e-05 | 2.695396e-05 | 2.715376e-05 | 2.662619e-05 | 2.697023e-05 | 2.709572e-05 | 2.724479e-05 | 2.688481e-05 | 2.684578e-05 | 2.63509e-05 | 2.591193e-05 | 2.725178e-05 | 2.660209e-05 | 2.710492e-05 | 5.026144e-06 | 2.632994e-05
-4.9 | 2.692238e-05 | 2.725169e-05 | 2.700108e-05 | 2.715504e-05 | 2.670358e-05 | 2.701869e-05 | 2.709444e-05 | 2.724511e-05 | 2.68872e-05 | 2.686051e-05 | 2.583637e-05 | 2.621129e-05 | 2.725018e-05 | 2.660704e-05 | 2.710361e-05 | 9.948068e-06 | 2.630104e-05
-5 | 2.692715e-05 | 2.725192e-05 | 2.700218e-05 | 2.715457e-05 | 2.67344e-05 | 2.704989e-05 | 2.709063e-05 | 2.724561e-05 | 2.688469e-05 | 2.688778e-05 | 2.633067e-05 | 2.602107e-05 | 2.723341e-05 | 2.665154e-05 | 2.71163e-05 | 7.351162e-06 | 2.631496e-05
-5.1 | 2.693178e-05 | 2.725216e-05 | 2.700402e-05 | 2.715865e-05 | 2.679104e-05 | 2.706668e-05 | 2.710999e-05 | 2.72459e-05 | 2.688167e-05 | 2.68569e-05 | 2.63704e-05 | 2.621172e-05 | 2.720999e-05 | 2.664834e-05 | 2.712075e-05 | 8.694798e-06 | 2.633259e-05
-5.2 | 2.693836e-05 | 2.725262e-05 | 2.702078e-05 | 2.715905e-05 | 2.680568e-05 | 2.707014e-05 | 2.71005e-05 | 2.724634e-05 | 2.688909e-05 | 2.695035e-05 | 2.637543e-05 | 2.622907e-05 | 2.722806e-05 | 2.66812e-05 | 2.710984e-05 | 1.213863e-05 | 2.636694e-05
-5.3 | 2.693976e-05 | 2.725312e-05 | 2.702739e-05 | 2.715996e-05 | 2.680259e-05 | 2.70718e-05 | 2.708673e-05 | 2.724669e-05 | 2.689671e-05 | 2.696321e-05 | 2.638248e-05 | 2.624502e-05 | 2.725059e-05 | 2.666528e-05 | 2.7114e-05 | 1.203764e-05 | 2.635867e-05
-5.4 | 2.69411e-05 | 2.725289e-05 | 2.702433e-05 | 2.716031e-05 | 2.646039e-05 | 2.707186e-05 | 2.711592e-05 | 2.724692e-05 | 2.69039e-05 | 2.695678e-05 | 2.64516e-05 | 2.623803e-05 | 2.725105e-05 | 2.666909e-05 | 2.712064e-05 | 1.146563e-05 | 2.634877e-05
-5.5 | 2.694677e-05 | 2.725291e-05 | 2.702663e-05 | 2.716039e-05 | 2.652226e-05 | 2.707462e-05 | 2.710641e-05 | 2.72473e-05 | 2.689412e-05 | 2.695908e-05 | 2.656941e-05 | 2.623646e-05 | 2.725158e-05 | 2.667389e-05 | 2.710559e-05 | 1.084508e-05 | 2.636682e-05
-5.6 | 2.694523e-05 | 2.725326e-05 | 2.702663e-05 | 2.716028e-05 | 2.644805e-05 | 2.707183e-05 | 2.710495e-05 | 2.724759e-05 | 2.688766e-05 | 2.695649e-05 | 2.637922e-05 | 2.631795e-05 | 2.725126e-05 | 2.664494e-05 | 2.711493e-05 | 1.149246e-05 | 2.637264e-05
-5.7 | 2.694168e-05 | 2.725323e-05 | 2.702043e-05 | 2.716074e-05 | 2.645198e-05 | 2.707139e-05 | 2.711295e-05 | 2.724797e-05 | 2.687488e-05 | 2.695454e-05 | 2.630125e-05 | 2.634249e-05 | 2.725102e-05 | 2.663839e-05 | 2.711141e-05 | 1.216159e-05 | 2.637049e-05
-5.8 | 2.69408e-05 | 2.7253e-05 | 2.702541e-05 | 2.716106e-05 | 2.643027e-05 | 2.707134e-05 | 2.711476e-05 | 2.72484e-05 | 2.68569e-05 | 2.69507e-05 | 2.630363e-05 | 2.633553e-05 | 2.725833e-05 | 2.664138e-05 | 2.710798e-05 | 1.284937e-05 | 2.638603e-05
-5.9 | 2.694005e-05 | 2.72535e-05 | 2.702483e-05 | 2.71617e-05 | 2.639482e-05 | 2.696918e-05 | 2.710967e-05 | 2.724869e-05 | 2.685591e-05 | 2.695719e-05 | 2.631603e-05 | 2.630858e-05 | 2.7259e-05 | 2.661286e-05 | 2.710751e-05 | 2.037166e-05 | 2.635439e-05
-6 | 2.694561e-05 | 2.725329e-05 | 2.701482e-05 | 2.716295e-05 | 2.642462e-05 | 2.694645e-05 | 2.711327e-05 | 2.724913e-05 | 2.686225e-05 | 2.695789e-05 | 2.633527e-05 | 2.628149e-05 | 2.725763e-05 | 2.661548e-05 | 2.710609e-05 | 2.606359e-05 | 2.636004e-05
-6 | 2.690149e-05 | 2.696514e-05 | 2.699642e-05 | 2.703155e-05 | 2.640736e-05 | 2.69523e-05 | 2.709837e-05 | 2.241871e-05 | 2.698862e-05 | 2.707189e-05 | 2.626164e-05 | 2.620296e-05 | 1.196424e-05 | 2.655271e-05 | 2.679729e-05 | 2.612369e-05 | 2.634351e-05
-5.9 | 2.691388e-05 | 2.697628e-05 | 2.702448e-05 | 2.703856e-05 | 2.644496e-05 | 2.695233e-05 | 2.710783e-05 | 2.572645e-05 | 2.698458e-05 | 2.705905e-05 | 2.63504e-05 | 2.623044e-05 | 1.2223e-05 | 2.653289e-05 | 2.676359e-05 | 2.615227e-05 | 2.640937e-05
-5.8 | 2.692273e-05 | 2.698266e-05 | 2.701694e-05 | 2.703618e-05 | 2.645233e-05 | 2.695143e-05 | 2.710847e-05 | 2.612505e-05 | 2.696778e-05 | 2.702646e-05 | 2.647753e-05 | 2.621359e-05 | 2.540485e-05 | 2.653751e-05 | 2.674223e-05 | 2.617194e-05 | 2.638026e-05
-5.7 | 2.692585e-05 | 2.698673e-05 | 2.701068e-05 | 2.703528e-05 | 2.643865e-05 | 2.695204e-05 | 2.711138e-05 | 2.630631e-05 | 2.693999e-05 | 2.699599e-05 | 2.644153e-05 | 2.623218e-05 | 2.679048e-05 | 2.655847e-05 | 2.675064e-05 | 2.616344e-05 | 2.637017e-05
-5.6 | 2.693696e-05 | 2.699683e-05 | 2.700332e-05 | 2.703484e-05 | 2.643751e-05 | 2.696106e-05 | 2.711036e-05 | 2.639508e-05 | 2.692174e-05 | 2.698379e-05 | 2.64314e-05 | 2.624237e-05 | 2.675509e-05 | 2.657456e-05 | 2.672558e-05 | 2.617139e-05 | 2.635273e-05
-5.5 | 2.694427e-05 | 2.698161e-05 | 2.700236e-05 | 2.703586e-05 | 2.643955e-05 | 2.695891e-05 | 2.711592e-05 | 2.638894e-05 | 2.691927e-05 | 2.699529e-05 | 2.649031e-05 | 2.623579e-05 | 2.671342e-05 | 2.656429e-05 | 2.673306e-05 | 2.617462e-05 | 2.637197e-05
-5.4 | 2.693955e-05 | 2.69755e-05 | 2.699817e-05 | 2.703612e-05 | 2.643609e-05 | 2.694814e-05 | 2.711656e-05 | 2.634487e-05 | 2.690475e-05 | 2.699331e-05 | 2.646915e-05 | 2.623483e-05 | 2.670501e-05 | 2.65346e-05 | 2.676045e-05 | 2.618419e-05 | 2.637121e-05
-5.3 | 2.693062e-05 | 2.69826e-05 | 2.700547e-05 | 2.70374e-05 | 2.644068e-05 | 2.695099e-05 | 2.712561e-05 | 2.635107e-05 | 2.692305e-05 | 2.699508e-05 | 2.646277e-05 | 2.623841e-05 | 2.666638e-05 | 2.653291e-05 | 2.675413e-05 | 2.618451e-05 | 2.635689e-05
-5.2 | 2.692471e-05 | 2.698394e-05 | 2.699866e-05 | 2.703574e-05 | 2.643626e-05 | 2.692943e-05 | 2.712035e-05 | 2.636595e-05 | 2.692564e-05 | 2.700611e-05 | 2.64582e-05 | 2.623984e-05 | 2.705876e-05 | 2.652401e-05 | 2.675143e-05 | 2.618443e-05 | 2.634613e-05
-5.1 | 2.692503e-05 | 2.69927e-05 | 2.700315e-05 | 2.703434e-05 | 2.641667e-05 | 2.695742e-05 | 2.711569e-05 | 2.638766e-05 | 2.692163e-05 | 2.700253e-05 | 2.64511e-05 | 2.623445e-05 | 2.710722e-05 | 2.643344e-05 | 2.672116e-05 | 2.617811e-05 | 2.637028e-05
-5 | 2.694107e-05 | 2.699706e-05 | 2.70067e-05 | 2.704657e-05 | 2.641513e-05 | 2.696223e-05 | 2.711263e-05 | 2.637468e-05 | 2.693222e-05 | 2.701179e-05 | 2.645113e-05 | 2.622156e-05 | 2.711569e-05 | 2.643533e-05 | 2.672497e-05 | 2.575247e-05 | 2.636292e-05
-4.9 | 2.69321e-05 | 2.69982e-05 | 2.699986e-05 | 2.703609e-05 | 2.642226e-05 | 2.696153e-05 | 2.711557e-05 | 2.637564e-05 | 2.693609e-05 | 2.700603e-05 | 2.644362e-05 | 2.575631e-05 | 2.710297e-05 | 2.642421e-05 | 2.672317e-05 | 2.447038e-05 | 2.637121e-05
-4.8 | 2.694046e-05 | 2.700367e-05 | 2.697937e-05 | 2.70349e-05 | 2.644976e-05 | 2.695248e-05 | 2.711252e-05 | 2.5338e-05 | 2.692846e-05 | 2.699514e-05 | 2.645748e-05 | 2.380504e-05 | 2.694799e-05 | 2.648117e-05 | 2.671726e-05 | 2.334369e-05 | 2.635806e-05
-4.7 | 2.694441e-05 | 2.700253e-05 | 2.697305e-05 | 2.70337e-05 | 2.643786e-05 | 2.694398e-05 | 2.711106e-05 | 2.617773e-05 | 2.692008e-05 | 2.699971e-05 | 2.644109e-05 | 2.073337e-05 | 2.694773e-05 | 2.648318e-05 | 2.671877e-05 | 2.082734e-05 | 2.632721e-05
-4.6 | 2.694537e-05 | 2.700402e-05 | 2.697599e-05 | 2.70328e-05 | 2.64394e-05 | 2.694427e-05 | 2.711677e-05 | 2.635494e-05 | 2.690722e-05 | 2.699925e-05 | 2.642817e-05 | 1.871807e-05 | 2.693315e-05 | 2.647363e-05 | 2.671411e-05 | 1.87952e-05 | 2.630518e-05
-4.5 | 2.69289e-05 | 2.699782e-05 | 2.697483e-05 | 2.703216e-05 | 2.643417e-05 | 2.695253e-05 | 2.711677e-05 | 2.634706e-05 | 2.691729e-05 | 2.699695e-05 | 2.642014e-05 | 1.723302e-05 | 2.686857e-05 | 2.645879e-05 | 2.672093e-05 | 1.689984e-05 | 2.437455e-05
-4.4 | 2.693105e-05 | 2.699601e-05 | 2.697803e-05 | 2.703315e-05 | 2.643367e-05 | 2.695e-05 | 2.712285e-05 | 2.625017e-05 | 2.690955e-05 | 2.700242e-05 | 2.639869e-05 | 1.614357e-05 | 2.681246e-05 | 2.645867e-05 | 2.671182e-05 | 1.538583e-05 | 2.578169e-05
-4.3 | 2.692745e-05 | 2.700809e-05 | 2.69895e-05 | 2.703382e-05 | 2.641903e-05 | 2.694729e-05 | 2.713286e-05 | 2.618905e-05 | 2.689846e-05 | 2.701083e-05 | 2.638073e-05 | 1.497331e-05 | 2.681848e-05 | 2.649563e-05 | 2.671231e-05 | 1.402391e-05 | 2.407315e-05
-4.2 | 2.692832e-05 | 2.700675e-05 | 2.698184e-05 | 2.703202e-05 | 2.641859e-05 | 2.694389e-05 | 2.712948e-05 | 2.495764e-05 | 2.69115e-05 | 2.700661e-05 | 2.631472e-05 | 1.361364e-05 | 2.681877e-05 | 2.652922e-05 | 2.671208e-05 | 1.258892e-05 | 2.394186e-05
-4.1 | 2.693033e-05 | 2.700681e-05 | 2.697075e-05 | 2.702972e-05 | 2.641795e-05 | 2.693103e-05 | 2.711892e-05 | 2.692878e-05 | 2.690137e-05 | 2.70007e-05 | 2.529466e-05 | 1.203775e-05 | 2.698129e-05 | 2.654045e-05 | 2.6708e-05 | 1.127922e-05 | 1.894619e-05
-4 | 2.692788e-05 | 2.701356e-05 | 2.697491e-05 | 2.702934e-05 | 2.642177e-05 | 2.693149e-05 | 2.71223e-05 | 2.692969e-05 | 2.692683e-05 | 2.699709e-05 | 2.306444e-05 | 1.117185e-05 | 2.705416e-05 | 2.650381e-05 | 2.669473e-05 | 1.020159e-05 | 1.664337e-05
-3.9 | 2.690768e-05 | 2.701173e-05 | 2.699101e-05 | 2.702646e-05 | 2.638315e-05 | 2.691508e-05 | 2.712064e-05 | 2.693728e-05 | 2.691767e-05 | 2.699465e-05 | 2.175267e-05 | 1.051539e-05 | 2.706415e-05 | 2.649523e-05 | 2.669852e-05 | 9.137875e-06 | 1.492802e-05
-3.8 | 2.691057e-05 | 2.702096e-05 | 2.699243e-05 | 2.702247e-05 | 2.367975e-05 | 2.692582e-05 | 2.712692e-05 | 2.693362e-05 | 2.69209e-05 | 2.699959e-05 | 2.20293e-05 | 9.124749e-06 | 2.70695e-05 | 2.634898e-05 | 2.670669e-05 | 8.093513e-06 | 1.401725e-05
-3.7 | 2.692043e-05 | 2.700734e-05 | 2.69881e-05 | 2.702154e-05 | 2.158008e-05 | 2.693856e-05 | 2.712294e-05 | 2.690902e-05 | 2.693167e-05 | 2.699453e-05 | 2.042021e-05 | 8.590199e-06 | 2.717588e-05 | 2.376866e-05 | 2.669307e-05 | 1.008122e-05 | 1.267411e-05
-3.6 | 2.691135e-05 | 2.700728e-05 | 2.697215e-05 | 2.702588e-05 | 1.70556e-05 | 2.694144e-05 | 2.712244e-05 | 2.691738e-05 | 2.693411e-05 | 2.699398e-05 | 1.932148e-05 | 7.973984e-06 | 2.718437e-05 | 2.036177e-05 | 2.666676e-05 | 8.377072e-06 | 1.234972e-05
-3.5 | 2.69154e-05 | 2.700769e-05 | 2.697628e-05 | 2.70259e-05 | 1.511569e-05 | 2.694107e-05 | 2.712678e-05 | 2.690134e-05 | 2.692803e-05 | 2.699179e-05 | 1.860631e-05 | 7.375056e-06 | 2.719215e-05 | 1.727045e-05 | 2.66562e-05 | 7.243507e-06 | 1.056626e-05
-3.4 | 2.692541e-05 | 2.700932e-05 | 2.698056e-05 | 2.70223e-05 | 1.285505e-05 | 2.693367e-05 | 2.712899e-05 | 2.689532e-05 | 2.691269e-05 | 2.699145e-05 | 1.621246e-05 | 6.666814e-06 | 2.719049e-05 | 1.560946e-05 | 2.664837e-05 | 6.575021e-06 | 9.423093e-06
-3.3 | 2.692052e-05 | 2.701202e-05 | 2.697876e-05 | 2.702352e-05 | 1.209424e-05 | 2.692637e-05 | 2.712107e-05 | 2.686295e-05 | 2.691295e-05 | 2.699354e-05 | 1.390895e-05 | 6.035087e-06 | 2.718961e-05 | 1.485759e-05 | 2.666638e-05 | 5.911803e-06 | 8.116709e-06
-3.2 | 2.692477e-05 | 2.70122e-05 | 2.6978e-05 | 2.702448e-05 | 1.002967e-05 | 2.692241e-05 | 2.711549e-05 | 2.684674e-05 | 2.69381e-05 | 2.699706e-05 | 1.226054e-05 | 5.412003e-06 | 2.719031e-05 | 1.227047e-05 | 2.664613e-05 | 4.898291e-06 | 7.358758e-06
-3.1 | 2.692017e-05 | 2.700477e-05 | 2.697957e-05 | 2.702678e-05 | 7.920695e-06 | 2.692139e-05 | 2.71186e-05 | 2.683379e-05 | 2.693193e-05 | 2.699406e-05 | 1.141726e-05 | 5.138427e-06 | 2.71881e-05 | 1.092663e-05 | 2.66431e-05 | 4.309695e-06 | 6.946066e-06
-3 | 2.692841e-05 | 2.700358e-05 | 2.697608e-05 | 2.70335e-05 | 7.202587e-06 | 2.692404e-05 | 2.710262e-05 | 2.684933e-05 | 2.69248e-05 | 2.698344e-05 | 9.652198e-06 | 4.68397e-06 | 2.718778e-05 | 8.2888e-06 | 2.663059e-05 | 3.726425e-06 | 6.36201e-06
-2.9 | 2.692535e-05 | 2.701502e-05 | 2.698615e-05 | 2.704153e-05 | 5.959067e-06 | 2.693105e-05 | 2.710929e-05 | 2.684543e-05 | 2.692136e-05 | 2.699689e-05 | 8.493196e-06 | 4.57358e-06 | 2.71872e-05 | 6.987626e-06 | 2.582482e-05 | 3.159104e-06 | 5.398295e-06
-2.8 | 2.691409e-05 | 2.701196e-05 | 2.698496e-05 | 2.70289e-05 | 4.864647e-06 | 2.693711e-05 | 2.710382e-05 | 2.680594e-05 | 2.693103e-05 | 2.699715e-05 | 7.848401e-06 | 4.183996e-06 | 2.718077e-05 | 5.566078e-06 | 2.332099e-05 | 2.681278e-06 | 4.654255e-06
-2.7 | 2.691528e-05 | 2.701071e-05 | 2.698757e-05 | 2.702459e-05 | 4.316156e-06 | 2.69395e-05 | 2.709034e-05 | 2.679377e-05 | 2.691551e-05 | 2.698362e-05 | 5.598937e-06 | 3.849593e-06 | 2.717745e-05 | 4.796195e-06 | 2.310239e-05 | 2.321729e-06 | 3.467605e-06
-2.6 | 2.6928e-05 | 2.700964e-05 | 2.697989e-05 | 2.70131e-05 | 3.746798e-06 | 2.693414e-05 | 2.709651e-05 | 2.678233e-05 | 2.691738e-05 | 2.698763e-05 | 5.307171e-06 | 3.526075e-06 | 2.717334e-05 | 4.360045e-06 | 1.877939e-05 | 2.040761e-06 | 3.067806e-06
-2.5 | 2.692276e-05 | 2.700844e-05 | 2.698036e-05 | 2.700911e-05 | 2.887857e-06 | 2.693394e-05 | 2.709572e-05 | 2.678845e-05 | 2.692654e-05 | 2.698597e-05 | 4.723872e-06 | 3.156194e-06 | 2.718001e-05 | 3.827183e-06 | 1.570725e-05 | 1.758744e-06 | 2.577493e-06
-2.4 | 2.691959e-05 | 2.700355e-05 | 2.698944e-05 | 2.700844e-05 | 2.493704e-06 | 2.693472e-05 | 2.709133e-05 | 2.580721e-05 | 2.690923e-05 | 2.698877e-05 | 4.029251e-06 | 2.799701e-06 | 2.71789e-05 | 3.072288e-06 | 9.694835e-06 | 1.515e-06 | 1.898617e-06
-2.3 | 2.691586e-05 | 2.699593e-05 | 2.698827e-05 | 2.700725e-05 | 2.138113e-06 | 2.69369e-05 | 2.7086e-05 | 2.590503e-05 | 2.690591e-05 | 2.69952e-05 | 2.742949e-06 | 2.528745e-06 | 2.717646e-05 | 2.56722e-06 | 6.373506e-06 | 1.302338e-06 | 1.343316e-06
-2.2 | 2.691193e-05 | 2.699648e-05 | 2.698382e-05 | 2.700498e-05 | 1.794775e-06 | 2.692977e-05 | 2.710512e-05 | 2.279822e-05 | 2.689441e-05 | 2.698292e-05 | 2.237299e-06 | 2.255576e-06 | 2.718164e-05 | 2.016168e-06 | 6.359769e-06 | 1.1386e-06 | 9.383948e-07
-2.1 | 2.690507e-05 | 2.69986e-05 | 2.697622e-05 | 2.700472e-05 | 1.489941e-06 | 2.692104e-05 | 2.710271e-05 | 2.488928e-05 | 2.687657e-05 | 2.697081e-05 | 1.678301e-06 | 1.983077e-06 | 2.7175e-05 | 1.594832e-06 | 4.026835e-06 | 9.910436e-07 | 7.741619e-07
-2 | 2.690073e-05 | 2.699569e-05 | 2.697954e-05 | 2.700274e-05 | 1.213775e-06 | 2.691819e-05 | 2.709715e-05 | 2.520054e-05 | 2.689476e-05 | 2.696892e-05 | 1.445238e-06 | 1.728244e-06 | 2.717678e-05 | 1.333596e-06 | 2.356421e-06 | 8.048664e-07 | 6.386836e-07
-1.9 | 2.689759e-05 | 2.699214e-05 | 2.697654e-05 | 2.700204e-05 | 1.045613e-06 | 2.692195e-05 | 2.709136e-05 | 1.984791e-05 | 2.688562e-05 | 2.697294e-05 | 1.322303e-06 | 1.501438e-06 | 2.717497e-05 | 1.08924e-06 | 2.016284e-06 | 6.875489e-07 | 5.207257e-07
-1.8 | 2.690277e-05 | 2.699072e-05 | 2.697189e-05 | 2.700055e-05 | 8.699717e-07 | 2.691286e-05 | 2.708324e-05 | 1.914846e-05 | 2.68736e-05 | 2.697922e-05 | 1.206266e-06 | 1.287059e-06 | 2.716985e-05 | 8.806819e-07 | 1.80371e-06 | 5.726179e-07 | 4.09811e-07
-1.7 | 2.692058e-05 | 2.69906e-05 | 2.696531e-05 | 2.699828e-05 | 7.084745e-07 | 2.69048e-05 | 2.708001e-05 | 1.633287e-05 | 2.596856e-05 | 2.697474e-05 | 9.242212e-07 | 1.076754e-06 | 2.71691e-05 | 6.956689e-07 | 1.226523e-06 | 4.813774e-07 | 3.181631e-07
-1.6 | 2.691484e-05 | 2.699281e-05 | 2.695349e-05 | 2.699619e-05 | 6.084738e-07 | 2.687849e-05 | 2.705428e-05 | 1.469941e-05 | 2.357567e-05 | 2.695533e-05 | 7.427006e-07 | 8.822826e-07 | 2.716915e-05 | 5.518086e-07 | 8.836214e-07 | 4.031463e-07 | 2.454908e-07
-1.5 | 2.67966e-05 | 2.698891e-05 | 2.694828e-05 | 2.69943e-05 | 4.9136e-07 | 2.650882e-05 | 2.706112e-05 | 1.383052e-05 | 2.086072e-05 | 2.695341e-05 | 6.133341e-07 | 6.99365e-07 | 2.716668e-05 | 4.360627e-07 | 7.057388e-07 | 3.28233e-07 | 1.873705e-07
-1.4 | 2.505173e-05 | 2.698583e-05 | 2.693897e-05 | 2.698877e-05 | 4.038156e-07 | 2.327931e-05 | 2.707689e-05 | 1.137398e-05 | 1.778197e-05 | 2.694951e-05 | 4.903995e-07 | 5.422044e-07 | 2.715774e-05 | 3.357418e-07 | 5.374895e-07 | 2.575107e-07 | 1.392327e-07
-1.3 | 2.257442e-05 | 2.698446e-05 | 2.603172e-05 | 2.698059e-05 | 3.188907e-07 | 2.22504e-05 | 2.706816e-05 | 1.118775e-05 | 1.578074e-05 | 2.576143e-05 | 3.291934e-07 | 4.010217e-07 | 2.716712e-05 | 2.616725e-07 | 4.166795e-07 | 2.078887e-07 | 9.997166e-08
-1.2 | 1.985262e-05 | 2.695635e-05 | 2.397949e-05 | 2.696831e-05 | 2.618181e-07 | 1.782281e-05 | 2.705937e-05 | 1.05908e-05 | 1.46825e-05 | 2.301598e-05 | 1.844601e-07 | 2.838788e-07 | 2.716217e-05 | 2.098386e-07 | 3.213645e-07 | 1.556473e-07 | 6.335904e-08
-1.1 | 1.620949e-05 | 2.450525e-05 | 2.153046e-05 | 2.560014e-05 | 1.968001e-07 | 1.588918e-05 | 2.704395e-05 | 8.982286e-06 | 1.466047e-05 | 2.157741e-05 | 1.138542e-07 | 1.917069e-07 | 2.714168e-05 | 1.577428e-07 | 2.525048e-07 | 1.039589e-07 | 2.997695e-08
-1 | 1.494336e-05 | 2.143878e-05 | 1.895198e-05 | 2.321153e-05 | 1.368753e-07 | 1.165888e-05 | 2.703074e-05 | 4.282134e-06 | 1.303729e-05 | 2.017949e-05 | 7.613562e-08 | 1.167646e-07 | 2.704773e-05 | 1.13243e-07 | 1.823937e-07 | 6.731716e-08 | 7.01402e-09
-0.9 | 1.298502e-05 | 1.900308e-05 | 1.681628e-05 | 2.063953e-05 | 1.049775e-07 | 9.645591e-06 | 2.693903e-05 | 1.658045e-06 | 1.130282e-05 | 1.745275e-05 | 3.830064e-08 | 5.77711e-08 | 2.685038e-05 | 7.715425e-08 | 1.374283e-07 | 4.281173e-08 | 9.8953e-09
-0.8 | 1.110218e-05 | 1.593589e-05 | 1.425779e-05 | 1.816088e-05 | 7.278868e-08 | 8.388626e-06 | 2.554155e-05 | 4.199974e-07 | 8.217175e-06 | 1.586589e-05 | 1.251465e-08 | 1.59198e-08 | 2.709922e-05 | 4.973845e-08 | 9.316136e-08 | 1.722947e-08 | 2.043089e-08
-0.7 | 9.608077e-06 | 1.370537e-05 | 1.204354e-05 | 1.573711e-05 | 4.173489e-08 | 7.72014e-06 | 2.175814e-05 | 1.631561e-07 | 3.4197e-08 | 1.269541e-05 | 2.913293e-08 | 1.251465e-08 | 2.712943e-05 | 2.013985e-08 | 5.826587e-08 | 2.6193e-10 | 2.837623e-08
-0.6 | 8.168892e-06 | 1.180562e-05 | 1.020217e-05 | 1.333607e-05 | 2.549496e-08 | 6.678252e-06 | 1.742103e-05 | 1.711305e-08 | 3.483729e-08 | 8.939009e-06 | 3.445894e-08 | 3.195601e-08 | 2.704456e-05 | 8.7311e-10 | 2.956949e-08 | 1.498847e-08 | 3.373134e-08
-0.5 | 6.022048e-06 | 8.342991e-06 | 8.296891e-06 | 1.098026e-05 | 3.95812e-09 | 5.449023e-06 | 1.178845e-05 | 4.077447e-08 | 3.541936e-08 | 1.07392e-05 | 4.022149e-08 | 4.045432e-08 | 2.611557e-05 | 1.428998e-08 | 8.41101e-09 | 2.613524e-08 | 3.821333e-08
-0.4 | 3.478781e-06 | 3.788591e-06 | 6.215647e-06 | 8.690549e-06 | 3.378955e-08 | 4.249916e-06 | 8.450472e-06 | 4.161848e-08 | 3.600144e-08 | 8.579635e-06 | 4.217145e-08 | 4.432513e-08 | 2.352017e-05 | 2.494198e-08 | 9.69158e-09 | 3.361492e-08 | 4.083267e-08
-0.3 | 1.755136e-06 | 1.96934e-06 | 6.690389e-07 | 6.488728e-06 | 3.87663e-08 | 3.010558e-06 | 1.369801e-06 | 4.202593e-08 | 3.640889e-08 | 3.175606e-06 | 4.263711e-08 | 4.496542e-08 | 3.810186e-06 | 3.376044e-08 | 2.043089e-08 | 3.888272e-08 | 4.316098e-08
-0.2 | 2.692104e-08 | 1.190463e-06 | 1.779699e-07 | 4.295493e-06 | 4.071626e-08 | 1.951354e-06 | 3.897003e-08 | 4.249159e-08 | 3.684545e-08 | 3.524474e-08 | 4.33065e-08 | 4.537287e-08 | 6.736955e-07 | 3.926107e-08 | 2.927845e-08 | 4.319008e-08 | 4.499452e-08
-0.1 | 3.085006e-08 | 5.452021e-07 | 5.85278e-08 | 2.125802e-06 | 4.150206e-08 | 9.893265e-07 | 2.648449e-08 | 4.278263e-08 | 3.72529e-08 | 3.614696e-08 | 4.353933e-08 | 4.563481e-08 | 2.910383e-08 | 4.234607e-08 | 3.675814e-08 | 4.653702e-08 | 4.612957e-08
0 | 3.49246e-08 | 3.309106e-08 | 3.387686e-08 | 2.796878e-08 | 4.193862e-08 | 3.553578e-08 | 3.239256e-08 | 4.310277e-08 | 3.763125e-08 | 3.678724e-08 | 4.377216e-08 | 4.589674e-08 | 3.507012e-08 | 4.400499e-08 | 4.121102e-08 | 4.889444e-08 | 4.720641e-08

## Sheet2
AAO_time | AAO_diameter | Pb_time | Ag_thickness | ecapsulation | scanning_range
20min | 0min | 15min | 200nm | silver paster | 6V