## Sheet1
voltage | current_cycle1 | current_cycle2 | current_cycle3 | current_cycle4 | current_cycle5 | current_cycle6 | current_cycle7 | current_cycle8 | current_cycle9 | current_cycle10 | current_cycle11 | current_cycle12 | current_cycle13
0 | 4.842877e-08 | 5.401671e-08 | 7.078052e-08 | 7.636845e-08 | 9.49949e-08 | 1.005828e-07 | 1.024455e-07 | 1.229346e-07 | 1.359731e-07 | 1.359731e-07 | 1.359731e-07 | 1.955777e-07 | 1.527369e-07
0.1 | 1.303852e-08 | 2.235174e-08 | 1.117587e-08 | 3.72529e-08 | 4.284084e-08 | 6.705523e-08 | 7.078052e-08 | 9.313226e-08 | 9.49949e-08 | 9.685755e-08 | 9.49949e-08 | 6.491691e-05 | 1.136214e-07
0.2 | 1.303852e-08 | 1.303852e-08 | 3.72529e-08 | 3.72529e-08 | 4.842877e-08 | 6.332994e-08 | 6.519258e-08 | 8.381903e-08 | 9.313226e-08 | 8.940697e-08 | 9.49949e-08 | 4.671514e-06 | 1.061708e-07
0.3 | 5.58794e-09 | 1.303852e-08 | 1.117587e-08 | 3.352761e-08 | 4.842877e-08 | 6.332994e-08 | 5.960464e-08 | 7.82311e-08 | 7.82311e-08 | 8.754432e-08 | 9.685755e-08 | 8.381903e-08 | 1.061708e-07
0.4 | 7.45058e-09 | 3.546476e-05 | 2.793968e-08 | 3.72529e-08 | 2.62633e-07 | 4.88013e-07 | 5.401671e-08 | 8.195639e-08 | 7.82311e-08 | 8.754432e-08 | 9.49949e-08 | 8.381903e-08 | 1.024455e-07
0.5 | 1.117587e-08 | 1.14888e-05 | 1.862645e-08 | 6.92904e-07 | 3.72529e-09 | 7.078052e-07 | 5.401671e-08 | 7.82311e-08 | 7.636845e-08 | 8.754432e-08 | 9.313226e-08 | 3.408641e-07 | 1.005828e-07
0.6 | 5.58794e-09 | 4.097819e-07 | 1.117587e-08 | 2.756715e-07 | 2.793968e-08 | 2.421439e-08 | 5.401671e-08 | 7.636845e-08 | 7.264316e-08 | 5.570054e-05 | 8.754432e-08 | 1.769513e-06 | 9.49949e-08
0.7 | 0 | 5.58794e-09 | 7.45058e-09 | 1.117587e-08 | 1.121312e-06 | 1.676381e-08 | 5.215406e-08 | 6.705523e-08 | 7.264316e-08 | 2.185814e-05 | 8.195639e-08 | 4.172325e-07 | 9.313226e-08
0.8 | 0 | 1.862645e-08 | 5.58794e-09 | 1.788139e-07 | 3.352761e-07 | 2.793968e-08 | 4.060566e-07 | 6.705523e-08 | 6.705523e-08 | 9.424984e-07 | 7.82311e-08 | 1.173466e-07 | 8.940697e-08
0.9 | 3.72529e-09 | 4.656613e-08 | 1.676381e-08 | 4.842877e-08 | 1.627952e-06 | 1.676381e-08 | 2.905726e-07 | 4.842877e-08 | 5.960464e-08 | 2.799556e-06 | 7.636845e-08 | 2.793968e-08 | 8.381903e-08
1 | 0 | 6.519258e-08 | 2.421439e-08 | 3.20375e-07 | 3.501773e-07 | 2.682209e-07 | 6.519258e-08 | 5.215406e-08 | 5.7742e-08 | 6.332994e-06 | 7.078052e-08 | 7.878989e-07 | 7.264316e-08
1.1 | 1.86265e-09 | 7.860363e-07 | 4.842877e-08 | 1.024455e-07 | 1.169741e-06 | 1.564622e-07 | 7.45058e-09 | 4.842877e-08 | 4.842877e-08 | 9.220093e-07 | 6.519258e-08 | 6.146729e-07 | 7.264316e-08
1.2 | 1.303852e-08 | 8.40053e-07 | 8.381903e-08 | 1.41561e-07 | 2.793968e-07 | 3.036112e-07 | 9.126961e-08 | 3.72529e-08 | 4.097819e-08 | 3.46452e-07 | 5.401671e-08 | 4.228204e-07 | 6.332994e-08
1.3 | 1.862645e-08 | 2.756715e-07 | 1.005828e-07 | 3.390014e-07 | 3.46452e-07 | 9.685755e-08 | 1.41561e-07 | 2.421439e-08 | 2.421439e-08 | 1.620501e-07 | 3.72529e-08 | 2.384186e-07 | 3.539026e-08
1.4 | 3.539026e-08 | 2.011657e-07 | 1.955777e-07 | 2.663583e-07 | 7.674098e-07 | 1.192093e-07 | 7.82311e-08 | 2.551824e-07 | 1.080334e-07 | 1.322478e-07 | 4.284084e-08 | 4.228204e-07 | 5.401671e-08
1.5 | 4.656613e-08 | 2.067536e-07 | 1.136214e-07 | 3.892928e-07 | 4.451722e-07 | 5.401671e-08 | 3.72529e-08 | 6.146729e-08 | 7.45058e-09 | 9.685755e-08 | 2.793968e-08 | 2.030283e-07 | 4.284084e-08
1.6 | 3.72529e-08 | 1.601875e-07 | 1.192093e-07 | 3.20375e-07 | 7.580966e-07 | 1.378357e-07 | 4.656613e-08 | 2.700835e-07 | 1.862645e-08 | 4.515052e-06 | 3.72529e-09 | 1.436099e-06 | 3.539026e-08
1.7 | 4.284084e-08 | 1.676381e-07 | 1.210719e-07 | 2.57045e-07 | 4.190952e-07 | 8.940697e-08 | 1.359731e-07 | 6.984919e-07 | 1.210719e-07 | 9.573996e-06 | 0 | 5.19678e-07 | 2.980232e-08
1.8 | 7.078052e-08 | 1.601875e-07 | 1.192093e-07 | 4.097819e-07 | 3.445894e-07 | 3.054738e-07 | 3.72529e-08 | 5.532056e-07 | 1.303852e-08 | 5.045906e-06 | 1.86265e-09 | 3.054738e-07 | 5.960464e-08
1.9 | 1.061708e-07 | 1.769513e-07 | 2.086163e-07 | 2.607703e-07 | 5.904585e-07 | 2.272427e-07 | 2.980232e-08 | 5.289912e-07 | 3.72529e-09 | 2.488866e-05 | 4.284084e-08 | 3.46452e-07 | 2.756715e-07
2 | 1.247972e-07 | 1.713634e-07 | 1.303852e-07 | 2.756715e-07 | 5.438924e-07 | 2.086163e-07 | 1.490116e-07 | 5.401671e-08 | 1.86265e-09 | 2.933852e-05 | 1.637265e-05 | 2.57045e-07 | 2.197921e-07
2.1 | 9.49949e-08 | 1.788139e-07 | 1.434237e-07 | 1.713634e-07 | 4.656613e-07 | 1.41561e-07 | 1.024455e-07 | 5.401671e-08 | 5.58794e-09 | 2.693944e-05 | 0.0001193937 | 2.421439e-08 | 1.160428e-06
2.2 | 1.136214e-07 | 1.899898e-07 | 1.47149e-07 | 2.272427e-07 | 3.706664e-07 | 1.676381e-07 | 8.754432e-08 | 1.676381e-07 | 2.421439e-08 | 6.804243e-06 | 5.582534e-05 | 2.235174e-08 | 1.36923e-05
2.3 | 1.41561e-07 | 1.955777e-07 | 1.657754e-07 | 1.769513e-07 | 2.980232e-07 | 1.918525e-07 | 1.117587e-07 | 1.899898e-07 | 4.284084e-08 | 3.052503e-05 | 0.0003227759 | 1.713634e-07 | 4.001893e-05
2.4 | 1.713634e-07 | 2.607703e-07 | 1.536682e-06 | 2.738088e-07 | 2.57045e-07 | 1.862645e-07 | 2.812594e-07 | 1.508743e-07 | 3.72529e-08 | 9.551644e-06 | 0.0004223865 | 1.005828e-07 | 7.212162e-05
2.5 | 1.899898e-07 | 2.458692e-07 | 2.04891e-06 | 3.054738e-07 | 2.812594e-07 | 1.545995e-07 | 2.142042e-07 | 1.173466e-07 | 5.215406e-08 | 0.002390848 | 9.614043e-05 | 1.061708e-07 | 0.0001008976
2.6 | 2.365559e-07 | 3.054738e-07 | 2.596527e-06 | 2.924353e-07 | 2.402812e-07 | 1.788139e-07 | 2.495944e-07 | 1.490116e-07 | 1.322478e-07 | 0.002665179 | 0.0001203641 | 2.272427e-07 | 0.0001163874
2.7 | 3.036112e-07 | 3.594905e-07 | 1.007691e-06 | 3.632158e-07 | 3.855675e-07 | 2.682209e-07 | 4.097819e-07 | 1.266599e-07 | 1.713634e-07 | 0.00266608 | 9.149872e-05 | 1.247972e-07 | 0.0001353808
2.8 | 4.172325e-07 | 4.768372e-07 | 4.284084e-07 | 4.284084e-07 | 3.632158e-07 | 3.576279e-07 | 6.277114e-07 | 2.402812e-07 | 1.806766e-07 | 0.002667956 | 0.0001664776 | 1.41561e-07 | 0.0002243444
2.9 | 5.494803e-07 | 5.979091e-07 | 5.010515e-07 | 5.066395e-07 | 4.749745e-07 | 3.576279e-07 | 2.004206e-06 | 6.500632e-07 | 3.706664e-07 | 0.002668874 | 0.000132475 | 2.62633e-07 | 0.0002553426
3 | 7.450581e-07 | 7.525086e-07 | 8.177012e-07 | 6.966293e-07 | 6.556511e-07 | 4.898757e-07 | 3.490597e-06 | 9.704381e-07 | 3.278255e-07 | 0.002669375 | 0.0001207441 | 4.991889e-07 | 0.000325229
3.1 | 1.002103e-06 | 9.480864e-07 | 1.113862e-06 | 8.568168e-07 | 8.754432e-07 | 9.071082e-07 | 3.509223e-06 | 5.202368e-06 | 5.383044e-07 | 0.002669752 | 0.0001704134 | 2.657063e-05 | 0.0002854858
3.2 | 1.311302e-06 | 1.216307e-06 | 1.100823e-06 | 1.151115e-06 | 9.965152e-07 | 1.175329e-06 | 3.710389e-06 | 8.597225e-05 | 7.171184e-07 | 0.002669999 | 0.0002399441 | 0.001652265 | 0.0003538933
3.3 | 1.614913e-06 | 1.538545e-06 | 1.376495e-06 | 1.484528e-06 | 1.149252e-06 | 1.393259e-06 | 3.87989e-06 | 3.91677e-05 | 1.018867e-06 | 0.002670413 | 0.0002057124 | 0.002670448 | 0.0003198609
3.4 | 2.430752e-06 | 1.896173e-06 | 1.804903e-06 | 1.583248e-06 | 1.47894e-06 | 1.601875e-06 | 4.14066e-06 | 2.51513e-05 | 2.734363e-06 | 0.002670666 | 0.0001664571 | 0.002669433 | 0.0003757719
3.5 | 2.453104e-06 | 2.317131e-06 | 2.264977e-06 | 2.004206e-06 | 2.032146e-06 | 2.214685e-06 | 9.68948e-06 | 3.441051e-05 | 7.651746e-06 | 0.002670243 | 0.0001419391 | 0.0026701 | 0.0003284141
3.6 | 3.010035e-06 | 3.332272e-06 | 2.676621e-06 | 2.438203e-06 | 2.341345e-06 | 2.558529e-05 | 1.468696e-05 | 3.115088e-05 | 0.0001170281 | 0.002670484 | 0.0003400035 | 0.002672588 | 8.765794e-05
3.7 | 6.40247e-05 | 8.240342e-06 | 1.673587e-05 | 3.134832e-06 | 2.842396e-06 | 4.156306e-05 | 1.905672e-05 | 2.976321e-05 | 0.0001475215 | 0.002670961 | 0.0003625844 | 0.00267335 | 5.178712e-05
3.8 | 0.0002570767 | 4.686601e-05 | 4.649162e-06 | 3.533438e-06 | 3.878027e-06 | 2.798066e-05 | 1.499616e-05 | 0.0001365487 | 0.0001848117 | 0.002671054 | 0.0002131443 | 0.002673723 | 3.464147e-05
3.9 | 0.0001849011 | 0.0001575164 | 2.978742e-05 | 2.603233e-05 | 4.857779e-06 | 1.727976e-05 | 1.781061e-05 | 0.0002295077 | 0.0003091618 | 0.002671069 | 6.500073e-05 | 0.002674039 | 5.083345e-05
4 | 0.0001849588 | 0.0001343712 | 0.0001036506 | 4.66872e-05 | 5.373731e-06 | 2.55499e-05 | 4.933588e-05 | 0.0001220126 | 0.0003353376 | 0.002671352 | 5.350076e-05 | 0.002674256 | 0.0001441799
4 | 0.002678216 | 6.772019e-05 | 0.0001484957 | 8.253753e-05 | 4.909933e-06 | 7.485598e-05 | 0.0001060199 | 7.230602e-05 | 0.0001236424 | 0.000261277 | 5.284697e-05 | 0.00267485 | 6.183796e-05
3.9 | 0.002678582 | 4.928187e-05 | 4.479848e-05 | 4.932471e-05 | 5.99958e-06 | 6.890297e-05 | 6.184913e-05 | 4.061311e-05 | 4.255772e-05 | 0.0002081096 | 4.056655e-05 | 0.002675245 | 6.270409e-05
3.8 | 0.002678884 | 4.950538e-05 | 3.284961e-05 | 4.725158e-05 | 1.859851e-05 | 6.956235e-05 | 0.0001005195 | 5.648844e-05 | 5.813688e-05 | 3.712066e-05 | 5.364418e-05 | 0.002675388 | 4.457496e-05
3.7 | 0.002679234 | 6.784312e-05 | 4.744902e-05 | 4.681759e-05 | 2.154708e-05 | 0.0001409259 | 0.0001379717 | 4.956312e-05 | 6.292388e-05 | 4.371628e-05 | 4.596449e-05 | 0.002675496 | 3.419444e-05
3.6 | 0.002679404 | 5.89136e-05 | 3.77465e-05 | 3.317185e-05 | 8.649565e-05 | 9.5075e-05 | 0.00021106 | 7.425994e-05 | 4.949793e-05 | 4.863925e-05 | 3.350526e-05 | 0.002675481 | 5.14742e-05
3.5 | 0.002679685 | 8.144975e-05 | 3.618002e-05 | 8.237734e-05 | 0.0001779422 | 0.0001571085 | 0.0001753625 | 7.989444e-05 | 5.015172e-05 | 7.41668e-05 | 0.0001178551 | 0.002675185 | 0.0001121424
3.4 | 0.002679914 | 5.18281e-05 | 3.675185e-05 | 0.0001096427 | 0.0001820326 | 0.0001267679 | 0.000223808 | 8.45585e-05 | 4.162267e-05 | 4.979596e-05 | 7.165596e-05 | 0.002674505 | 9.206496e-05
3.3 | 0.002680058 | 5.443953e-05 | 4.459545e-05 | 9.634532e-05 | 0.0001294184 | 3.970228e-05 | 0.0002674796 | 6.238185e-05 | 4.571863e-05 | 4.838407e-05 | 0.0002769195 | 0.00267295 | 3.904849e-05
3.2 | 0.002680173 | 0.0001044292 | 5.863793e-05 | 0.0001571644 | 0.0001516696 | 0.002484225 | 0.0002606399 | 5.922653e-05 | 6.107055e-05 | 9.088218e-05 | 0.0001440607 | 0.002673462 | 0.0002053902
3.1 | 0.002679957 | 5.868077e-05 | 4.260987e-05 | 0.0002790932 | 0.0001376551 | 0.002670012 | 0.0001108311 | 0.0001267251 | 3.797933e-05 | 7.160008e-05 | 0.0001444966 | 0.002674894 | 4.129298e-05
3 | 0.002680101 | 7.692724e-05 | 3.739633e-05 | 0.000272898 | 0.000127038 | 0.001493413 | 0.0004980396 | 6.487221e-05 | 3.402866e-05 | 5.22323e-05 | 0.0001001097 | 0.002674084 | 9.42219e-05
2.9 | 0.002680331 | 7.610768e-05 | 3.490038e-05 | 0.0002484713 | 0.0001238771 | 0.0001141801 | 0.001963653 | 5.915761e-05 | 3.091432e-05 | 4.31221e-05 | 0.0001561847 | 0.00267566 | 0.0002001487
2.8 | 0.002680387 | 5.997717e-05 | 8.520856e-05 | 0.0002612676 | 0.0001217928 | 8.913316e-05 | 0.002661088 | 8.2938e-05 | 3.859773e-05 | 3.550574e-05 | 0.0001932532 | 0.002676126 | 0.0001964476
2.7 | 0.002680255 | 8.562021e-05 | 3.886037e-05 | 6.758049e-05 | 0.000101326 | 5.809218e-05 | 0.002665645 | 3.943592e-05 | 3.286637e-05 | 3.970042e-05 | 0.0001613479 | 0.002676113 | 0.000145806
2.6 | 0.002680004 | 0.0001423918 | 4.418939e-05 | 8.800812e-05 | 0.0001204163 | 4.411303e-05 | 0.002668465 | 7.138215e-05 | 3.584847e-05 | 6.060489e-05 | 0.0002107788 | 0.002674563 | 0.0001115613
2.5 | 0.002680337 | 0.0001949221 | 6.35013e-05 | 0.0001965631 | 9.41623e-05 | 4.55901e-05 | 0.002667719 | 8.716993e-05 | 4.185177e-05 | 3.36729e-05 | 0.0002241787 | 0.002673665 | 0.000111647
2.4 | 0.002680417 | 0.0001224782 | 6.438419e-05 | 0.0001433622 | 8.861721e-05 | 5.392358e-05 | 0.002667286 | 0.0001208466 | 4.302152e-05 | 5.668402e-05 | 0.0002548825 | 0.002674012 | 5.620718e-05
2.3 | 0.002680436 | 0.0001135245 | 9.271502e-05 | 0.0001317393 | 0.002655398 | 4.712492e-05 | 0.002667015 | 0.001801871 | 9.602122e-05 | 6.399676e-05 | 0.000165578 | 0.002675233 | 6.924011e-05
2.2 | 0.002680458 | 0.0001095477 | 5.062483e-05 | 0.0001107566 | 0.002664655 | 0.0001183134 | 0.002667738 | 0.002673574 | 7.000566e-05 | 0.0001105741 | 0.00194687 | 0.002675248 | 0.0001272317
2.1 | 0.002680363 | 0.0001002811 | 0.0001061987 | 0.0001120865 | 0.002666224 | 0.0001584627 | 0.002666883 | 0.002674166 | 0.001720879 | 4.135258e-05 | 0.002671205 | 0.002675362 | 0.001684375
2 | 0.002680734 | 0.0002020672 | 0.0001891684 | 0.0001354814 | 0.002672719 | 8.635223e-05 | 0.002667753 | 0.00267473 | 0.002667826 | 6.787293e-05 | 0.002671275 | 0.002675461 | 0.001024965
1.9 | 0.002680745 | 0.00211359 | 0.0002027936 | 8.295663e-05 | 0.002672689 | 0.0001100376 | 0.00266633 | 0.002675269 | 0.002664329 | 0.0001682043 | 0.002671186 | 0.002675364 | 0.001074437
1.8 | 0.002680575 | 0.002671145 | 0.001130536 | 0.0001775827 | 0.002671318 | 8.885376e-05 | 0.002663672 | 0.0026756 | 0.00266432 | 0.0005814061 | 0.002670955 | 0.002675274 | 0.0009397548
1.7 | 0.002679953 | 0.002672367 | 0.002671145 | 0.002671754 | 0.002675859 | 4.029088e-05 | 0.002299085 | 0.00267587 | 0.002282698 | 0.0004550144 | 0.002670133 | 0.002674917 | 0.001080353
1.6 | 0.002679979 | 0.002672188 | 0.002671182 | 0.002672559 | 0.002676092 | 5.776435e-05 | 0.002670214 | 0.002676012 | 0.002473285 | 0.0003908779 | 0.002669619 | 0.002675304 | 0.001077624
1.5 | 0.00267978 | 0.002672654 | 0.002671013 | 0.002672758 | 0.00267639 | 9.218976e-05 | 0.002669696 | 0.002676122 | 0.001744803 | 0.0006100498 | 0.002670383 | 0.002675263 | 0.001055185
1.4 | 0.002680158 | 0.002672961 | 0.002672026 | 0.002674678 | 0.002676465 | 6.804243e-05 | 0.002669424 | 0.002676198 | 0.002425 | 0.001950448 | 0.002670716 | 0.002675477 | 0.0009082612
1.3 | 0.002680171 | 0.00267015 | 0.002671149 | 0.002674881 | 0.002676489 | 0.001354741 | 0.002669478 | 0.002676148 | 0.002673956 | 0.002667883 | 0.00267167 | 0.002675261 | 0.0009329505
1.2 | 0.00268016 | 0.002670148 | 0.002671156 | 0.002675071 | 0.002676485 | 0.002668092 | 0.002671681 | 0.002675984 | 0.002674179 | 0.002666421 | 0.002669588 | 0.002674939 | 0.001348436
1.1 | 0.00268013 | 0.002671503 | 0.002670376 | 0.002675308 | 0.002676476 | 0.002670864 | 0.002676765 | 0.002675904 | 0.002674304 | 0.002668956 | 0.002671774 | 0.00267528 | 0.001085725
1 | 0.002680011 | 0.00267146 | 0.002670825 | 0.002675338 | 0.002063962 | 0.002670256 | 0.002677532 | 0.002675829 | 0.00267444 | 0.002672346 | 0.002673151 | 0.002675273 | 0.00222571
0.9 | 0.00267992 | 0.002672456 | 0.00267073 | 0.00267552 | 0.001253786 | 0.002669737 | 0.002677703 | 0.00267555 | 0.002674481 | 0.00259926 | 0.002673184 | 0.002675049 | 0.002670577
0.8 | 0.002679819 | 0.002670113 | 0.002670508 | 0.002675448 | 0.001314323 | 0.002669543 | 0.002677746 | 0.002675308 | 0.002674457 | 0.002655847 | 0.002672704 | 0.002674572 | 0.002670893
0.7 | 0.002679667 | 0.002663886 | 0.002669631 | 0.002675256 | 0.002129564 | 0.002667896 | 0.00267767 | 0.002675222 | 0.002674345 | 0.002228413 | 0.00266888 | 0.002674554 | 0.002670871
0.6 | 0.002679745 | 0.002476567 | 0.002603097 | 0.002674984 | 0.001102543 | 0.00266788 | 0.002677469 | 0.002674995 | 0.002674084 | 0.002354888 | 0.002670275 | 0.002673574 | 0.002670633
0.5 | 0.002679044 | 0.001973677 | 0.002099913 | 0.002674302 | 0.001054185 | 0.002649754 | 0.002677102 | 0.002674595 | 0.002673514 | 0.001587961 | 0.002669469 | 0.002673741 | 0.002670044
0.4 | 0.002677623 | 0.0016344 | 0.001669999 | 0.00267289 | 0.0006750152 | 0.002068 | 0.002676483 | 0.002673654 | 0.002672389 | 0.00122628 | 0.002631091 | 0.002672505 | 0.002668593
0.3 | 0.002281569 | 0.001310643 | 0.001252463 | 0.002456976 | 0.000922434 | 0.001585158 | 0.002675213 | 0.002671091 | 0.002663506 | 0.0008548833 | 0.001915967 | 0.002593718 | 0.002308665
0.2 | 0.001477147 | 0.0008466616 | 0.0008179881 | 0.001640795 | 0.0007235538 | 0.001117762 | 0.002484595 | 0.001965433 | 0.001813754 | 0.0005398989 | 0.001220612 | 0.00173454 | 0.001448989
0.1 | 0.000686273 | 0.0004070252 | 0.0003780406 | 0.000804957 | 0.0003464743 | 0.0005594082 | 0.001262745 | 0.0009986274 | 0.0009097569 | 0.0002488531 | 0.0005822964 | 0.0008663572 | 0.0006745383
0 | 3.091991e-07 | 2.849847e-07 | 3.110617e-07 | 5.159527e-07 | 3.334135e-07 | 4.768372e-07 | 9.108335e-07 | 8.028001e-07 | 8.270144e-07 | 3.166497e-07 | 5.904585e-07 | 8.139759e-07 | 6.500632e-07
0 | 2.849847e-07 | 2.30968e-07 | 2.551824e-07 | 4.656613e-07 | 2.719462e-07 | 4.153699e-07 | 9.071082e-07 | 8.102506e-07 | 6.556511e-07 | 2.514571e-07 | 5.047768e-07 | 8.270144e-07 | 5.885959e-07
-0.1 | 0.0008893274 | 0.0003566034 | 0.0003604591 | 0.0007878728 | 0.0002695881 | 0.000476867 | 0.001233459 | 0.001002509 | 0.0008803159 | 0.0001559258 | 0.0004838184 | 0.0008634739 | 0.0005735792
-0.2 | 0.002492692 | 0.001041945 | 0.001676787 | 0.001852322 | 0.0006055012 | 0.000999596 | 0.00243599 | 0.002345126 | 0.00176375 | 0.0008213818 | 0.0009747781 | 0.001725744 | 0.001612891
-0.3 | 0.002676543 | 0.00249913 | 0.002672873 | 0.002672609 | 0.002627015 | 0.002573874 | 0.002673324 | 0.002672262 | 0.002667237 | 0.002551805 | 0.0013665 | 0.002656389 | 0.00245453
-0.4 | 0.002678495 | 0.002675373 | 0.002675328 | 0.002675071 | 0.002673548 | 0.002672046 | 0.002675224 | 0.002674479 | 0.002672147 | 0.002671268 | 0.002571329 | 0.002671957 | 0.002669502
-0.5 | 0.002679553 | 0.002676517 | 0.002676502 | 0.002676323 | 0.002674781 | 0.002673686 | 0.002676234 | 0.00267591 | 0.002673645 | 0.002672933 | 0.002672177 | 0.002673242 | 0.002671234
-0.6 | 0.002680119 | 0.002677243 | 0.002677273 | 0.002677027 | 0.0026755 | 0.002674632 | 0.002676874 | 0.002676748 | 0.002675366 | 0.002673797 | 0.002673339 | 0.002674002 | 0.002671503
-0.7 | 0.002680544 | 0.002678055 | 0.002677813 | 0.002677564 | 0.002675939 | 0.002675254 | 0.002677325 | 0.002677254 | 0.002676014 | 0.002674196 | 0.002673954 | 0.002674479 | 0.002672374
-0.8 | 0.002680779 | 0.002678543 | 0.002678175 | 0.002678007 | 0.002676539 | 0.002675768 | 0.002677713 | 0.002677672 | 0.002676409 | 0.002674449 | 0.002674434 | 0.002674945 | 0.002672296
-0.9 | 0.002681006 | 0.002678849 | 0.002678435 | 0.002678357 | 0.002676938 | 0.002675932 | 0.002678044 | 0.002677999 | 0.002676725 | 0.002674948 | 0.002674829 | 0.002675306 | 0.002672695
-1 | 0.002681304 | 0.002679065 | 0.002678707 | 0.002678908 | 0.002677176 | 0.002676241 | 0.002678353 | 0.002678279 | 0.002677016 | 0.002675377 | 0.002675246 | 0.002675634 | 0.002673477
-1.1 | 0.002681427 | 0.002679333 | 0.002678987 | 0.002679225 | 0.002677392 | 0.002676506 | 0.002678622 | 0.00267854 | 0.002677355 | 0.002675466 | 0.002675556 | 0.002675906 | 0.002673969
-1.2 | 0.002681632 | 0.002679441 | 0.002679221 | 0.002679486 | 0.002677683 | 0.002676759 | 0.002678875 | 0.002678759 | 0.002677649 | 0.002675764 | 0.002675809 | 0.002676114 | 0.002674159
-1.3 | 0.002681877 | 0.002679601 | 0.002679441 | 0.002679739 | 0.0026781 | 0.002676938 | 0.002679225 | 0.002678979 | 0.002677884 | 0.002675954 | 0.002676051 | 0.002676316 | 0.00267449
-1.4 | 0.00268206 | 0.00267975 | 0.002679747 | 0.002679933 | 0.002678528 | 0.002677005 | 0.002679482 | 0.00267918 | 0.002678089 | 0.002676111 | 0.002676271 | 0.002676517 | 0.002675269
-1.5 | 0.002682202 | 0.002679948 | 0.002680033 | 0.002680123 | 0.002678785 | 0.00249128 | 0.00267968 | 0.002679374 | 0.002678294 | 0.002676811 | 0.002676498 | 0.002676699 | 0.002675686
-1.6 | 0.002682351 | 0.002680171 | 0.002680238 | 0.002680328 | 0.002678469 | 0.0002771281 | 0.002679877 | 0.002679553 | 0.002678491 | 0.00267728 | 0.002676681 | 0.002676882 | 0.002676152
-1.7 | 0.002682518 | 0.002680358 | 0.002680399 | 0.002680507 | 0.002678502 | 0.0002909936 | 0.002680052 | 0.002679724 | 0.002678666 | 0.002677433 | 0.002676863 | 0.002677027 | 0.002676461
-1.8 | 0.002682649 | 0.002680674 | 0.002680652 | 0.002680685 | 0.002678685 | 0.000362657 | 0.002680223 | 0.002679877 | 0.002678826 | 0.002677534 | 0.002677038 | 0.002677135 | 0.002676658
-1.9 | 0.002682764 | 0.002680793 | 0.002680697 | 0.002680842 | 0.002678856 | 0.0005699173 | 0.002680369 | 0.002680033 | 0.002678968 | 0.002677701 | 0.002677187 | 0.002677243 | 0.002676819
-2 | 0.002682801 | 0.002680894 | 0.002680793 | 0.002681009 | 0.002679031 | 7.468089e-05 | 0.002680518 | 0.002680186 | 0.002679095 | 0.00267785 | 0.00267734 | 0.002677333 | 0.002676986
-2.1 | 0.002682932 | 0.002681054 | 0.002681021 | 0.002681121 | 0.002679225 | 9.927899e-07 | 0.002680659 | 0.002680324 | 0.002679229 | 0.002677854 | 0.002677511 | 0.002677474 | 0.002677161
-2.2 | 0.002682962 | 0.002681132 | 0.002681173 | 0.002681255 | 0.002679344 | 1.05612e-06 | 0.002680786 | 0.002680458 | 0.002679352 | 0.002677873 | 0.002677653 | 0.002677653 | 0.00267728
-2.3 | 0.002682913 | 0.002681136 | 0.002681315 | 0.002681389 | 0.00267946 | 9.275973e-07 | 0.002680909 | 0.002680577 | 0.002679478 | 0.002678033 | 0.00267778 | 0.002677713 | 0.002677403
-2.4 | 0.002683032 | 0.002681233 | 0.00268143 | 0.00268152 | 0.002679612 | 1.15484e-06 | 0.002681039 | 0.002680689 | 0.00267959 | 0.002678145 | 0.002677895 | 0.002677735 | 0.002677523
-2.5 | 0.00268314 | 0.00268127 | 0.002681538 | 0.002681617 | 0.002679855 | 1.054257e-06 | 0.002681151 | 0.002680801 | 0.002679706 | 0.00267832 | 0.002678011 | 0.00267756 | 0.002677634
-2.6 | 0.002683215 | 0.002681442 | 0.002681606 | 0.002681747 | 0.002679985 | 1.452863e-06 | 0.00268124 | 0.00268089 | 0.002679802 | 0.002678581 | 0.002678111 | 0.002677206 | 0.002677657
-2.7 | 0.002683174 | 0.002681524 | 0.002681687 | 0.00268187 | 0.002680093 | 1.382083e-06 | 0.002681311 | 0.002680954 | 0.002679899 | 0.002678629 | 0.002678219 | 0.002677534 | 0.002677761
-2.8 | 0.002682891 | 0.002681639 | 0.002681784 | 0.002681989 | 0.002680186 | 1.341105e-06 | 0.002681389 | 0.002680965 | 0.002679996 | 0.002678696 | 0.00267832 | 0.002677463 | 0.002677895
-2.9 | 0.002682753 | 0.002681714 | 0.002681855 | 0.002682075 | 0.002680257 | 1.434237e-06 | 0.002681501 | 0.002680294 | 0.002680086 | 0.002678789 | 0.002678409 | 0.002677474 | 0.002677977
-3 | 0.00268276 | 0.002681844 | 0.002681926 | 0.002682153 | 0.002680328 | 1.251698e-06 | 0.002681587 | 0.002680473 | 0.002680182 | 0.002678785 | 0.002678499 | 0.002677973 | 0.002678089
-3.1 | 0.002682816 | 0.002681877 | 0.002681997 | 0.00268225 | 0.002680391 | 1.179054e-06 | 0.002681669 | 0.002680529 | 0.002680264 | 0.002678875 | 0.002678569 | 0.002677713 | 0.002678171
-3.2 | 0.002683092 | 0.002681796 | 0.002682056 | 0.002682354 | 0.002680428 | 1.216307e-06 | 0.002681751 | 0.002680697 | 0.002680328 | 0.002678916 | 0.00267864 | 0.002677985 | 0.002678271
-3.3 | 0.0026832 | 0.002681959 | 0.002681982 | 0.002682425 | 0.002680495 | 1.179054e-06 | 0.002681818 | 0.002680413 | 0.00268038 | 0.002678946 | 0.002678696 | 0.002677899 | 0.002678368
-3.4 | 0.002683211 | 0.002682067 | 0.002681706 | 0.0026825 | 0.002680562 | 1.300126e-06 | 0.002681892 | 0.002680548 | 0.002680436 | 0.002678946 | 0.002678726 | 0.0003455803 | 0.002678495
-3.5 | 0.002683081 | 0.002682127 | 0.00268092 | 0.002682578 | 0.0026806 | 1.445413e-06 | 0.002681956 | 0.002680715 | 0.002680417 | 0.00267905 | 0.002678737 | 1.320615e-06 | 0.002678588
-3.6 | 0.002683114 | 0.002682194 | 0.002681043 | 0.002682649 | 0.002680644 | 1.395121e-06 | 0.002682023 | 0.002680916 | 0.002680581 | 0.002678894 | 0.002678815 | 1.255423e-06 | 0.002678774
-3.7 | 0.002682962 | 0.002682205 | 0.002681233 | 0.002682712 | 0.0026807 | 1.38022e-06 | 0.002682082 | 0.002681028 | 0.002680805 | 0.002679102 | 0.002678897 | 1.095235e-06 | 0.002679016
-3.8 | 0.002682753 | 0.002682313 | 0.002681188 | 0.002682764 | 0.002680752 | 1.436099e-06 | 0.002682138 | 0.002681118 | 0.00268089 | 0.002679035 | 0.002678957 | 1.125038e-06 | 0.002679154
-3.9 | 0.002682853 | 0.002682347 | 0.0026813 | 0.002682839 | 0.00268079 | 1.465902e-06 | 0.002682202 | 0.002681199 | 0.002680942 | 0.002679169 | 0.002678968 | 1.167879e-06 | 0.002679233
-4 | 0.002682962 | 0.002682351 | 0.002681084 | 0.002682883 | 0.002680823 | 1.538545e-06 | 0.002682254 | 0.002681285 | 0.002681006 | 0.002679408 | 0.002679065 | 1.324341e-06 | 0.002679314
-4 | 0.002680667 | 0.002680752 | 0.002680447 | 0.002681118 | 5.68293e-06 | 2.030283e-06 | 0.002678454 | 0.002680238 | 0.002678409 | 0.002677497 | 0.002676427 | 1.620501e-06 | 0.00267759
-3.9 | 0.002681002 | 0.002681103 | 0.002680752 | 0.002681445 | 2.520159e-06 | 1.488253e-06 | 0.002678897 | 0.002680648 | 0.002678808 | 0.002677698 | 0.002676502 | 1.151115e-06 | 0.002677917
-3.8 | 0.002681598 | 0.0026813 | 0.002680913 | 0.002681509 | 2.214685e-06 | 1.341105e-06 | 0.002678994 | 0.002680831 | 0.002678931 | 0.002677955 | 0.002676651 | 1.065433e-06 | 0.002678141
-3.7 | 0.002681676 | 0.002681386 | 0.002680995 | 0.002681628 | 1.983717e-06 | 1.257285e-06 | 0.002679165 | 0.002680954 | 0.002678994 | 0.002678208 | 0.002677053 | 9.760261e-07 | 0.00267826
-3.6 | 0.002681825 | 0.002681486 | 0.002681173 | 0.002681721 | 1.853332e-06 | 1.11945e-06 | 0.002679273 | 0.002681054 | 0.002679028 | 0.00267845 | 0.002677049 | 9.406358e-07 | 0.002678357
-3.5 | 0.002682008 | 0.002681579 | 0.002681043 | 0.00268181 | 1.698732e-06 | 1.054257e-06 | 0.002679434 | 0.002681144 | 0.002679091 | 0.002678551 | 0.002677176 | 8.102506e-07 | 0.002678439
-3.4 | 0.002681967 | 0.00268165 | 0.002680901 | 0.002681896 | 1.475215e-06 | 9.81614e-07 | 0.002679542 | 0.002681218 | 0.002679147 | 0.002678622 | 0.00267728 | 7.618219e-07 | 0.002678506
-3.3 | 0.002681978 | 0.002681788 | 0.002680533 | 0.002681956 | 1.393259e-06 | 9.23872e-07 | 0.002679717 | 0.002681281 | 0.002679195 | 0.002678443 | 0.002677366 | 7.040799e-07 | 0.002678569
-3.2 | 0.002681974 | 0.002681818 | 0.002680525 | 0.002682023 | 1.365319e-06 | 8.586794e-07 | 0.00267975 | 0.002681337 | 0.002679214 | 0.002678443 | 0.002677444 | 6.426126e-07 | 0.00267861
-3.1 | 0.002681848 | 0.002681825 | 0.002680037 | 0.002682064 | 1.324341e-06 | 8.139759e-07 | 0.002679769 | 0.002681386 | 0.002679225 | 0.002678502 | 0.002677433 | 6.072223e-07 | 0.002678629
-3 | 0.002681829 | 0.002681959 | 0.002680261 | 0.002682105 | 1.279637e-06 | 7.748604e-07 | 0.002679754 | 0.002681416 | 0.002679218 | 0.002678685 | 0.00267753 | 5.662441e-07 | 0.002678659
-2.9 | 0.002681848 | 0.002681918 | 0.00267883 | 0.002682135 | 1.264736e-06 | 7.078052e-07 | 0.00267978 | 0.00268143 | 0.002679195 | 0.002678741 | 0.002677605 | 5.699694e-07 | 0.002678674
-2.8 | 0.002681777 | 0.002681989 | 0.002678994 | 0.002682153 | 1.184642e-06 | 6.556511e-07 | 0.002679821 | 0.002681453 | 0.002679158 | 0.002678733 | 0.00267759 | 5.047768e-07 | 0.002678681
-2.7 | 0.002681948 | 0.002681997 | 0.002678838 | 0.002682164 | 1.149252e-06 | 6.016344e-07 | 0.002679832 | 0.002681464 | 0.002679065 | 0.002678785 | 0.002677593 | 4.600734e-07 | 0.002678666
-2.6 | 0.002681989 | 0.002681978 | 0.002678405 | 0.002682175 | 1.121312e-06 | 5.420297e-07 | 0.002679855 | 0.002681475 | 0.002678815 | 0.002678867 | 0.002677567 | 4.451722e-07 | 0.002678659
-2.5 | 0.002681822 | 0.002681959 | 0.002678331 | 0.002682175 | 1.059845e-06 | 4.898757e-07 | 0.002679881 | 0.002681471 | 0.000413958 | 0.002678875 | 0.00267756 | 3.986061e-07 | 0.002678659
-2.4 | 0.002681687 | 0.002681978 | 0.002676349 | 0.002682164 | 1.046807e-06 | 4.470348e-07 | 0.002679873 | 0.002681457 | 0.0001317784 | 0.002678867 | 0.002677582 | 3.706664e-07 | 0.002678659
-2.3 | 0.002681386 | 0.002681974 | 0.00267566 | 0.002682142 | 1.002103e-06 | 3.911555e-07 | 0.002679862 | 0.002681442 | 0.0001118556 | 0.002678845 | 0.00267756 | 3.46452e-07 | 0.00267864
-2.2 | 0.002681371 | 0.002681926 | 0.002674881 | 0.002682142 | 1.085922e-06 | 3.501773e-07 | 0.002679851 | 0.002681427 | 9.563938e-05 | 0.002678826 | 0.002677534 | 3.371388e-07 | 0.002678625
-2.1 | 0.002681341 | 0.002681851 | 0.002674736 | 0.002682116 | 9.424984e-07 | 3.166497e-07 | 0.002679821 | 0.002681401 | 1.291744e-05 | 0.002678767 | 0.002677493 | 2.961606e-07 | 0.002678588
-2 | 0.002681281 | 0.002681874 | 0.002675142 | 0.002682075 | 1.365319e-06 | 2.793968e-07 | 0.002679799 | 0.002681371 | 1.329929e-06 | 0.002678748 | 0.002677444 | 3.632158e-07 | 0.00267854
-1.9 | 0.002681211 | 0.00268187 | 0.002675805 | 0.002682045 | 6.444752e-07 | 2.514571e-07 | 0.002679769 | 0.002681341 | 1.31689e-06 | 0.00267873 | 0.002677392 | 2.551824e-07 | 0.002678502
-1.8 | 0.002681192 | 0.002681918 | 0.002675291 | 0.002682004 | 1.138076e-06 | 2.179295e-07 | 0.002679724 | 0.0026813 | 1.072884e-06 | 0.002678644 | 0.002677359 | 3.017485e-07 | 0.002678446
-1.7 | 0.002681173 | 0.002681848 | 0.002675056 | 0.002681956 | 6.556511e-07 | 1.918525e-07 | 0.00267968 | 0.002681252 | 6.910414e-07 | 0.002678599 | 0.002677351 | 3.818423e-07 | 0.002678405
-1.6 | 0.002680995 | 0.00268171 | 0.002673481 | 0.002681907 | 8.92207e-07 | 1.713634e-07 | 0.002679616 | 0.002681203 | 6.66827e-07 | 0.002678633 | 0.002677318 | 3.259629e-07 | 0.002678342
-1.5 | 0.002681218 | 0.002681695 | 0.0026743 | 0.002681836 | 4.582107e-07 | 1.620501e-07 | 0.002679545 | 0.002681144 | 1.525506e-06 | 0.002678528 | 0.002677247 | 2.123415e-07 | 0.002678279
-1.4 | 0.002682768 | 0.002681632 | 0.002674643 | 0.002681766 | 3.091991e-07 | 1.303852e-07 | 0.002679501 | 0.002681073 | 9.536743e-07 | 0.002678409 | 0.002677191 | 2.197921e-07 | 0.002678201
-1.3 | 0.002683122 | 0.002681579 | 0.002674736 | 0.002681687 | 3.091991e-07 | 1.229346e-07 | 0.002679434 | 0.002680995 | 8.028001e-07 | 0.002678309 | 0.002677113 | 2.067536e-07 | 0.002678126
-1.2 | 0.002683032 | 0.002681442 | 0.002674744 | 0.002681609 | 5.904585e-07 | 9.49949e-08 | 0.00267937 | 0.002680916 | 1.048669e-06 | 0.002678163 | 0.002677005 | 1.825392e-07 | 0.002678037
-1.1 | 0.002683014 | 0.002681211 | 0.002676181 | 0.002681509 | 4.153699e-07 | 8.381903e-08 | 0.002679266 | 0.002680823 | 3.986061e-07 | 0.002678078 | 0.002677009 | 1.769513e-07 | 0.002677932
-1 | 0.002682921 | 0.002681118 | 0.00267544 | 0.002681408 | 3.334135e-07 | 7.636845e-08 | 0.002679247 | 0.002680723 | 3.688037e-07 | 0.002677988 | 0.002676982 | 1.173466e-07 | 0.002677817
-0.9 | 0.002682801 | 0.002680972 | 0.002675179 | 0.002681278 | 3.278255e-07 | 6.519258e-08 | 0.002679128 | 0.002680611 | 1.862645e-06 | 0.002678063 | 0.0026768 | 1.005828e-07 | 0.002677683
-0.8 | 0.002682664 | 0.002680812 | 0.002674852 | 0.002681132 | 1.788139e-07 | 5.215406e-08 | 0.002678968 | 0.002680469 | 1.942739e-06 | 0.002677962 | 0.002676528 | 8.195639e-08 | 0.002677508
-0.7 | 0.002682503 | 0.002680596 | 0.00267408 | 0.002680965 | 1.117587e-07 | 4.097819e-08 | 0.002678744 | 0.002680305 | 3.371388e-06 | 0.002677776 | 0.002676204 | 7.636845e-08 | 0.002677295
-0.6 | 0.002682243 | 0.002680302 | 0.002671733 | 0.002680738 | 8.195639e-08 | 4.097819e-08 | 0.00267845 | 0.002680097 | 1.488253e-06 | 0.002677474 | 0.002675932 | 7.078052e-08 | 0.002676997
-0.5 | 0.002681889 | 0.002679814 | 0.002326004 | 0.002680417 | 6.519258e-08 | 3.72529e-08 | 0.00267797 | 0.002679821 | 4.043803e-06 | 0.002676956 | 0.002675273 | 6.705523e-08 | 0.002676502
-0.4 | 0.002681255 | 0.002678934 | 0.001559321 | 0.00267987 | 4.284084e-08 | 3.539026e-08 | 0.002677176 | 0.002679378 | 1.378357e-07 | 0.002676085 | 0.002674095 | 5.960464e-08 | 0.002675615
-0.3 | 0.002680186 | 0.002677284 | 0.001095869 | 0.002678853 | 2.793968e-08 | 2.980232e-08 | 0.002675686 | 0.002678558 | 1.005828e-07 | 0.002674442 | 0.002671272 | 5.960464e-08 | 0.002673954
-0.2 | 0.002677023 | 0.002273977 | 0.0007175356 | 0.002676751 | 1.676381e-08 | 2.421439e-08 | 0.002418399 | 0.002677064 | 8.195639e-08 | 0.002292436 | 0.001933079 | 5.7742e-08 | 0.002301525
-0.1 | 0.001524031 | 0.001141921 | 0.0003497489 | 0.001678482 | 1.676381e-08 | 2.421439e-08 | 0.001216207 | 0.002188873 | 6.332994e-08 | 0.001147069 | 0.0009686165 | 5.960464e-08 | 0.001157295
0 | 3.043562e-06 | 2.283603e-06 | 6.947666e-07 | 3.486872e-06 | 7.45058e-09 | 2.235174e-08 | 2.644956e-06 | 4.708767e-06 | 4.842877e-08 | 2.482906e-06 | 2.045184e-06 | 5.7742e-08 | 2.492219e-06

## Sheet2
AAO_time | AAO_diameter | Pb_time | Ag_thickness | ecapsulation | scanning_range
30min | 10min | 18min | 100nm | yes | 4V