## Sheet1
voltage | current_cycle1 | current_cycle2 | current_cycle3 | current_cycle4 | current_cycle5 | current_cycle6 | current_cycle7 | current_cycle8 | current_cycle9
0 | 0 | 4.19095e-09 | 1.30967e-09 | 4.9477e-10 | 3.60888e-09 | 4.9477e-10 | 3.7835e-09 | 5.821e-11 | 4.48199e-09
0.1 | 2.075103e-08 | 2.779416e-08 | 2.406887e-08 | 2.27592e-08 | 2.805609e-08 | 2.296292e-08 | 2.96568e-08 | 2.532033e-08 | 3.312016e-08
0.2 | 2.252636e-08 | 3.102468e-08 | 2.665911e-08 | 2.540764e-08 | 3.125751e-08 | 2.561137e-08 | 3.352761e-08 | 2.744491e-08 | 3.684545e-08
0.3 | 2.369052e-08 | 3.332389e-08 | 2.837623e-08 | 2.703746e-08 | 3.364403e-08 | 2.706656e-08 | 3.600144e-08 | 2.863817e-08 | 3.946479e-08
0.4 | 2.697902e-05 | 3.521563e-08 | 2.983143e-08 | 2.823072e-08 | 3.550667e-08 | 2.805609e-08 | 3.789319e-08 | 2.951128e-08 | 4.156027e-08
0.5 | 2.734954e-05 | 3.693276e-08 | 3.076275e-08 | 2.930756e-08 | 3.734021e-08 | 2.898742e-08 | 3.963942e-08 | 3.03553e-08 | 4.356843e-08
0.6 | 2.735262e-05 | 3.867899e-08 | 3.218884e-08 | 3.047171e-08 | 3.899913e-08 | 2.977322e-08 | 4.121102e-08 | 3.096648e-08 | 4.534377e-08
0.7 | 2.736039e-05 | 4.019239e-08 | 3.317837e-08 | 3.137393e-08 | 4.071626e-08 | 3.073364e-08 | 4.25207e-08 | 3.169407e-08 | 4.700269e-08
0.8 | 2.736723e-05 | 4.161848e-08 | 3.41679e-08 | 3.224704e-08 | 4.225876e-08 | 3.163586e-08 | 4.397589e-08 | 3.242167e-08 | 4.86616e-08
0.9 | 2.736406e-05 | 4.295725e-08 | 3.49828e-08 | 3.297464e-08 | 4.356843e-08 | 3.233436e-08 | 4.505273e-08 | 3.297464e-08 | 5.008769e-08
1 | 2.737285e-05 | 4.415051e-08 | 3.867899e-08 | 3.367313e-08 | 4.726462e-08 | 3.312016e-08 | 4.615868e-08 | 3.364403e-08 | 5.689799e-08
1.1 | 2.737972e-05 | 4.546018e-08 | 5.209586e-08 | 3.440073e-08 | 4.886533e-08 | 3.399327e-08 | 1.470034e-07 | 3.434252e-08 | 5.422044e-08
1.2 | 2.738117e-05 | 4.697358e-08 | 5.780021e-08 | 3.536115e-08 | 5.008769e-08 | 3.480818e-08 | 1.282606e-07 | 3.49828e-08 | 7.415656e-08
1.3 | 2.738441e-05 | 4.831236e-08 | 6.356277e-08 | 3.594323e-08 | 5.352194e-08 | 3.544847e-08 | 1.126027e-07 | 3.550667e-08 | 9.438372e-08
1.4 | 2.738781e-05 | 4.965113e-08 | 1.089938e-07 | 3.716559e-08 | 5.986658e-08 | 3.632158e-08 | 1.063163e-07 | 3.629248e-08 | 5.84987e-08
1.5 | 2.738993e-05 | 5.113543e-08 | 2.01806e-07 | 2.505549e-07 | 7.086783e-08 | 3.72238e-08 | 1.77708e-07 | 3.704918e-08 | 6.056507e-08
1.6 | 2.73925e-05 | 1.335685e-05 | 2.558227e-07 | 2.719229e-06 | 7.989001e-08 | 3.783498e-08 | 2.023298e-07 | 3.832974e-08 | 8.591451e-08
1.7 | 2.739413e-05 | 2.732014e-05 | 2.841989e-07 | 3.898749e-06 | 1.286389e-07 | 3.867899e-08 | 3.273308e-07 | 1.388544e-07 | 6.603659e-08
1.8 | 2.739677e-05 | 2.731112e-05 | 3.565219e-07 | 6.769988e-06 | 1.717126e-07 | 3.946479e-08 | 3.801542e-07 | 2.715969e-07 | 6.891787e-08
1.9 | 2.740003e-05 | 7.901399e-07 | 6.87869e-07 | 1.744332e-05 | 2.198794e-07 | 4.039612e-08 | 6.092305e-07 | 1.422013e-07 | 9.228825e-08
2 | 2.740187e-05 | 7.919443e-07 | 2.076139e-05 | 2.735667e-05 | 2.584129e-07 | 4.243338e-08 | 7.715134e-07 | 1.239241e-07 | 1.311128e-07
2.1 | 2.740379e-05 | NaN | 2.73613e-05 | 2.736293e-05 | 3.086752e-07 | 5.366746e-08 | 8.127245e-07 | 1.561421e-07 | 1.388544e-07
2.2 | 2.740507e-05 | 2.735853e-05 | 2.736767e-05 | 2.736732e-05 | 4.522153e-07 | 1.603912e-07 | 9.667128e-07 | 2.076849e-07 | 2.715969e-07
2.3 | 2.74069e-05 | 2.738764e-05 | 2.73723e-05 | 2.737125e-05 | 5.980546e-07 | 2.29571e-07 | 1.155771e-06 | 3.383029e-07 | 1.422013e-07
2.4 | 2.740853e-05 | 2.739229e-05 | 2.737646e-05 | 2.737512e-05 | 1.315726e-06 | 2.896704e-07 | 1.390406e-06 | 2.711322e-05 | 1.239241e-07
2.5 | 2.74097e-05 | 2.739558e-05 | 2.738021e-05 | 2.737858e-05 | 2.105284e-06 | 3.16737e-07 | 1.270411e-06 | 2.712064e-05 | 1.561421e-07
2.6 | 2.741069e-05 | 2.739902e-05 | 2.738344e-05 | 2.738155e-05 | 2.715416e-06 | 4.21016e-07 | 1.556677e-06 | 2.712398e-05 | 2.076849e-07
2.7 | 2.741016e-05 | 2.740204e-05 | 2.738595e-05 | 2.738487e-05 | 2.712334e-05 | 5.45464e-07 | 1.961162e-06 | 2.711994e-05 | 3.383029e-07
2.8 | 2.741156e-05 | 2.740521e-05 | 2.738842e-05 | 2.738656e-05 | 2.722521e-05 | 2.464541e-06 | 2.326764e-06 | 2.711636e-05 | 4.260801e-07
2.9 | 2.741322e-05 | 2.740836e-05 | 2.739104e-05 | 2.738839e-05 | 2.723149e-05 | 2.705221e-05 | 3.162771e-06 | 2.713208e-05 | 4.749745e-07
3 | 2.741459e-05 | 2.741007e-05 | 2.739343e-05 | 2.739052e-05 | 2.724002e-05 | 2.704366e-05 | 4.270521e-06 | 2.713458e-05 | 5.858019e-07
3.1 | 2.741558e-05 | 2.741176e-05 | 2.739555e-05 | 2.739273e-05 | 2.724555e-05 | 2.704031e-05 | 6.025715e-06 | 2.714829e-05 | 1.182518e-06
3.2 | 2.741665e-05 | 2.741363e-05 | 2.739756e-05 | 2.739477e-05 | 2.724055e-05 | 2.702669e-05 | 8.174538e-06 | 2.715556e-05 | 2.687189e-05
3.3 | 2.741764e-05 | 2.741502e-05 | 2.739939e-05 | 2.73968e-05 | 2.658514e-05 | 2.704456e-05 | 1.050581e-05 | 2.715207e-05 | 2.717343e-05
3.4 | 2.741869e-05 | 2.741683e-05 | 2.740105e-05 | 2.739832e-05 | 2.737404e-05 | 2.704826e-05 | 1.225565e-05 | 2.71404e-05 | 2.717544e-05
3.5 | 2.741962e-05 | 2.741886e-05 | 2.740251e-05 | 2.739957e-05 | 2.738059e-05 | 2.704584e-05 | 2.382408e-05 | 2.715475e-05 | 2.718065e-05
3.6 | 2.742044e-05 | 2.742105e-05 | 2.740411e-05 | 2.74007e-05 | 2.738441e-05 | 2.706642e-05 | 2.731074e-05 | 2.717308e-05 | 2.721607e-05
3.7 | 2.742099e-05 | 2.742247e-05 | 2.740536e-05 | 2.740204e-05 | 2.738688e-05 | 2.707232e-05 | 2.731799e-05 | 2.717433e-05 | 2.722017e-05
3.8 | 2.742177e-05 | 2.742378e-05 | 2.740676e-05 | 2.740332e-05 | 2.738918e-05 | 2.709209e-05 | 2.406564e-05 | 2.716953e-05 | 2.722614e-05
3.9 | 2.742256e-05 | 2.742451e-05 | 2.740812e-05 | 2.740469e-05 | 2.73909e-05 | 2.711281e-05 | 2.733874e-05 | 2.71652e-05 | 2.722969e-05
4 | 2.742343e-05 | 2.742515e-05 | 2.740935e-05 | 2.740609e-05 | 2.739314e-05 | 2.730812e-05 | 2.73441e-05 | 2.718507e-05 | 2.723333e-05
4.1 | 2.742506e-05 | 2.742608e-05 | 2.741045e-05 | 2.740725e-05 | 2.739564e-05 | 2.734471e-05 | 2.734826e-05 | 2.718181e-05 | 2.723571e-05
4.2 | 2.742643e-05 | 2.742751e-05 | 2.741127e-05 | 2.740783e-05 | 2.739808e-05 | 2.734823e-05 | 2.735096e-05 | 2.718106e-05 | 2.72374e-05
4.3 | 2.742698e-05 | 2.742873e-05 | 2.741249e-05 | 2.740839e-05 | 2.739998e-05 | 2.735449e-05 | 2.735248e-05 | 2.719057e-05 | 2.723903e-05
4.4 | 2.742751e-05 | 2.74303e-05 | 2.741345e-05 | 2.74092e-05 | 2.740088e-05 | 2.735978e-05 | 2.735396e-05 | 2.719258e-05 | 2.724084e-05
4.5 | 2.742818e-05 | 2.74312e-05 | 2.741427e-05 | 2.741022e-05 | 2.740201e-05 | 2.737349e-05 | 2.735248e-05 | 2.718763e-05 | 2.724322e-05
4.6 | 2.742876e-05 | 2.74315e-05 | 2.741502e-05 | 2.741127e-05 | 2.740283e-05 | 2.73753e-05 | 2.735396e-05 | 2.717771e-05 | 2.724561e-05
4.7 | 2.74294e-05 | 2.743196e-05 | 2.74159e-05 | 2.741246e-05 | 2.740422e-05 | 2.737672e-05 | 2.735609e-05 | 2.718161e-05 | 2.724744e-05
4.8 | 2.742989e-05 | 2.743231e-05 | 2.741662e-05 | 2.741316e-05 | 2.7406e-05 | 2.737786e-05 | 2.73585e-05 | 2.718513e-05 | 2.724939e-05
4.9 | 2.743033e-05 | 2.743318e-05 | 2.741732e-05 | 2.741354e-05 | 2.740769e-05 | 2.73792e-05 | 2.736019e-05 | 2.718906e-05 | 2.725047e-05
5 | 2.743074e-05 | 2.74342e-05 | 2.741802e-05 | 2.741371e-05 | 2.740891e-05 | 2.738051e-05 | 2.731799e-05 | 2.719113e-05 | 2.725099e-05
5.1 | 2.743118e-05 | 2.743551e-05 | 2.741872e-05 | 2.741438e-05 | 2.740935e-05 | 2.738237e-05 | 2.406564e-05 | 2.71927e-05 | 2.725128e-05
5.2 | 2.743155e-05 | 2.743621e-05 | 2.74193e-05 | 2.741517e-05 | 2.740978e-05 | 2.738391e-05 | 2.733874e-05 | 2.719372e-05 | 2.725181e-05
5.3 | 2.743196e-05 | 2.743668e-05 | 2.741988e-05 | 2.741598e-05 | 2.741031e-05 | 2.738516e-05 | 2.73441e-05 | 2.719744e-05 | 2.725309e-05
5.4 | 2.743257e-05 | 2.743676e-05 | 2.742041e-05 | 2.741697e-05 | 2.741109e-05 | 2.738577e-05 | 2.734826e-05 | 2.719861e-05 | 2.725498e-05
5.5 | 2.743301e-05 | 2.743682e-05 | 2.742102e-05 | 2.741741e-05 | 2.741258e-05 | 2.738647e-05 | 2.735096e-05 | 2.718973e-05 | 2.725711e-05
5.6 | 2.74333e-05 | 2.743711e-05 | 2.742154e-05 | 2.741764e-05 | 2.741389e-05 | 2.738697e-05 | 2.735248e-05 | 2.719357e-05 | 2.725772e-05
5.7 | 2.743374e-05 | 2.74381e-05 | 2.742198e-05 | 2.741764e-05 | 2.741462e-05 | 2.738769e-05 | 2.735396e-05 | 2.719311e-05 | 2.725841e-05
5.8 | 2.743409e-05 | 2.743897e-05 | 2.742244e-05 | 2.741802e-05 | 2.74147e-05 | 2.738909e-05 | 2.735609e-05 | 2.719957e-05 | 2.725897e-05
5.9 | 2.743441e-05 | 2.743988e-05 | 2.742291e-05 | 2.741854e-05 | 2.741462e-05 | 2.738967e-05 | 2.73585e-05 | 2.719712e-05 | 2.725958e-05
6 | 2.743478e-05 | 2.744043e-05 | 2.742329e-05 | 2.741939e-05 | 2.741502e-05 | 2.739145e-05 | 2.736019e-05 | 2.720172e-05 | 2.726036e-05
6 | 2.741619e-05 | 2.741412e-05 | 2.739747e-05 | 2.739343e-05 | 2.739203e-05 | 2.736511e-05 | 2.67445e-05 | 1.308558e-05 | 1.130623e-05
5.9 | 2.742058e-05 | 2.741828e-05 | 2.740193e-05 | 2.739744e-05 | 2.739596e-05 | 2.737058e-05 | 2.733726e-05 | 2.36526e-05 | 1.174322e-05
5.8 | 2.742256e-05 | 2.741965e-05 | 2.740402e-05 | 2.739948e-05 | 2.739817e-05 | 2.7373e-05 | 2.734718e-05 | 2.721019e-05 | 1.492552e-05
5.7 | 2.742396e-05 | 2.742116e-05 | 2.740548e-05 | 2.740134e-05 | 2.739977e-05 | 2.737527e-05 | 2.735297e-05 | 2.72402e-05 | 2.725958e-05
5.6 | 2.742506e-05 | 2.742253e-05 | 2.740667e-05 | 2.740283e-05 | 2.740169e-05 | 2.737669e-05 | 2.735195e-05 | 2.7239e-05 | 2.722366e-05
5.5 | 2.742608e-05 | 2.742402e-05 | 2.740786e-05 | 2.740446e-05 | 2.740335e-05 | 2.737722e-05 | 2.735155e-05 | 2.724363e-05 | 2.727134e-05
5.4 | 2.742693e-05 | 2.74255e-05 | 2.740888e-05 | 2.740519e-05 | 2.740452e-05 | 2.737725e-05 | 2.735073e-05 | 2.724733e-05 | 2.727535e-05
5.3 | 2.742765e-05 | 2.742652e-05 | 2.740978e-05 | 2.740562e-05 | 2.740484e-05 | 2.737806e-05 | 2.734992e-05 | 2.724506e-05 | 2.727794e-05
5.2 | 2.742826e-05 | 2.742611e-05 | 2.741048e-05 | 2.740577e-05 | 2.740504e-05 | 2.737925e-05 | 2.734957e-05 | 2.724931e-05 | 2.728042e-05
5.1 | 2.742882e-05 | 2.742661e-05 | 2.741104e-05 | 2.74062e-05 | 2.740551e-05 | 2.738036e-05 | 2.735064e-05 | 2.725233e-05 | 2.728248e-05
5 | 2.742911e-05 | 2.742701e-05 | 2.741162e-05 | 2.740722e-05 | 2.740623e-05 | 2.738132e-05 | 2.735309e-05 | 2.72574e-05 | 2.72844e-05
4.9 | 2.742914e-05 | 2.742762e-05 | 2.7412e-05 | 2.740792e-05 | 2.740728e-05 | 2.738222e-05 | 2.735402e-05 | 2.725571e-05 | 2.728621e-05
4.8 | 2.742591e-05 | 2.742853e-05 | 2.74124e-05 | 2.740882e-05 | 2.740836e-05 | 2.738214e-05 | 2.735184e-05 | 2.725827e-05 | 2.728761e-05
4.7 | 2.742477e-05 | 2.742937e-05 | 2.741287e-05 | 2.740914e-05 | 2.740877e-05 | 2.738222e-05 | 2.735163e-05 | 2.726106e-05 | 2.728822e-05
4.6 | 2.742498e-05 | 2.742987e-05 | 2.741328e-05 | 2.740885e-05 | 2.740862e-05 | 2.738196e-05 | 2.73528e-05 | 2.726234e-05 | 2.728892e-05
4.5 | 2.74209e-05 | 2.743019e-05 | 2.741351e-05 | 2.740862e-05 | 2.740815e-05 | 2.738214e-05 | 2.735335e-05 | 2.726141e-05 | 2.728932e-05
4.4 | 2.742143e-05 | 2.742984e-05 | 2.741363e-05 | 2.740868e-05 | 2.740839e-05 | 2.738298e-05 | 2.735437e-05 | 2.724372e-05 | 2.729008e-05
4.3 | 2.742428e-05 | 2.742946e-05 | 2.741363e-05 | 2.740929e-05 | 2.740888e-05 | 2.738391e-05 | 2.735527e-05 | 2.726694e-05 | 2.72911e-05
4.2 | 2.742518e-05 | 2.742957e-05 | 2.741368e-05 | 2.740981e-05 | 2.740929e-05 | 2.738423e-05 | 2.735271e-05 | 2.726555e-05 | 2.729212e-05
4.1 | 2.742521e-05 | 2.742998e-05 | 2.741365e-05 | 2.741028e-05 | 2.741002e-05 | 2.738391e-05 | 2.735789e-05 | 2.726287e-05 | 2.72925e-05
4 | 2.742527e-05 | 2.74303e-05 | 2.741392e-05 | 2.741016e-05 | 2.740999e-05 | 2.738275e-05 | 2.736048e-05 | 2.72608e-05 | 2.729273e-05
3.9 | 2.742515e-05 | 2.743071e-05 | 2.7414e-05 | 2.740964e-05 | 2.740955e-05 | 2.738257e-05 | 2.736095e-05 | 2.725999e-05 | 2.729267e-05
3.8 | 2.742541e-05 | 2.743065e-05 | 2.741392e-05 | 2.740909e-05 | 2.740874e-05 | 2.738225e-05 | 2.736118e-05 | 2.726112e-05 | 2.72925e-05
3.7 | 2.742565e-05 | 2.743016e-05 | 2.741365e-05 | 2.740879e-05 | 2.740862e-05 | 2.738266e-05 | 2.736112e-05 | 2.726377e-05 | 2.72925e-05
3.6 | 2.742538e-05 | 2.742957e-05 | 2.741363e-05 | 2.740909e-05 | 2.740879e-05 | 2.738342e-05 | 2.736095e-05 | 2.72645e-05 | 2.729305e-05
3.5 | 2.74253e-05 | 2.742925e-05 | 2.741333e-05 | 2.740929e-05 | 2.740903e-05 | 2.738394e-05 | 2.736101e-05 | 2.726421e-05 | 2.729343e-05
3.4 | 2.742533e-05 | 2.742911e-05 | 2.741316e-05 | 2.740964e-05 | 2.740941e-05 | 2.738394e-05 | 2.736077e-05 | 2.72613e-05 | 2.729389e-05
3.3 | 2.742492e-05 | 2.742937e-05 | 2.741304e-05 | 2.74092e-05 | 2.740926e-05 | 2.738312e-05 | 2.736124e-05 | 2.725978e-05 | 2.729363e-05
3.2 | 2.742489e-05 | 2.742952e-05 | 2.741287e-05 | 2.740847e-05 | 2.74085e-05 | 2.738275e-05 | 2.736103e-05 | 2.726534e-05 | 2.729325e-05
3.1 | 2.742466e-05 | 2.742955e-05 | 2.741269e-05 | 2.74076e-05 | 2.740763e-05 | 2.738216e-05 | 2.73608e-05 | 2.726636e-05 | 2.729264e-05
3 | 2.742431e-05 | 2.742879e-05 | 2.741223e-05 | 2.740719e-05 | 2.740716e-05 | 2.738193e-05 | 2.736063e-05 | 2.726656e-05 | 2.72925e-05
2.9 | 2.742436e-05 | 2.742815e-05 | 2.741191e-05 | 2.74074e-05 | 2.740728e-05 | 2.738214e-05 | 2.73608e-05 | 2.726688e-05 | 2.729247e-05
2.8 | 2.742378e-05 | 2.742742e-05 | 2.741147e-05 | 2.740731e-05 | 2.740737e-05 | 2.73824e-05 | 2.736051e-05 | 2.726645e-05 | 2.729252e-05
2.7 | 2.742306e-05 | 2.742696e-05 | 2.741104e-05 | 2.740737e-05 | 2.740757e-05 | 2.738193e-05 | 2.736037e-05 | 2.726621e-05 | 2.729264e-05
2.6 | 2.742259e-05 | 2.74269e-05 | 2.741077e-05 | 2.740687e-05 | 2.740716e-05 | 2.738138e-05 | 2.735999e-05 | 2.726162e-05 | 2.729247e-05
2.5 | 2.742233e-05 | 2.74269e-05 | 2.741045e-05 | 2.740588e-05 | 2.74062e-05 | 2.738056e-05 | 2.735973e-05 | 2.726066e-05 | 2.729162e-05
2.4 | 2.742207e-05 | 2.742672e-05 | 2.741022e-05 | 2.740495e-05 | 2.740521e-05 | 2.737943e-05 | 2.735952e-05 | 2.72613e-05 | 2.72911e-05
2.3 | 2.742172e-05 | 2.742611e-05 | 2.740961e-05 | 2.740434e-05 | 2.740446e-05 | 2.737893e-05 | 2.735891e-05 | 2.726345e-05 | 2.729025e-05
2.2 | 2.742087e-05 | 2.742518e-05 | 2.740874e-05 | 2.740408e-05 | 2.740434e-05 | 2.737888e-05 | 2.735844e-05 | 2.726275e-05 | 2.728991e-05
2.1 | 2.74202e-05 | 2.742416e-05 | 2.74081e-05 | 2.740408e-05 | 2.740408e-05 | 2.737864e-05 | 2.735795e-05 | 2.726004e-05 | 2.728988e-05
2 | 2.741953e-05 | 2.742355e-05 | 2.74076e-05 | 2.74039e-05 | 2.740408e-05 | 2.737858e-05 | 2.735743e-05 | 2.725929e-05 | 2.728979e-05
1.9 | 2.741886e-05 | 2.742311e-05 | 2.740711e-05 | 2.740329e-05 | 2.74035e-05 | 2.737786e-05 | 2.735676e-05 | 2.725827e-05 | 2.728918e-05
1.8 | 2.741811e-05 | 2.742288e-05 | 2.74065e-05 | 2.74021e-05 | 2.740239e-05 | 2.737678e-05 | 2.735585e-05 | 2.725795e-05 | 2.728857e-05
1.7 | 2.741753e-05 | 2.742259e-05 | 2.740597e-05 | 2.740076e-05 | 2.740117e-05 | 2.737576e-05 | 2.735559e-05 | 2.725719e-05 | 2.728746e-05
1.6 | 2.741703e-05 | 2.742198e-05 | 2.74053e-05 | 2.739963e-05 | 2.74003e-05 | 2.737483e-05 | 2.735486e-05 | 2.725623e-05 | 2.728638e-05
1.5 | 2.741645e-05 | 2.742081e-05 | 2.740434e-05 | 2.739974e-05 | 2.739977e-05 | 2.73741e-05 | 2.735379e-05 | 2.725574e-05 | 2.728548e-05
1.4 | 2.741549e-05 | 2.741971e-05 | 2.740347e-05 | 2.739966e-05 | 2.739954e-05 | 2.737364e-05 | 2.735329e-05 | 2.725553e-05 | 2.728507e-05
1.3 | 2.741441e-05 | 2.741849e-05 | 2.740248e-05 | 2.739864e-05 | 2.739931e-05 | 2.737335e-05 | 2.735222e-05 | 2.725361e-05 | 2.728446e-05
1.2 | 2.741293e-05 | 2.741764e-05 | 2.740152e-05 | 2.739768e-05 | 2.739814e-05 | 2.737241e-05 | 2.735096e-05 | 2.725067e-05 | 2.728388e-05
1.1 | 2.741179e-05 | 2.741697e-05 | 2.74007e-05 | 2.739616e-05 | 2.739654e-05 | 2.737096e-05 | 2.735027e-05 | 2.725009e-05 | 2.728283e-05
1 | 2.741074e-05 | 2.741639e-05 | 2.739977e-05 | 2.739448e-05 | 2.739494e-05 | 2.736956e-05 | 2.734928e-05 | 2.724948e-05 | 2.728138e-05
0.9 | 2.740952e-05 | 2.741563e-05 | 2.739858e-05 | 2.739319e-05 | 2.739372e-05 | 2.736805e-05 | 2.734811e-05 | 2.724829e-05 | 2.727969e-05
0.8 | 2.740839e-05 | 2.741415e-05 | 2.739739e-05 | 2.739247e-05 | 2.739293e-05 | 2.736668e-05 | 2.734698e-05 | 2.724721e-05 | 2.727853e-05
0.7 | 2.740708e-05 | 2.74124e-05 | 2.739576e-05 | 2.739165e-05 | 2.739186e-05 | 2.736575e-05 | 2.734602e-05 | 2.724322e-05 | 2.72771e-05
0.6 | 2.740521e-05 | 2.741039e-05 | 2.739398e-05 | 2.739026e-05 | 2.739081e-05 | 2.736444e-05 | 2.7345e-05 | 2.723944e-05 | 2.727585e-05
0.5 | 2.740309e-05 | 2.740836e-05 | 2.739203e-05 | 2.738816e-05 | 2.738877e-05 | 2.736281e-05 | 2.734465e-05 | 2.723699e-05 | 2.727425e-05
0.4 | 2.740003e-05 | 2.740629e-05 | 2.738982e-05 | 2.738525e-05 | 2.738589e-05 | 2.736022e-05 | 2.734252e-05 | 2.723403e-05 | 2.727198e-05
0.3 | 2.739643e-05 | 2.740341e-05 | 2.738676e-05 | 2.738135e-05 | 2.738211e-05 | 2.735638e-05 | 2.733842e-05 | 2.722853e-05 | 2.72684e-05
0.2 | 2.739127e-05 | 2.739899e-05 | 2.738222e-05 | 2.737658e-05 | 2.737748e-05 | 2.735076e-05 | 2.733173e-05 | 2.710929e-05 | 2.726348e-05
0.1 | 2.737937e-05 | 2.739081e-05 | 2.737372e-05 | 2.736785e-05 | 2.736956e-05 | 2.73411e-05 | 2.719689e-05 | 1.69728e-05 | 2.725504e-05
0 | 1.752051e-08 | 1.126435e-06 | 1.230801e-07 | 5.768379e-08 | 1.327426e-07 | 2.601882e-08 | 2.668821e-08 | 4.112371e-08 | 1.574226e-06
0 | 6.1118e-10 | 8.593197e-07 | 1.112057e-07 | 4.874892e-08 | 1.214503e-07 | 2.366141e-08 | 4.71482e-09 | 9.8953e-10 | 1.797598e-06
-0.1 | 2.060551e-08 | 2.736101e-05 | 2.734407e-05 | 2.733909e-05 | 2.734122e-05 | 2.731165e-05 | 1.609957e-05 | 5.195034e-08 | 2.722448e-05
-0.2 | 2.217712e-08 | 2.737466e-05 | 2.735836e-05 | 2.73539e-05 | 2.735516e-05 | 2.732704e-05 | 2.68445e-05 | 3.160676e-08 | 2.72383e-05
-0.3 | 2.331217e-08 | 2.738176e-05 | 2.736546e-05 | 2.736077e-05 | 2.736258e-05 | 2.733449e-05 | 1.800014e-06 | 3.795139e-08 | 2.724564e-05
-0.4 | 2.418528e-08 | 2.738676e-05 | 2.737067e-05 | 2.736601e-05 | 2.736755e-05 | 2.733982e-05 | 7.538183e-07 | 4.490721e-08 | 2.725091e-05
-0.5 | 2.500019e-08 | 2.739066e-05 | 2.737474e-05 | 2.737003e-05 | 2.737166e-05 | 2.734398e-05 | 5.023321e-08 | 3.690366e-08 | 2.725504e-05
-0.6 | 2.555316e-08 | 2.739404e-05 | 2.737818e-05 | 2.737358e-05 | 2.737512e-05 | 2.734741e-05 | 2.379983e-05 | 3.579771e-08 | 2.725865e-05
-0.7 | 2.642628e-08 | 2.739689e-05 | 2.738112e-05 | 2.737649e-05 | 2.737806e-05 | 2.735027e-05 | 2.733149e-05 | 3.504101e-08 | 2.726165e-05
-0.8 | 2.703746e-08 | 2.739954e-05 | 2.738371e-05 | 2.737876e-05 | 2.738059e-05 | 2.735294e-05 | 2.733595e-05 | 6.103655e-07 | 2.726447e-05
-0.9 | 9.403739e-06 | 2.740193e-05 | 2.738615e-05 | 2.738115e-05 | 2.738278e-05 | 2.735533e-05 | 2.733956e-05 | 3.821333e-08 | 2.726683e-05
-1 | 7.304538e-06 | 2.740402e-05 | 2.738828e-05 | 2.738327e-05 | 2.738499e-05 | 2.735754e-05 | 2.734273e-05 | 6.388291e-08 | 2.726904e-05
-1.1 | 3.553578e-08 | 2.740606e-05 | 2.739031e-05 | 2.738525e-05 | 2.7387e-05 | 2.735946e-05 | 2.734546e-05 | 5.459879e-08 | 2.727105e-05
-1.2 | 3.178138e-08 | 2.740789e-05 | 2.739221e-05 | 2.738708e-05 | 2.7389e-05 | 2.736144e-05 | 2.734884e-05 | 8.998904e-08 | 2.7273e-05
-1.3 | 3.149034e-08 | 2.740964e-05 | 2.739389e-05 | 2.738889e-05 | 2.739078e-05 | 2.736325e-05 | 2.734974e-05 | 4.016329e-08 | 2.727483e-05
-1.4 | 3.169407e-08 | 2.741124e-05 | 2.739564e-05 | 2.739049e-05 | 2.739244e-05 | 2.736485e-05 | 2.735248e-05 | 4.138565e-08 | 2.727655e-05
-1.5 | 3.215973e-08 | 2.741272e-05 | 2.739709e-05 | 2.739186e-05 | 2.739389e-05 | 2.736639e-05 | 2.735466e-05 | 4.93892e-08 | 2.727815e-05
-1.6 | 3.259629e-08 | 2.741424e-05 | 2.739852e-05 | 2.739337e-05 | 2.739517e-05 | 2.736776e-05 | 2.735649e-05 | 1.887674e-07 | 2.727957e-05
-1.7 | 3.323657e-08 | 2.741558e-05 | 2.739986e-05 | 2.739462e-05 | 2.739666e-05 | 2.736904e-05 | 2.735839e-05 | 1.226726e-07 | 2.728091e-05
-1.8 | 3.387686e-08 | 2.74168e-05 | 2.740108e-05 | 2.739593e-05 | 2.739788e-05 | 2.737012e-05 | 2.735996e-05 | 1.686567e-07 | 2.728231e-05
-1.9 | 3.457535e-08 | 2.741799e-05 | 2.740233e-05 | 2.739709e-05 | 2.73991e-05 | 2.737131e-05 | 2.736141e-05 | 2.440938e-07 | 2.728347e-05
-2 | 6.376649e-08 | 2.74191e-05 | 2.740344e-05 | 2.739823e-05 | 2.740033e-05 | 2.737247e-05 | 2.736293e-05 | 1.77999e-07 | 2.728475e-05
-2.1 | 4.150206e-08 | 2.742012e-05 | 2.740455e-05 | 2.739916e-05 | 2.740146e-05 | 2.737352e-05 | 2.736435e-05 | 1.289591e-07 | 2.728586e-05
-2.2 | 4.807953e-08 | 2.742111e-05 | 2.740562e-05 | 2.740006e-05 | 2.740254e-05 | 2.737466e-05 | 2.73656e-05 | 4.819594e-07 | 2.728697e-05
-2.3 | 4.016329e-08 | 2.742218e-05 | 2.740664e-05 | 2.740114e-05 | 2.740321e-05 | 2.737556e-05 | 2.736694e-05 | 6.765185e-07 | 2.728798e-05
-2.4 | 8.486677e-08 | 2.742308e-05 | 2.740748e-05 | 2.740201e-05 | 2.740414e-05 | 2.737637e-05 | 2.736802e-05 | 7.418275e-07 | 2.728886e-05
-2.5 | 4.799222e-08 | 2.742399e-05 | 2.740821e-05 | 2.740286e-05 | 2.740498e-05 | 2.737707e-05 | 2.736915e-05 | 6.314076e-07 | 2.728982e-05
-2.6 | 5.305628e-08 | 2.74248e-05 | 2.740906e-05 | 2.740379e-05 | 2.740635e-05 | 2.737792e-05 | 2.737014e-05 | 6.282644e-07 | 2.729057e-05
-2.7 | 5.034963e-08 | 2.742556e-05 | 2.740958e-05 | 2.740457e-05 | 2.740673e-05 | 2.737873e-05 | 2.737108e-05 | 5.477923e-07 | 2.729148e-05
-2.8 | 4.292815e-08 | 2.742631e-05 | 2.739584e-05 | 2.74053e-05 | 2.740746e-05 | 2.73794e-05 | 2.737201e-05 | 4.693575e-07 | 2.729235e-05
-2.9 | 4.286994e-08 | 2.742707e-05 | 2.739672e-05 | 2.740562e-05 | 2.74083e-05 | 2.738004e-05 | 2.737297e-05 | 3.938039e-07 | 2.729314e-05
-3 | 4.607136e-08 | 2.74278e-05 | 2.739805e-05 | 2.740617e-05 | 2.740897e-05 | 2.738077e-05 | 2.737381e-05 | 4.680769e-07 | 2.729395e-05
-3.1 | 5.005859e-08 | 2.742838e-05 | 2.74039e-05 | 2.740667e-05 | 2.740955e-05 | 2.738135e-05 | 2.737454e-05 | 5.096663e-07 | 2.729456e-05
-3.2 | 6.487244e-08 | 2.742899e-05 | 2.740274e-05 | 2.740705e-05 | 2.741016e-05 | 2.738184e-05 | 2.737538e-05 | 5.525944e-07 | 2.72952e-05
-3.3 | 6.356277e-08 | 2.742966e-05 | 2.740097e-05 | 2.740751e-05 | 2.741092e-05 | 2.738228e-05 | 2.737626e-05 | 6.707851e-07 | 2.729593e-05
-3.4 | 5.488982e-08 | 2.743019e-05 | 2.740306e-05 | 2.740786e-05 | 2.741156e-05 | 2.738266e-05 | 2.737687e-05 | 4.127214e-07 | 2.729648e-05
-3.5 | 1.033768e-07 | 2.74308e-05 | 2.740478e-05 | 2.739884e-05 | 2.741232e-05 | 2.738298e-05 | 2.737751e-05 | 6.122573e-07 | 2.729712e-05
-3.6 | 6.091432e-08 | 2.743126e-05 | 2.740617e-05 | 2.739715e-05 | 2.741281e-05 | 2.738339e-05 | 2.737821e-05 | 4.027097e-07 | 2.729776e-05
-3.7 | 7.005292e-08 | 2.74317e-05 | 2.740484e-05 | 2.73984e-05 | 2.741322e-05 | 2.738385e-05 | 2.737888e-05 | 6.106566e-07 | 2.729829e-05
-3.8 | 5.369657e-08 | 2.743228e-05 | 2.740818e-05 | 2.739782e-05 | 2.741374e-05 | 2.738446e-05 | 2.737946e-05 | 5.668844e-07 | 2.729887e-05
-3.9 | 5.724723e-08 | 2.743289e-05 | 2.74081e-05 | 6.845046e-06 | 2.741421e-05 | 2.738461e-05 | 2.738007e-05 | 4.489266e-07 | 2.729928e-05
-4 | 5.797483e-08 | 2.743327e-05 | 2.74078e-05 | 1.731096e-07 | 2.741473e-05 | 2.738446e-05 | 2.738062e-05 | 3.616151e-07 | 2.729986e-05
-4.1 | 5.966285e-08 | 2.743379e-05 | 2.740626e-05 | 1.061417e-07 | 2.741531e-05 | 2.738426e-05 | 2.738109e-05 | 4.037865e-07 | 2.730024e-05
-4.2 | 6.164191e-08 | 2.743423e-05 | 2.740684e-05 | 8.571078e-08 | 2.741581e-05 | 2.73762e-05 | 2.73817e-05 | 3.98024e-07 | 2.730079e-05
-4.3 | 6.362097e-08 | 2.743467e-05 | 2.740975e-05 | 7.692142e-08 | 2.741619e-05 | 2.737291e-05 | 2.738222e-05 | 4.371104e-07 | 2.730126e-05
-4.4 | 6.586197e-08 | 2.743508e-05 | 2.740888e-05 | 7.357448e-08 | 2.741639e-05 | 2.737658e-05 | 2.738275e-05 | 5.049515e-07 | 2.730175e-05
-4.5 | 7.319613e-08 | 2.743554e-05 | 2.740801e-05 | 7.0635e-08 | 2.741691e-05 | 2.737885e-05 | 2.738315e-05 | 4.709873e-07 | 2.730213e-05
-4.6 | 7.67759e-08 | 2.743592e-05 | 2.740917e-05 | 8.990173e-08 | 2.741723e-05 | 2.737963e-05 | 2.738368e-05 | 2.870802e-07 | 2.730265e-05
-4.7 | 7.436029e-08 | 2.743638e-05 | 2.740877e-05 | 6.99365e-08 | 2.741776e-05 | 2.738024e-05 | 2.738411e-05 | 2.796005e-07 | 2.730294e-05
-4.8 | 7.788185e-08 | 2.743673e-05 | 2.741616e-05 | 7.112976e-08 | 2.741817e-05 | 2.738027e-05 | 2.738467e-05 | 3.342284e-07 | 2.730338e-05
-4.9 | 8.352799e-08 | 2.743705e-05 | 2.741712e-05 | 7.302151e-08 | 2.741863e-05 | 2.738147e-05 | 2.738569e-05 | 2.645247e-07 | 2.730379e-05
-5 | 9.511132e-08 | 2.743743e-05 | 2.741764e-05 | 7.628114e-08 | 2.741889e-05 | 2.738222e-05 | 2.738493e-05 | 2.936868e-07 | 2.73042e-05
-5.1 | 1.112348e-07 | 2.743781e-05 | 2.74179e-05 | 8.05594e-08 | 2.741916e-05 | 2.738283e-05 | 2.73851e-05 | 3.076566e-07 | 2.730463e-05
-5.2 | 1.240114e-07 | 2.743819e-05 | 2.741872e-05 | 8.652569e-08 | 2.741956e-05 | 2.738286e-05 | 2.738574e-05 | 5.534384e-07 | 2.730504e-05
-5.3 | 1.220615e-07 | 2.743854e-05 | 2.741907e-05 | 9.516953e-08 | 2.741988e-05 | 2.738516e-05 | 2.73863e-05 | 2.118933e-06 | 2.730533e-05
-5.4 | 1.030276e-07 | 2.74388e-05 | 2.741953e-05 | 1.067529e-07 | 2.742026e-05 | 2.738761e-05 | 2.73874e-05 | 1.79818e-06 | 2.730556e-05
-5.5 | 1.191802e-07 | 2.743915e-05 | 2.742009e-05 | 1.232838e-07 | 2.742073e-05 | 2.738796e-05 | 2.738679e-05 | 1.01616e-06 | 2.7306e-05
-5.6 | 1.330918e-07 | 2.743938e-05 | 2.742058e-05 | 1.399312e-07 | 2.742108e-05 | 2.738857e-05 | 2.738697e-05 | 1.0613e-06 | 2.730626e-05
-5.7 | 1.425506e-07 | 2.743976e-05 | 2.742108e-05 | 1.609442e-07 | 2.742143e-05 | 2.738659e-05 | 2.738769e-05 | 1.075794e-06 | 2.730664e-05
-5.8 | 1.664448e-07 | 2.744002e-05 | 2.742125e-05 | 1.859444e-07 | 2.742151e-05 | 2.738455e-05 | 2.738801e-05 | 1.144857e-06 | 2.730699e-05
-5.9 | 1.789886e-07 | 2.744031e-05 | 2.742151e-05 | 2.119632e-07 | 2.742151e-05 | 2.738534e-05 | 2.738839e-05 | 1.177861e-06 | 2.730743e-05
-6 | 1.998269e-07 | 2.744063e-05 | 2.74218e-05 | 2.382731e-07 | 2.742195e-05 | 2.738548e-05 | 2.738871e-05 | 1.314504e-06 | 2.73076e-05
-6 | 8.976203e-07 | 2.741444e-05 | 2.739884e-05 | 9.404903e-07 | 2.739608e-05 | 1.97097e-06 | 1.243604e-05 | 1.916633e-06 | 2.728147e-05
-5.9 | 2.386805e-07 | 2.741875e-05 | 2.740344e-05 | 2.622546e-07 | 2.740044e-05 | 6.813498e-07 | 8.089555e-06 | 7.759081e-07 | 2.728592e-05
-5.8 | 2.027373e-07 | 2.742073e-05 | 2.740539e-05 | 1.70985e-07 | 2.740239e-05 | 4.648464e-07 | 6.230781e-06 | 6.946211e-07 | 2.728793e-05
-5.7 | 1.50234e-07 | 2.742215e-05 | 2.740687e-05 | 1.24186e-07 | 2.740373e-05 | 1.552573e-06 | 5.301437e-06 | 6.647315e-07 | 2.728924e-05
-5.6 | 1.033186e-07 | 2.742338e-05 | 2.740789e-05 | 9.252108e-08 | 2.740498e-05 | 8.874049e-07 | 4.253787e-06 | 4.449976e-07 | 2.729037e-05
-5.5 | 6.853952e-08 | 2.742431e-05 | 2.740891e-05 | 6.91216e-08 | 2.740591e-05 | 8.353381e-07 | 3.828667e-06 | 4.426111e-07 | 2.729119e-05
-5.4 | 4.991307e-08 | 2.742512e-05 | 2.740975e-05 | 5.08735e-08 | 2.740676e-05 | 8.513744e-07 | 3.299734e-06 | 3.297173e-07 | 2.729206e-05
-5.3 | 2.869638e-08 | 2.742588e-05 | 2.741063e-05 | 3.632158e-08 | 2.740754e-05 | 7.561466e-07 | 2.740388e-06 | 2.479937e-07 | 2.729282e-05
-5.2 | 1.804437e-08 | 2.742649e-05 | 2.741136e-05 | 2.43308e-08 | 2.740818e-05 | 5.131587e-07 | 2.409797e-06 | 2.101297e-07 | 2.729357e-05
-5.1 | 2.12749e-08 | 2.742701e-05 | 2.741168e-05 | 1.458102e-08 | 2.740879e-05 | 3.610621e-07 | 2.370973e-06 | 1.755543e-07 | 2.72941e-05
-5 | 2.924935e-08 | 2.742754e-05 | 2.741208e-05 | 6.54836e-09 | 2.740911e-05 | 2.983725e-07 | 2.165441e-06 | 1.294829e-07 | 2.72945e-05
-4.9 | 9.72068e-09 | 2.742786e-05 | 2.741252e-05 | 2.0373e-10 | 2.740961e-05 | 2.469751e-07 | 1.647335e-06 | 1.190929e-07 | 2.729506e-05
-4.8 | 8.09086e-09 | 2.742821e-05 | 2.74129e-05 | 5.82077e-09 | 2.741005e-05 | 2.102752e-07 | 1.349516e-06 | 1.032022e-07 | 2.729523e-05
-4.7 | 1.478475e-08 | 2.74285e-05 | 2.74131e-05 | 1.068111e-08 | 2.741048e-05 | 9.866199e-08 | 1.348904e-06 | 1.15193e-07 | 2.729535e-05
-4.6 | 1.816079e-08 | 2.742867e-05 | 2.741336e-05 | 1.469743e-08 | 2.741031e-05 | 1.958688e-08 | 1.165055e-06 | 5.567563e-08 | 2.729561e-05
-4.5 | 2.101297e-08 | 2.742902e-05 | 2.741377e-05 | 1.813169e-08 | 2.741039e-05 | 1.16415e-09 | 1.204986e-06 | 4.738104e-08 | 2.729581e-05
-4.4 | 2.337038e-08 | 2.742896e-05 | 2.741363e-05 | 2.095476e-08 | 2.741048e-05 | 1.300941e-08 | 1.091481e-06 | 3.780588e-08 | 2.729599e-05
-4.3 | 2.537854e-08 | 2.742911e-05 | 2.741383e-05 | 2.345769e-08 | 2.74106e-05 | 9.37143e-09 | 8.860952e-07 | 2.35741e-08 | 2.729602e-05
-4.2 | 2.715387e-08 | 2.742911e-05 | 2.741386e-05 | 2.555316e-08 | 2.741066e-05 | 1.277658e-08 | 9.134819e-07 | 7.47968e-09 | 2.729608e-05
-4.1 | 2.852175e-08 | 2.742917e-05 | 2.741383e-05 | 2.718298e-08 | 2.74106e-05 | 7.567e-10 | 8.398201e-07 | 1.123408e-08 | 2.729599e-05
-4 | 2.994784e-08 | 2.742908e-05 | 2.74138e-05 | 2.878369e-08 | 2.741077e-05 | 2.139132e-08 | 7.924973e-07 | 6.54836e-09 | 2.729593e-05
-3.9 | 3.122841e-08 | 2.742902e-05 | 2.741371e-05 | 3.023888e-08 | 2.74106e-05 | 1.714216e-08 | 6.8589e-07 | 2.697925e-08 | 2.729587e-05
-3.8 | 3.221794e-08 | 2.742902e-05 | 2.741348e-05 | 3.146124e-08 | 2.741048e-05 | 2.380693e-08 | 7.241906e-07 | 2.05473e-08 | 2.729573e-05
-3.7 | 3.317837e-08 | 2.742879e-05 | 2.741368e-05 | 3.247987e-08 | 2.741019e-05 | 2.229353e-08 | 6.619666e-07 | 1.245644e-08 | 2.729567e-05
-3.6 | 3.396417e-08 | 2.742861e-05 | 2.741325e-05 | 3.34112e-08 | 2.74101e-05 | 4.906906e-08 | 6.100163e-07 | 1.725857e-08 | 2.729543e-05
-3.5 | 3.477908e-08 | 2.742835e-05 | 2.741261e-05 | 3.42261e-08 | 2.74101e-05 | 2.837623e-08 | 7.117633e-07 | 1.958688e-08 | 2.729532e-05
-3.4 | 3.533205e-08 | 2.742824e-05 | 2.741269e-05 | 3.49828e-08 | 2.740975e-05 | 3.259629e-08 | 5.928159e-07 | 2.415618e-08 | 2.729509e-05
-3.3 | 3.611785e-08 | 2.742792e-05 | 2.741246e-05 | 3.559398e-08 | 2.740964e-05 | 3.376044e-08 | 5.054171e-07 | 2.569868e-08 | 2.729474e-05
-3.2 | 3.672903e-08 | 2.742771e-05 | 2.741252e-05 | 3.620517e-08 | 2.740929e-05 | 3.469177e-08 | 4.115864e-07 | 2.107117e-08 | 2.729445e-05
-3.1 | 3.71947e-08 | 2.742739e-05 | 2.741109e-05 | 3.658351e-08 | 2.740882e-05 | 3.550667e-08 | 4.440953e-07 | 8.67294e-09 | 2.729407e-05
-3 | 3.774767e-08 | 2.742704e-05 | 2.739413e-05 | 3.72238e-08 | 2.740853e-05 | 3.751484e-08 | 2.359739e-07 | 2.596062e-08 | 2.729378e-05
-2.9 | 3.809691e-08 | 2.742672e-05 | 2.738464e-05 | 3.768946e-08 | 2.740812e-05 | 3.958121e-08 | 2.296001e-07 | 2.374873e-08 | 2.729354e-05
-2.8 | 3.853347e-08 | 2.742637e-05 | 2.736878e-05 | 3.809691e-08 | 2.740792e-05 | 4.02506e-08 | 2.455781e-07 | 1.466833e-08 | 2.729316e-05
-2.7 | 3.879541e-08 | 2.742588e-05 | 2.736994e-05 | 3.850437e-08 | 2.74076e-05 | 3.728201e-08 | 3.364694e-07 | 1.394073e-08 | 2.729279e-05
-2.6 | 3.926107e-08 | 2.742553e-05 | 2.736718e-05 | 3.885361e-08 | 2.740725e-05 | 4.10655e-08 | 3.139139e-07 | 8.06176e-09 | 2.72922e-05
-2.5 | 3.963942e-08 | 2.742512e-05 | 2.199039e-05 | 3.926107e-08 | 2.740661e-05 | 4.196772e-08 | 2.289598e-07 | 3.37604e-09 | 2.729174e-05
-2.4 | 3.981404e-08 | 2.742457e-05 | 1.555309e-07 | 3.943569e-08 | 2.740626e-05 | 4.237518e-08 | 2.279994e-07 | 2.20607e-08 | 2.729116e-05
-2.3 | 4.016329e-08 | 2.742404e-05 | 2.482557e-08 | 3.987225e-08 | 2.740556e-05 | 4.272442e-08 | 1.694425e-07 | 2.831803e-08 | 2.729066e-05
-2.2 | 4.051253e-08 | 2.742358e-05 | 6.9849e-10 | 4.016329e-08 | 2.740519e-05 | 4.313188e-08 | 2.065208e-07 | 1.487206e-08 | 2.72902e-05
-2.1 | 4.068715e-08 | 2.742308e-05 | 1.004082e-08 | 4.042522e-08 | 2.740455e-05 | 4.324829e-08 | 1.159206e-07 | 4.3656e-10 | 2.728961e-05
-2 | 4.097819e-08 | 2.742241e-05 | 1.52213e-08 | 4.071626e-08 | 2.740393e-05 | 4.362664e-08 | 1.229928e-07 | 2.261368e-08 | 2.728906e-05
-1.9 | 4.115282e-08 | 2.742177e-05 | 1.839362e-08 | 4.094909e-08 | 2.740347e-05 | 4.348112e-08 | 1.375447e-07 | 4.240428e-08 | 2.72883e-05
-1.8 | 4.135654e-08 | 2.742111e-05 | 2.05182e-08 | 4.121102e-08 | 2.740277e-05 | 4.400499e-08 | 6.495975e-08 | 4.496542e-08 | 2.728752e-05
-1.7 | 4.150206e-08 | 2.742032e-05 | 2.226443e-08 | 4.144385e-08 | 2.740193e-05 | 4.420872e-08 | 5.523907e-08 | 4.543108e-08 | 2.728685e-05
-1.6 | 4.18222e-08 | 2.741956e-05 | 2.35159e-08 | 4.158937e-08 | 2.740114e-05 | 4.449976e-08 | 9.63337e-09 | 4.604226e-08 | 2.728603e-05
-1.5 | 4.202593e-08 | 2.741878e-05 | 2.453453e-08 | 4.185131e-08 | 2.740044e-05 | 4.476169e-08 | 1.71713e-09 | 4.671165e-08 | 2.728531e-05
-1.4 | 4.220055e-08 | 2.74179e-05 | 2.532033e-08 | 4.196772e-08 | 2.739963e-05 | 4.493631e-08 | 6.49015e-09 | 4.714821e-08 | 2.728455e-05
-1.3 | 4.234607e-08 | 2.741706e-05 | 2.610614e-08 | 4.220055e-08 | 2.739881e-05 | 4.496542e-08 | 1.548324e-08 | 4.755566e-08 | 2.728362e-05
-1.2 | 4.25498e-08 | 2.741607e-05 | 2.668821e-08 | 4.234607e-08 | 2.7398e-05 | 4.514004e-08 | 2.348679e-08 | 4.78467e-08 | 2.728269e-05
-1.1 | 4.269532e-08 | 2.741514e-05 | 2.721208e-08 | 4.249159e-08 | 2.739672e-05 | 4.551839e-08 | 3.026798e-08 | 4.816684e-08 | 2.728155e-05
-1 | 4.272442e-08 | 2.741409e-05 | 2.773595e-08 | 4.281173e-08 | 2.739576e-05 | 4.554749e-08 | 3.460445e-08 | 4.837057e-08 | 2.728048e-05
-0.9 | 4.301546e-08 | 2.741287e-05 | 2.81434e-08 | 4.301546e-08 | 2.739439e-05 | 4.578033e-08 | 3.792229e-08 | 4.86034e-08 | 2.727911e-05
-0.8 | 4.319008e-08 | 2.741162e-05 | 2.846355e-08 | 4.324829e-08 | 2.739328e-05 | 4.592584e-08 | 4.039612e-08 | 4.892354e-08 | 2.727789e-05
-0.7 | 4.33065e-08 | 2.741028e-05 | 2.898742e-08 | 4.339381e-08 | 2.739197e-05 | 4.589674e-08 | 4.269532e-08 | 4.903995e-08 | 2.727663e-05
-0.6 | 4.356843e-08 | 2.740871e-05 | 2.933666e-08 | 4.353933e-08 | 2.739034e-05 | 4.627509e-08 | 4.499452e-08 | 4.93601e-08 | 2.727483e-05
-0.5 | 4.374306e-08 | 2.740676e-05 | 2.977322e-08 | 4.374306e-08 | 2.738842e-05 | 4.647882e-08 | 4.595495e-08 | 4.953472e-08 | 2.727291e-05
-0.4 | 4.388858e-08 | 2.740437e-05 | 3.009336e-08 | 4.383037e-08 | 2.738601e-05 | 4.650792e-08 | 4.709e-08 | 4.976755e-08 | 2.727029e-05
-0.3 | 4.40923e-08 | 2.740111e-05 | 3.044261e-08 | 4.423782e-08 | 2.738286e-05 | 4.580943e-08 | 4.752656e-08 | 5.002948e-08 | 2.726697e-05
-0.2 | 4.429603e-08 | 2.739663e-05 | 3.079185e-08 | 4.444155e-08 | 2.737806e-05 | 6.906776e-06 | 4.796311e-08 | 5.029142e-08 | 2.726226e-05
-0.1 | 4.447065e-08 | 2.738857e-05 | 3.105379e-08 | 4.464528e-08 | 2.73695e-05 | 1.741384e-05 | 4.831236e-08 | 5.055335e-08 | 2.725396e-05
0 | 4.464528e-08 | 3.005669e-06 | 3.146124e-08 | 4.496542e-08 | 6.277114e-07 | 1.309672e-08 | 4.857429e-08 | 5.09026e-08 | 5.156908e-06

## Sheet2
AAO_time | AAO_diameter | Pb_time | Ag_thickness | ecapsulation | scanning_range
20min | 0mim | 15min | 200nm | silver paste | 6V