## Sheet1
voltage | current_cycle1 | current_cycle2 | current_cycle3 | current_cycle4 | current_cycle5 | current_cycle6 | current_cycle7 | current_cycle8 | current_cycle9
0 | 1.4552e-10 | 3.84171e-09 | 2.59024e-09 | 1.25147e-09 | 5.873153e-08 | 4.77303e-09 | 1.4552e-10 | 2.85218e-09 | 1.7462e-10
0.1 | 1.353328e-08 | 2.089655e-08 | 1.880107e-08 | 1.682201e-08 | 2.719907e-05 | 2.12458e-08 | 1.315493e-08 | 1.795706e-08 | 9.54606e-09
0.2 | 1.481385e-08 | 2.334127e-08 | 2.104207e-08 | 1.865556e-08 | 2.721677e-05 | 2.369052e-08 | 1.44064e-08 | 2.002344e-08 | 1.039007e-08
0.3 | 1.574517e-08 | 2.50875e-08 | 2.249726e-08 | 1.990702e-08 | 2.722532e-05 | 2.523302e-08 | 1.504668e-08 | 2.1304e-08 | 1.105946e-08
0.4 | 5.564652e-08 | 2.645538e-08 | 2.366141e-08 | 2.089655e-08 | 2.723109e-05 | 2.645538e-08 | 1.551234e-08 | 2.252636e-08 | 1.143781e-08
0.5 | 2.696022e-05 | 2.770685e-08 | 2.468005e-08 | 2.162415e-08 | 2.723481e-05 | 2.776505e-08 | 1.609442e-08 | 2.342858e-08 | 1.178705e-08
0.6 | 2.721584e-05 | 2.901652e-08 | 2.58442e-08 | 2.238085e-08 | 2.723778e-05 | 2.89001e-08 | 1.638546e-08 | 2.441811e-08 | 1.196167e-08
0.7 | 2.72216e-05 | 3.009336e-08 | 2.689194e-08 | 2.316665e-08 | 2.724037e-05 | 2.988963e-08 | 1.679291e-08 | 2.532033e-08 | 1.239823e-08
0.8 | 2.722623e-05 | 3.137393e-08 | 2.782326e-08 | 2.380693e-08 | 2.724299e-05 | 3.082096e-08 | 1.722947e-08 | 2.604793e-08 | 1.271837e-08
0.9 | 2.723027e-05 | 3.230525e-08 | 2.863817e-08 | 8.873758e-08 | 2.724619e-05 | 3.154855e-08 | 1.74914e-08 | 2.700835e-08 | 1.300941e-08
1 | 2.723371e-05 | 1.206936e-07 | 2.945308e-08 | 2.761954e-08 | 2.724901e-05 | 5.919719e-08 | 1.784065e-08 | 2.770685e-08 | 1.286389e-08
1.1 | 2.723758e-05 | 2.524059e-05 | 3.023888e-08 | 1.365005e-05 | 2.725117e-05 | 3.862078e-08 | 1.8219e-08 | 2.840534e-08 | 1.388253e-08
1.2 | 2.724194e-05 | 2.720015e-05 | 3.099558e-08 | 2.721904e-05 | 2.725251e-05 | 4.10073e-08 | 1.848093e-08 | 2.904562e-08 | 1.129229e-08
1.3 | 2.72452e-05 | 2.720812e-05 | 3.181049e-08 | 2.722593e-05 | 2.725358e-05 | 4.1764e-08 | 1.90048e-08 | 2.968591e-08 | 2.112938e-08
1.4 | 2.724765e-05 | 2.721281e-05 | 3.271271e-08 | 2.723097e-05 | 2.725495e-05 | 3.739842e-08 | 1.944136e-08 | 3.029709e-08 | 1.338776e-08
1.5 | 2.724974e-05 | 2.721677e-05 | 3.367313e-08 | 2.723551e-05 | 2.725681e-05 | 3.678724e-08 | 2.011075e-08 | 3.108289e-08 | 1.833541e-08
1.6 | 2.725242e-05 | 2.722041e-05 | 3.530295e-08 | 2.723929e-05 | 2.725885e-05 | 4.001777e-08 | 2.273009e-08 | 3.19269e-08 | 1.792796e-08
1.7 | 2.725411e-05 | 2.722503e-05 | 3.664172e-08 | 2.7242e-05 | 2.726101e-05 | 4.470348e-08 | 4.380126e-08 | 3.26545e-08 | 2.12749e-08
1.8 | 2.725594e-05 | 2.722777e-05 | 3.728201e-08 | 2.724442e-05 | 2.726243e-05 | 4.822505e-08 | 2.10845e-05 | 3.338209e-08 | 1.475564e-08
1.9 | 2.725807e-05 | 2.72317e-05 | 3.853347e-08 | 2.724677e-05 | 2.726319e-05 | 4.773028e-08 | 2.721715e-05 | 3.425521e-08 | 3.320747e-08
2 | 2.726013e-05 | 2.723379e-05 | 4.007597e-08 | 2.724942e-05 | 2.726374e-05 | 5.197944e-08 | 2.722113e-05 | 3.524474e-08 | 2.043089e-08
2.1 | 2.726141e-05 | 2.723624e-05 | 4.336471e-08 | 2.725227e-05 | 2.72645e-05 | 4.735193e-08 | 2.721942e-05 | 3.640889e-08 | 8.064671e-08
2.2 | 2.726287e-05 | 2.723429e-05 | 5.84696e-08 | 2.725498e-05 | 2.726578e-05 | 4.822505e-08 | 2.721712e-05 | 3.766036e-08 | 9.775977e-08
2.3 | 2.726418e-05 | 2.723702e-05 | 7.36909e-08 | 2.725734e-05 | 2.726738e-05 | 5.195034e-08 | 2.722422e-05 | 3.905734e-08 | 1.311128e-07
2.4 | 2.726546e-05 | 2.724005e-05 | 2.258748e-07 | 2.72592e-05 | 2.726875e-05 | 4.848698e-08 | 2.722442e-05 | 4.094909e-08 | 2.302113e-07
2.5 | 2.726688e-05 | 2.724677e-05 | 6.186601e-07 | 2.726022e-05 | 2.726977e-05 | 5.704351e-08 | 2.721636e-05 | 5.957554e-08 | 3.019813e-07
2.6 | 2.726816e-05 | 2.724573e-05 | 4.247791e-06 | 2.726141e-05 | 2.727e-05 | 8.935749e-07 | 2.72308e-05 | 9.412179e-08 | 3.700261e-07
2.7 | 2.726939e-05 | 2.724599e-05 | 1.114092e-05 | 2.726287e-05 | 2.727023e-05 | 9.947398e-06 | 2.723752e-05 | 2.521847e-07 | 4.314934e-07
2.8 | 2.727011e-05 | 2.724747e-05 | 2.722756e-05 | 2.726485e-05 | 2.727081e-05 | 6.35162e-07 | 2.722416e-05 | 1.010514e-06 | 5.72385e-07
2.9 | 2.727073e-05 | 2.725012e-05 | 2.723676e-05 | 2.726659e-05 | 2.727177e-05 | 2.00567e-05 | 2.722535e-05 | 1.923792e-06 | 6.540504e-07
3 | 2.727151e-05 | 2.725568e-05 | 2.724311e-05 | 2.726869e-05 | 2.727308e-05 | 2.483002e-05 | 2.723653e-05 | 8.836068e-06 | 6.760238e-07
3.1 | 2.727224e-05 | 2.725463e-05 | 2.724785e-05 | 2.726968e-05 | 2.727416e-05 | 2.723027e-05 | 2.723109e-05 | 3.857887e-06 | 8.837669e-07
3.2 | 2.727282e-05 | 2.725446e-05 | 2.72512e-05 | 2.727032e-05 | 2.727492e-05 | 2.723595e-05 | 2.72443e-05 | 1.057633e-07 | 1.036271e-06
3.3 | 2.727343e-05 | 2.725332e-05 | 2.725434e-05 | 2.727096e-05 | 2.7275e-05 | 2.724104e-05 | 2.724957e-05 | 1.392909e-07 | 1.295062e-06
3.4 | 2.727445e-05 | 2.725128e-05 | 2.725681e-05 | 2.727172e-05 | 2.727512e-05 | 2.724503e-05 | 2.724168e-05 | 2.473535e-07 | 1.439184e-06
3.5 | 2.727253e-05 | 2.72558e-05 | 2.725961e-05 | 2.727294e-05 | 2.727529e-05 | 2.72484e-05 | 2.72482e-05 | 1.863518e-07 | 2.337823e-06
3.6 | 2.726243e-05 | 2.726284e-05 | 2.726284e-05 | 2.72741e-05 | 2.72762e-05 | 2.72516e-05 | 2.724709e-05 | 1.474167e-06 | 1.423701e-06
3.7 | 2.72693e-05 | 2.726322e-05 | 2.726578e-05 | 2.727556e-05 | 2.727719e-05 | 2.725457e-05 | 2.724651e-05 | 1.749664e-06 | 2.7442e-07
3.8 | 2.726601e-05 | 2.725952e-05 | 2.72684e-05 | 2.727666e-05 | 2.727823e-05 | 2.725734e-05 | 2.724631e-05 | 4.607136e-07 | 9.164505e-07
3.9 | 2.726979e-05 | 2.725737e-05 | 2.727049e-05 | 2.727722e-05 | 2.727879e-05 | 2.725964e-05 | 2.724698e-05 | 5.790789e-07 | 1.372857e-06
4 | 2.726819e-05 | 2.726007e-05 | 2.727177e-05 | 2.727757e-05 | 2.727879e-05 | 2.726185e-05 | 2.724948e-05 | 7.940107e-07 | 8.674106e-07
4.1 | 2.72732e-05 | 2.725978e-05 | 2.727282e-05 | 2.727786e-05 | 2.727879e-05 | 2.726406e-05 | 2.72507e-05 | 1.289969e-06 | 1.182547e-06
4.2 | 2.727122e-05 | 2.726086e-05 | 2.727428e-05 | 2.727847e-05 | 2.727893e-05 | 2.726595e-05 | 2.72516e-05 | 1.719134e-06 | 1.594541e-06
4.3 | 2.726942e-05 | 2.726173e-05 | 2.727602e-05 | 2.727969e-05 | 2.727963e-05 | 2.726776e-05 | 2.725166e-05 | 2.82671e-06 | 2.848275e-06
4.4 | 2.726691e-05 | 2.726546e-05 | 2.727806e-05 | 2.728082e-05 | 2.728042e-05 | 2.726945e-05 | 2.72516e-05 | 3.53143e-06 | 3.524008e-06
4.5 | 2.726263e-05 | 2.72679e-05 | 2.727986e-05 | 2.728173e-05 | 2.728135e-05 | 2.727134e-05 | 2.725192e-05 | 4.576228e-06 | 5.545327e-06
4.6 | 2.72734e-05 | 2.726633e-05 | 2.728141e-05 | 2.728225e-05 | 2.728193e-05 | 2.727244e-05 | 2.725341e-05 | 6.684189e-06 | 7.360388e-06
4.7 | 2.726165e-05 | 2.726651e-05 | 2.728211e-05 | 2.72824e-05 | 2.728179e-05 | 2.727378e-05 | 2.725355e-05 | 8.027215e-06 | 9.326875e-06
4.8 | 2.725687e-05 | 2.72633e-05 | 2.728298e-05 | 2.728254e-05 | 2.728167e-05 | 2.7275e-05 | 2.725498e-05 | 1.056885e-05 | 1.111717e-05
4.9 | 2.72576e-05 | 2.726287e-05 | 2.728341e-05 | 2.728277e-05 | 2.728187e-05 | 2.727594e-05 | 2.725638e-05 | 1.339763e-05 | 1.507942e-05
5 | 2.726057e-05 | 2.726523e-05 | 2.728446e-05 | 2.728347e-05 | 2.72824e-05 | 2.727692e-05 | 2.725612e-05 | 1.696445e-05 | 1.847759e-05
5.1 | 1.811894e-05 | 2.726642e-05 | 2.728601e-05 | 2.728464e-05 | 2.728315e-05 | 2.727826e-05 | 2.725609e-05 | 2.198009e-05 | 2.198725e-05
5.2 | 1.742571e-05 | 2.726345e-05 | 2.72874e-05 | 2.72856e-05 | 2.728397e-05 | 2.727937e-05 | 2.725635e-05 | 2.61064e-05 | 2.334017e-05
5.3 | 2.264566e-05 | 2.726968e-05 | 2.728839e-05 | 2.728624e-05 | 2.728449e-05 | 2.728065e-05 | 2.725294e-05 | 2.617389e-05 | 2.611076e-05
5.4 | 2.617721e-05 | 2.726982e-05 | 2.728912e-05 | 2.72863e-05 | 2.728455e-05 | 2.728045e-05 | 2.725393e-05 | 2.618029e-05 | 2.615934e-05
5.5 | 2.619589e-05 | 2.72688e-05 | 2.728964e-05 | 2.728647e-05 | 2.728423e-05 | 2.728193e-05 | 2.72544e-05 | 2.619112e-05 | 2.618079e-05
5.6 | 2.620436e-05 | 2.726915e-05 | 2.728979e-05 | 2.728647e-05 | 2.728426e-05 | 2.728283e-05 | 2.725542e-05 | 2.619674e-05 | 2.618227e-05
5.7 | 2.620957e-05 | 2.727215e-05 | 2.729028e-05 | 2.728699e-05 | 2.728496e-05 | 2.728321e-05 | 2.725358e-05 | 2.653489e-05 | 2.618751e-05
5.8 | 2.621452e-05 | 2.727244e-05 | 2.729133e-05 | 2.728787e-05 | 2.728589e-05 | 2.728394e-05 | 2.724942e-05 | 2.660602e-05 | 2.621565e-05
5.9 | 2.621804e-05 | 2.7273e-05 | 2.729229e-05 | 2.728871e-05 | 2.728662e-05 | 2.728417e-05 | 2.725184e-05 | 2.620259e-05 | 2.619394e-05
6 | 2.622063e-05 | 2.727125e-05 | 2.729354e-05 | 2.728918e-05 | 2.728699e-05 | 2.728522e-05 | 2.725213e-05 | 2.620928e-05 | 2.61926e-05
6 | 2.618111e-05 | 2.727105e-05 | 2.72672e-05 | 2.726258e-05 | 2.725978e-05 | 2.72608e-05 | 2.726025e-05 | 2.684697e-05 | 2.617404e-05
5.9 | 2.619787e-05 | 2.727573e-05 | 2.727273e-05 | 2.726715e-05 | 2.726386e-05 | 2.726528e-05 | 2.726502e-05 | 2.725059e-05 | 2.618652e-05
5.8 | 2.620099e-05 | 2.727786e-05 | 2.727524e-05 | 2.726851e-05 | 2.726627e-05 | 2.726732e-05 | 2.726715e-05 | 2.725353e-05 | 2.619886e-05
5.7 | 2.620256e-05 | 2.727957e-05 | 2.727687e-05 | 2.727009e-05 | 2.726796e-05 | 2.726927e-05 | 2.72688e-05 | 2.725638e-05 | 2.618614e-05
5.6 | 2.620192e-05 | 2.728129e-05 | 2.727759e-05 | 2.727177e-05 | 2.726953e-05 | 2.727073e-05 | 2.72702e-05 | 2.725955e-05 | 2.618573e-05
5.5 | 2.620189e-05 | 2.728286e-05 | 2.727818e-05 | 2.727323e-05 | 2.727038e-05 | 2.727174e-05 | 2.727119e-05 | 2.726214e-05 | 2.618143e-05
5.4 | 2.61979e-05 | 2.728391e-05 | 2.727896e-05 | 2.727439e-05 | 2.727067e-05 | 2.727268e-05 | 2.727186e-05 | 2.726499e-05 | 2.617278e-05
5.3 | 2.619994e-05 | 2.728449e-05 | 2.728013e-05 | 2.727489e-05 | 2.727078e-05 | 2.727358e-05 | 2.727241e-05 | 2.726718e-05 | 2.574784e-05
5.2 | 2.619394e-05 | 2.72847e-05 | 2.728123e-05 | 2.727527e-05 | 2.727119e-05 | 2.727439e-05 | 2.727311e-05 | 2.726918e-05 | 2.123034e-05
5.1 | 2.625579e-05 | 2.728513e-05 | 2.728248e-05 | 2.727532e-05 | 2.727209e-05 | 2.727509e-05 | 2.727384e-05 | 2.727052e-05 | 1.684341e-05
5 | 2.590634e-05 | 2.728566e-05 | 2.728315e-05 | 2.72757e-05 | 2.727288e-05 | 2.72757e-05 | 2.727457e-05 | 2.727131e-05 | 1.344329e-05
4.9 | 2.677253e-05 | 2.728667e-05 | 2.728321e-05 | 2.727646e-05 | 2.727372e-05 | 2.727623e-05 | 2.727503e-05 | 2.727218e-05 | 1.111306e-05
4.8 | 2.721918e-05 | 2.728737e-05 | 2.728309e-05 | 2.727713e-05 | 2.727381e-05 | 2.727663e-05 | 2.727527e-05 | 2.727329e-05 | 8.028379e-06
4.7 | 2.725684e-05 | 2.728787e-05 | 2.728309e-05 | 2.72778e-05 | 2.727367e-05 | 2.727722e-05 | 2.727529e-05 | 2.727527e-05 | 6.251154e-06
4.6 | 2.726077e-05 | 2.728778e-05 | 2.728359e-05 | 2.727838e-05 | 2.727326e-05 | 2.727739e-05 | 2.727524e-05 | 2.727503e-05 | 4.668604e-06
4.5 | 2.726098e-05 | 2.72874e-05 | 2.728438e-05 | 2.727818e-05 | 2.727329e-05 | 2.727759e-05 | 2.727529e-05 | 2.727666e-05 | 3.570109e-06
4.4 | 2.726234e-05 | 2.72874e-05 | 2.728519e-05 | 2.727765e-05 | 2.727378e-05 | 2.727777e-05 | 2.727553e-05 | 2.727722e-05 | 2.789078e-06
4.3 | 2.726435e-05 | 2.728758e-05 | 2.728551e-05 | 2.727762e-05 | 2.727413e-05 | 2.727791e-05 | 2.727562e-05 | 2.727727e-05 | 2.671441e-06
4.2 | 2.726572e-05 | 2.728798e-05 | 2.728551e-05 | 2.727759e-05 | 2.727454e-05 | 2.727806e-05 | 2.727556e-05 | 2.72771e-05 | 2.570305e-06
4.1 | 2.726674e-05 | 2.728839e-05 | 2.728496e-05 | 2.727832e-05 | 2.727436e-05 | 2.727809e-05 | 2.727538e-05 | 2.727765e-05 | 1.255161e-06
4 | 2.726784e-05 | 2.728845e-05 | 2.728449e-05 | 2.727818e-05 | 2.727375e-05 | 2.727823e-05 | 2.727532e-05 | 2.727733e-05 | 1.290377e-06
3.9 | 2.726846e-05 | 2.72881e-05 | 2.728438e-05 | 2.727887e-05 | 2.727317e-05 | 2.727823e-05 | 2.727518e-05 | 2.727887e-05 | 9.301875e-07
3.8 | 2.726869e-05 | 2.728755e-05 | 2.728467e-05 | 2.72785e-05 | 2.727282e-05 | 2.727809e-05 | 2.727492e-05 | 2.727925e-05 | 1.181848e-06
3.7 | 2.726808e-05 | 2.728717e-05 | 2.728487e-05 | 2.727797e-05 | 2.727297e-05 | 2.727791e-05 | 2.727489e-05 | 2.727922e-05 | 2.266548e-06
3.6 | 2.726712e-05 | 2.728746e-05 | 2.728536e-05 | 2.727765e-05 | 2.7273e-05 | 2.727783e-05 | 2.727463e-05 | 2.727882e-05 | 1.039734e-06
3.5 | 2.72711e-05 | 2.728758e-05 | 2.728516e-05 | 2.727722e-05 | 2.727326e-05 | 2.727771e-05 | 2.727463e-05 | 2.727789e-05 | 9.291107e-07
3.4 | 2.727404e-05 | 2.728787e-05 | 2.728446e-05 | 2.727745e-05 | 2.727297e-05 | 2.727757e-05 | 2.727442e-05 | 2.727768e-05 | 5.494512e-07
3.3 | 2.727483e-05 | 2.728758e-05 | 2.728368e-05 | 2.727739e-05 | 2.727236e-05 | 2.727727e-05 | 2.727378e-05 | 2.727783e-05 | 6.179907e-07
3.2 | 2.727483e-05 | 2.728685e-05 | 2.728327e-05 | 2.727768e-05 | 2.727145e-05 | 2.727713e-05 | 2.727323e-05 | 2.727841e-05 | 7.443887e-07
3.1 | 2.727544e-05 | 2.728601e-05 | 2.728324e-05 | 2.727719e-05 | 2.727093e-05 | 2.727692e-05 | 2.727209e-05 | 2.727885e-05 | 1.223234e-06
3 | 2.727591e-05 | 2.728542e-05 | 2.728336e-05 | 2.727631e-05 | 2.727073e-05 | 2.727675e-05 | 2.727134e-05 | 2.727797e-05 | 5.813781e-07
2.9 | 2.727695e-05 | 2.728536e-05 | 2.728356e-05 | 2.727567e-05 | 2.727046e-05 | 2.727608e-05 | 2.727154e-05 | 2.727727e-05 | 7.025374e-07
2.8 | 2.72769e-05 | 2.728536e-05 | 2.72833e-05 | 2.727506e-05 | 2.727032e-05 | 2.727573e-05 | 2.727137e-05 | 2.727669e-05 | 5.898764e-07
2.7 | 2.727777e-05 | 2.728548e-05 | 2.728248e-05 | 2.727489e-05 | 2.726962e-05 | 2.727544e-05 | 2.727102e-05 | 2.727591e-05 | 7.956114e-07
2.6 | 2.7278e-05 | 2.728516e-05 | 2.728179e-05 | 2.727483e-05 | 2.726878e-05 | 2.727509e-05 | 2.727046e-05 | 2.727567e-05 | 6.82252e-07
2.5 | 2.727681e-05 | 2.728423e-05 | 2.728056e-05 | 2.72746e-05 | 2.726752e-05 | 2.727439e-05 | 2.726988e-05 | 2.727579e-05 | 1.170905e-06
2.4 | 2.727724e-05 | 2.728344e-05 | 2.728024e-05 | 2.727439e-05 | 2.726648e-05 | 2.727387e-05 | 2.726985e-05 | 2.727567e-05 | 1.670734e-06
2.3 | 2.727757e-05 | 2.728251e-05 | 2.728036e-05 | 2.727358e-05 | 2.726604e-05 | 2.727352e-05 | 2.726912e-05 | 2.727527e-05 | 9.500945e-07
2.2 | 2.727658e-05 | 2.728193e-05 | 2.728036e-05 | 2.727253e-05 | 2.726552e-05 | 2.727308e-05 | 2.726869e-05 | 2.727436e-05 | 7.264607e-07
2.1 | 2.727727e-05 | 2.72817e-05 | 2.728007e-05 | 2.727189e-05 | 2.726514e-05 | 2.727262e-05 | 2.726808e-05 | 2.72734e-05 | 1.33134e-05
2 | 2.727602e-05 | 2.728158e-05 | 2.727946e-05 | 2.727125e-05 | 2.726424e-05 | 2.727186e-05 | 2.726764e-05 | 2.727204e-05 | 2.722145e-05
1.9 | 2.727573e-05 | 2.728109e-05 | 2.727829e-05 | 2.727099e-05 | 2.726293e-05 | 2.727125e-05 | 2.726685e-05 | 2.726598e-05 | 2.723324e-05
1.8 | 2.727282e-05 | 2.72801e-05 | 2.727707e-05 | 2.727058e-05 | 2.726173e-05 | 2.727061e-05 | 2.726645e-05 | 2.726025e-05 | 2.722678e-05
1.7 | 2.727602e-05 | 2.727885e-05 | 2.727611e-05 | 2.727011e-05 | 2.726068e-05 | 2.726988e-05 | 2.726662e-05 | 2.726659e-05 | 2.723746e-05
1.6 | 2.727463e-05 | 2.727777e-05 | 2.727562e-05 | 2.726918e-05 | 2.726013e-05 | 2.72693e-05 | 2.72647e-05 | 2.726653e-05 | 2.724421e-05
1.5 | 2.727332e-05 | 2.727698e-05 | 2.727535e-05 | 2.726808e-05 | 2.72594e-05 | 2.72686e-05 | 2.726368e-05 | 2.72675e-05 | 2.724736e-05
1.4 | 2.727221e-05 | 2.727652e-05 | 2.727495e-05 | 2.726685e-05 | 2.725894e-05 | 2.726779e-05 | 2.726258e-05 | 2.726569e-05 | 2.724884e-05
1.3 | 2.727189e-05 | 2.727617e-05 | 2.727419e-05 | 2.726555e-05 | 2.72578e-05 | 2.726685e-05 | 2.726182e-05 | 2.72649e-05 | 2.724997e-05
1.2 | 2.72709e-05 | 2.727541e-05 | 2.727285e-05 | 2.726511e-05 | 2.725614e-05 | 2.726584e-05 | 2.726103e-05 | 2.726386e-05 | 2.725003e-05
1.1 | 2.726945e-05 | 2.727404e-05 | 2.727145e-05 | 2.726426e-05 | 2.725449e-05 | 2.726488e-05 | 2.726004e-05 | 2.726374e-05 | 1.699003e-05
1 | 2.726846e-05 | 2.727259e-05 | 2.726994e-05 | 2.726333e-05 | 2.725306e-05 | 2.726374e-05 | 2.725882e-05 | 2.726255e-05 | 2.725341e-05
0.9 | 2.726767e-05 | 2.727093e-05 | 2.726889e-05 | 2.726226e-05 | 2.725207e-05 | 2.726307e-05 | 2.725693e-05 | 2.726173e-05 | 2.725335e-05
0.8 | 2.726598e-05 | 2.726968e-05 | 2.726793e-05 | 2.726051e-05 | 2.725088e-05 | 2.726226e-05 | 2.725536e-05 | 2.726115e-05 | 2.725478e-05
0.7 | 2.726488e-05 | 2.726851e-05 | 2.726706e-05 | 2.725862e-05 | 2.724939e-05 | 2.725949e-05 | 2.725294e-05 | 2.725929e-05 | 2.725527e-05
0.6 | 2.726345e-05 | 2.726729e-05 | 2.726557e-05 | 2.725664e-05 | 2.724727e-05 | 2.725743e-05 | 2.72507e-05 | 2.725711e-05 | 2.725489e-05
0.5 | 2.726179e-05 | 2.726531e-05 | 2.726325e-05 | 2.725481e-05 | 2.724462e-05 | 2.725286e-05 | 2.724797e-05 | 2.725449e-05 | 2.725472e-05
0.4 | 2.725949e-05 | 2.726243e-05 | 2.726031e-05 | 2.725222e-05 | 2.724087e-05 | 2.725224e-05 | 2.724322e-05 | 2.725152e-05 | 2.72537e-05
0.3 | 2.725562e-05 | 2.725885e-05 | 2.725652e-05 | 2.724896e-05 | 2.72367e-05 | 2.724986e-05 | 2.723146e-05 | 2.724811e-05 | 2.725094e-05
0.2 | 2.725e-05 | 2.72539e-05 | 2.725146e-05 | 2.724348e-05 | 2.722986e-05 | 2.724485e-05 | 2.722221e-05 | 2.724241e-05 | 2.724616e-05
0.1 | 2.723915e-05 | 2.724488e-05 | 2.724302e-05 | 2.723231e-05 | 2.720952e-05 | 2.723603e-05 | 2.324738e-05 | 2.722919e-05 | 2.723702e-05
0 | 6.641494e-08 | 1.678127e-07 | 1.877197e-07 | 6.722985e-08 | 2.948218e-08 | 1.467997e-07 | 1.321314e-08 | 5.308539e-08 | 1.214794e-07
0 | 7.567e-10 | 1.826265e-07 | 2.044835e-07 | 6.562914e-08 | 2.840534e-08 | 1.541921e-07 | 3.2014e-10 | 4.842877e-08 | 1.229637e-07
-0.1 | 1.243985e-05 | 2.721426e-05 | 2.721255e-05 | 2.720192e-05 | 2.717157e-05 | 2.720568e-05 | 1.298031e-08 | 2.719983e-05 | 2.721327e-05
-0.2 | 1.690252e-05 | 2.722896e-05 | 2.722716e-05 | 2.721857e-05 | 2.720306e-05 | 2.722041e-05 | 1.414446e-08 | 1.196313e-05 | 2.722905e-05
-0.3 | 8.786446e-08 | 2.723638e-05 | 2.723461e-05 | 2.722669e-05 | 2.721263e-05 | 2.722806e-05 | 1.478475e-08 | 2.67445e-05 | 2.723694e-05
-0.4 | 3.607391e-06 | 2.724174e-05 | 2.723993e-05 | 2.723219e-05 | 2.721872e-05 | 2.723336e-05 | 1.530861e-08 | 2.723021e-05 | 2.72429e-05
-0.5 | 2.721293e-05 | 2.724602e-05 | 2.724424e-05 | 2.723653e-05 | 2.722308e-05 | 2.723752e-05 | 1.571607e-08 | 2.72358e-05 | 2.724715e-05
-0.6 | 2.722084e-05 | 2.724945e-05 | 2.724768e-05 | 2.724022e-05 | 2.722637e-05 | 2.724084e-05 | 1.606531e-08 | 2.724025e-05 | 2.725091e-05
-0.7 | 2.722692e-05 | 2.725251e-05 | 2.725061e-05 | 2.724316e-05 | 2.72294e-05 | 2.724357e-05 | 1.641456e-08 | 2.724319e-05 | 2.725428e-05
-0.8 | 2.723149e-05 | 2.72551e-05 | 2.725329e-05 | 2.724599e-05 | 2.723208e-05 | 2.724639e-05 | 1.661829e-08 | 2.724672e-05 | 2.725728e-05
-0.9 | 2.723394e-05 | 2.72574e-05 | 2.725568e-05 | 2.72484e-05 | 2.723432e-05 | 2.724866e-05 | 1.717126e-08 | 2.725268e-05 | 2.725993e-05
-1 | 2.723039e-05 | 2.725964e-05 | 2.725792e-05 | 2.725061e-05 | 2.723644e-05 | 2.725079e-05 | 1.752051e-08 | 2.725658e-05 | 2.726231e-05
-1.1 | 2.723344e-05 | 2.726165e-05 | 2.726013e-05 | 2.725265e-05 | 2.723842e-05 | 2.725335e-05 | 1.798617e-08 | 2.725923e-05 | 2.726441e-05
-1.2 | 2.723132e-05 | 2.726362e-05 | 2.726202e-05 | 2.725451e-05 | 2.724025e-05 | 2.72553e-05 | 1.836452e-08 | 2.726191e-05 | 2.726651e-05
-1.3 | 2.723694e-05 | 2.726534e-05 | 2.726386e-05 | 2.725629e-05 | 2.724191e-05 | 2.725719e-05 | 1.874287e-08 | 2.726339e-05 | 2.726863e-05
-1.4 | 2.724025e-05 | 2.726706e-05 | 2.726552e-05 | 2.725804e-05 | 2.724372e-05 | 2.725964e-05 | 1.909211e-08 | 2.726525e-05 | 2.727003e-05
-1.5 | 2.724418e-05 | 2.726857e-05 | 2.726706e-05 | 2.725967e-05 | 2.7245e-05 | 2.726068e-05 | 1.955777e-08 | 2.726691e-05 | 2.727148e-05
-1.6 | 2.724875e-05 | 2.727011e-05 | 2.726837e-05 | 2.726109e-05 | 2.724639e-05 | 2.726194e-05 | 2.005254e-08 | 2.72686e-05 | 2.727401e-05
-1.7 | 2.724648e-05 | 2.727151e-05 | 2.726971e-05 | 2.726249e-05 | 2.724733e-05 | 2.726336e-05 | 2.04891e-08 | 2.727e-05 | 2.727617e-05
-1.8 | 2.724794e-05 | 2.727282e-05 | 2.727113e-05 | 2.726383e-05 | 2.724817e-05 | 2.72647e-05 | 2.086745e-08 | 2.727174e-05 | 2.727797e-05
-1.9 | 2.723595e-05 | 2.727404e-05 | 2.72723e-05 | 2.726508e-05 | 2.724901e-05 | 2.726633e-05 | 2.142042e-08 | 2.727471e-05 | 2.728068e-05
-2 | 2.723077e-05 | 2.727521e-05 | 2.727361e-05 | 2.726616e-05 | 2.725006e-05 | 2.726729e-05 | 2.191518e-08 | 2.727372e-05 | 2.728001e-05
-2.1 | 2.722853e-05 | 2.727631e-05 | 2.727465e-05 | 2.726735e-05 | 2.725108e-05 | 2.726843e-05 | 2.238085e-08 | 2.727559e-05 | 2.728216e-05
-2.2 | 2.72257e-05 | 2.72773e-05 | 2.727564e-05 | 2.726846e-05 | 2.725169e-05 | 2.726942e-05 | 2.296292e-08 | 2.727669e-05 | 2.728216e-05
-2.3 | 2.723144e-05 | 2.727832e-05 | 2.727672e-05 | 2.726936e-05 | 2.72528e-05 | 2.727035e-05 | 2.360321e-08 | 2.727704e-05 | 2.728269e-05
-2.4 | 2.725414e-05 | 2.727922e-05 | 2.727771e-05 | 2.727026e-05 | 2.725353e-05 | 2.727142e-05 | 2.43308e-08 | 2.727841e-05 | 2.728339e-05
-2.5 | 2.725355e-05 | 2.728016e-05 | 2.727858e-05 | 2.727119e-05 | 2.725446e-05 | 2.727218e-05 | 2.497109e-08 | 2.72794e-05 | 2.728525e-05
-2.6 | 3.977417e-06 | 2.728106e-05 | 2.727954e-05 | 2.727212e-05 | 2.725556e-05 | 2.727305e-05 | 2.566958e-08 | 2.728056e-05 | 2.728411e-05
-2.7 | 1.882727e-07 | 2.728193e-05 | 2.728048e-05 | 2.727291e-05 | 2.725638e-05 | 2.727378e-05 | 2.619345e-08 | 2.728135e-05 | 2.728606e-05
-2.8 | 1.706358e-07 | 2.728275e-05 | 2.728132e-05 | 2.727375e-05 | 2.725571e-05 | 2.727463e-05 | 2.695015e-08 | 2.728243e-05 | 2.72858e-05
-2.9 | 1.817534e-07 | 2.728347e-05 | 2.728199e-05 | 2.727448e-05 | 2.725614e-05 | 2.72755e-05 | 2.767774e-08 | 2.728309e-05 | 2.72886e-05
-3 | 1.517474e-07 | 2.728417e-05 | 2.728272e-05 | 2.727521e-05 | 2.725743e-05 | 2.727614e-05 | 2.840534e-08 | 2.728382e-05 | 2.728999e-05
-3.1 | 1.116423e-07 | 2.728493e-05 | 2.728341e-05 | 2.727596e-05 | 2.725757e-05 | 2.727704e-05 | 2.948218e-08 | 2.728507e-05 | 2.728976e-05
-3.2 | 1.454609e-07 | 2.728563e-05 | 2.7284e-05 | 2.727666e-05 | 2.72576e-05 | 2.727759e-05 | 3.018067e-08 | 2.728522e-05 | 2.729008e-05
-3.3 | 1.068984e-07 | 2.728624e-05 | 2.728481e-05 | 2.727739e-05 | 2.725748e-05 | 2.727818e-05 | 3.250898e-08 | 2.728601e-05 | 2.729075e-05
-3.4 | 1.015142e-07 | 2.728688e-05 | 2.728545e-05 | 2.7278e-05 | 2.725815e-05 | 2.727855e-05 | 3.175228e-08 | 2.728702e-05 | 2.729107e-05
-3.5 | 1.100707e-07 | 2.728737e-05 | 2.728612e-05 | 2.727861e-05 | 2.7259e-05 | 2.727931e-05 | 3.923196e-08 | 2.728755e-05 | 2.729159e-05
-3.6 | 1.266017e-07 | 2.728804e-05 | 2.728665e-05 | 2.727919e-05 | 2.726048e-05 | 2.728007e-05 | 5.177571e-08 | 2.728825e-05 | 2.729247e-05
-3.7 | 9.502401e-08 | 2.728857e-05 | 2.728705e-05 | 2.727969e-05 | 2.72615e-05 | 2.728048e-05 | 5.92845e-08 | 2.728903e-05 | 2.729296e-05
-3.8 | 9.164796e-08 | 2.728909e-05 | 2.728772e-05 | 2.72801e-05 | 2.726179e-05 | 2.728094e-05 | 5.995389e-08 | 2.728912e-05 | 2.729363e-05
-3.9 | 1.112348e-07 | 2.728964e-05 | 2.728804e-05 | 2.728056e-05 | 2.726115e-05 | 2.728149e-05 | 3.792229e-08 | 2.728958e-05 | 2.729427e-05
-4 | 1.54454e-07 | 2.729014e-05 | 2.728865e-05 | 2.72812e-05 | 2.726156e-05 | 2.728222e-05 | 3.882451e-08 | 2.72902e-05 | 2.729479e-05
-4.1 | 1.640583e-07 | 2.72906e-05 | 2.728932e-05 | 2.728167e-05 | 2.726159e-05 | 2.728257e-05 | 4.051253e-08 | 2.729087e-05 | 2.729546e-05
-4.2 | 1.853914e-07 | 2.729098e-05 | 2.728973e-05 | 2.728213e-05 | 2.726165e-05 | 2.728309e-05 | 5.686888e-08 | 2.729139e-05 | 2.729605e-05
-4.3 | 1.34838e-07 | 2.729151e-05 | 2.72902e-05 | 2.728257e-05 | 2.726173e-05 | 2.728368e-05 | 4.516914e-08 | 2.729188e-05 | 2.729616e-05
-4.4 | 1.601002e-07 | 2.729194e-05 | 2.729057e-05 | 2.728304e-05 | 2.726205e-05 | 2.728435e-05 | 4.839967e-08 | 2.729238e-05 | 2.729389e-05
-4.5 | 1.507869e-07 | 2.729241e-05 | 2.729095e-05 | 2.72835e-05 | 2.726194e-05 | 2.728472e-05 | 4.842877e-08 | 2.729229e-05 | 2.729284e-05
-4.6 | 1.078879e-07 | 2.729296e-05 | 2.729145e-05 | 2.728385e-05 | 2.726176e-05 | 2.728504e-05 | 6.399932e-08 | 2.72929e-05 | 2.72966e-05
-4.7 | 1.264852e-07 | 2.72934e-05 | 2.729186e-05 | 2.728435e-05 | 2.726185e-05 | 2.728548e-05 | 6.315531e-08 | 2.729308e-05 | 2.729867e-05
-4.8 | 1.707231e-07 | 2.729375e-05 | 2.729238e-05 | 2.728467e-05 | 2.726258e-05 | 2.728577e-05 | 6.624032e-08 | 2.729369e-05 | 2.729867e-05
-4.9 | 1.801818e-07 | 2.72941e-05 | 2.729276e-05 | 2.72851e-05 | 2.726249e-05 | 2.728618e-05 | 6.848131e-08 | 2.729421e-05 | 2.729835e-05
-5 | 1.984881e-07 | 2.729445e-05 | 2.729316e-05 | 2.728551e-05 | 2.726243e-05 | 2.728659e-05 | 8.035568e-08 | 2.729485e-05 | 2.729948e-05
-5.1 | 2.335873e-07 | 2.729485e-05 | 2.729348e-05 | 2.728586e-05 | 2.726231e-05 | 2.728697e-05 | 1.185981e-07 | 2.72952e-05 | 2.729948e-05
-5.2 | 2.936576e-07 | 2.72952e-05 | 2.729383e-05 | 2.728615e-05 | 2.726435e-05 | 2.728729e-05 | 4.954345e-07 | 2.729503e-05 | 2.729998e-05
-5.3 | 2.054148e-07 | 2.729538e-05 | 2.729421e-05 | 2.728659e-05 | 2.72631e-05 | 2.728752e-05 | 9.671203e-08 | 2.729517e-05 | 2.730114e-05
-5.4 | 4.572212e-07 | 2.729573e-05 | 2.729456e-05 | 2.728697e-05 | 2.726304e-05 | 2.728769e-05 | 9.842915e-08 | 2.729666e-05 | 2.730175e-05
-5.5 | 2.183078e-07 | 2.729608e-05 | 2.729488e-05 | 2.728731e-05 | 2.726464e-05 | 2.728877e-05 | 1.425506e-07 | 2.729634e-05 | 2.730102e-05
-5.6 | 2.089073e-07 | 2.729634e-05 | 2.729529e-05 | 2.728769e-05 | 2.726368e-05 | 2.728894e-05 | 1.450244e-07 | 2.729683e-05 | 2.730076e-05
-5.7 | 2.581219e-07 | 2.729674e-05 | 2.729564e-05 | 2.728798e-05 | 2.72624e-05 | 2.728897e-05 | 1.173466e-07 | 2.729712e-05 | 2.730323e-05
-5.8 | 3.239838e-07 | 2.729704e-05 | 2.729596e-05 | 2.728828e-05 | 2.726435e-05 | 2.728944e-05 | 1.122244e-07 | 2.729741e-05 | 2.730155e-05
-5.9 | 5.309121e-07 | 2.729738e-05 | 2.729616e-05 | 2.728857e-05 | 2.726441e-05 | 2.728961e-05 | 1.064618e-07 | 2.729832e-05 | 2.72975e-05
-6 | 5.417969e-07 | 2.729773e-05 | 2.729651e-05 | 2.728889e-05 | 2.726488e-05 | 2.728996e-05 | 1.167355e-07 | 2.729797e-05 | 2.729817e-05
-6 | 9.868527e-07 | 2.72714e-05 | 2.727043e-05 | 2.726298e-05 | 8.595816e-07 | 2.726406e-05 | 6.036717e-07 | 2.727174e-05 | 2.72773e-05
-5.9 | 7.434865e-07 | 2.727573e-05 | 2.727471e-05 | 2.726732e-05 | 4.105968e-07 | 2.726805e-05 | 1.83587e-07 | 2.727646e-05 | 2.728155e-05
-5.8 | 3.157766e-07 | 2.727751e-05 | 2.727669e-05 | 2.726918e-05 | 4.089379e-07 | 2.727041e-05 | 9.837095e-08 | 2.727838e-05 | 2.728362e-05
-5.7 | 6.315531e-07 | 2.727876e-05 | 2.727803e-05 | 2.727067e-05 | 1.768058e-07 | 2.727204e-05 | 6.062328e-08 | 2.727992e-05 | 2.728455e-05
-5.6 | 8.552161e-07 | 2.727989e-05 | 2.727917e-05 | 2.72718e-05 | 1.357694e-07 | 2.727311e-05 | 3.929017e-08 | 2.728112e-05 | 2.728525e-05
-5.5 | 4.851026e-07 | 2.728077e-05 | 2.72801e-05 | 2.72727e-05 | 1.03435e-07 | 2.727384e-05 | 2.761954e-08 | 2.728208e-05 | 2.728635e-05
-5.4 | 1.837034e-07 | 2.728149e-05 | 2.728082e-05 | 2.727367e-05 | 7.90169e-08 | 2.727369e-05 | 1.650187e-08 | 2.728301e-05 | 2.728708e-05
-5.3 | 3.012829e-07 | 2.728205e-05 | 2.728158e-05 | 2.727439e-05 | 5.820766e-08 | 2.727564e-05 | 8.93488e-09 | 2.728347e-05 | 2.728804e-05
-5.2 | 7.962808e-08 | 2.728219e-05 | 2.728205e-05 | 2.727497e-05 | 4.220055e-08 | 2.727655e-05 | 5.2969e-09 | 2.728417e-05 | 2.728857e-05
-5.1 | 4.668254e-08 | 2.728251e-05 | 2.728251e-05 | 2.727532e-05 | 3.087916e-08 | 2.727666e-05 | 7.276e-10 | 2.728458e-05 | 2.728883e-05
-5 | 4.947651e-08 | 2.72828e-05 | 2.728304e-05 | 2.727576e-05 | 2.005254e-08 | 2.727873e-05 | 5.06407e-09 | 2.728519e-05 | 2.728874e-05
-4.9 | 2.331217e-08 | 2.728295e-05 | 2.728341e-05 | 2.727626e-05 | 1.181616e-08 | 2.727762e-05 | 7.18865e-09 | 2.728566e-05 | 2.728796e-05
-4.8 | 1.848093e-08 | 2.728289e-05 | 2.728371e-05 | 2.727666e-05 | 5.58794e-09 | 2.727759e-05 | 9.08039e-09 | 2.728606e-05 | 2.728906e-05
-4.7 | 1.149601e-08 | 2.728208e-05 | 2.728388e-05 | 2.727695e-05 | 3.7835e-10 | 2.727783e-05 | 1.29512e-08 | 2.728638e-05 | 2.728828e-05
-4.6 | 1.39698e-09 | 1.992888e-05 | 2.728406e-05 | 2.727722e-05 | 4.71482e-09 | 2.727809e-05 | 1.411536e-08 | 2.728662e-05 | 2.728877e-05
-4.5 | 1.74623e-09 | 2.698507e-07 | 2.72842e-05 | 2.727724e-05 | 8.29459e-09 | 2.727832e-05 | 1.536682e-08 | 2.728659e-05 | 2.728921e-05
-4.4 | 6.46105e-09 | 7.9046e-08 | 2.728429e-05 | 2.727736e-05 | 1.105946e-08 | 2.727847e-05 | 1.580338e-08 | 2.728691e-05 | 2.729037e-05
-4.3 | 6.0827e-09 | 3.521563e-08 | 2.728452e-05 | 2.727748e-05 | 1.271837e-08 | 2.727739e-05 | 1.734588e-08 | 2.728667e-05 | 2.729057e-05
-4.2 | 8.58563e-09 | 1.574517e-08 | 2.72844e-05 | 2.727759e-05 | 1.487206e-08 | 2.727858e-05 | 1.894659e-08 | 2.728694e-05 | 2.729057e-05
-4.1 | 8.20728e-09 | 4.88944e-09 | 2.728446e-05 | 2.727751e-05 | 1.618173e-08 | 2.727867e-05 | 1.97324e-08 | 2.728702e-05 | 2.729043e-05
-4 | 9.72068e-09 | 1.74623e-09 | 2.728432e-05 | 2.727745e-05 | 1.74914e-08 | 2.727838e-05 | 2.034358e-08 | 2.728705e-05 | 2.729002e-05
-3.9 | 1.609442e-08 | 4.62751e-09 | 2.728406e-05 | 2.727736e-05 | 1.909211e-08 | 2.72785e-05 | 2.086745e-08 | 2.728688e-05 | 2.728848e-05
-3.8 | 1.711305e-08 | 3.28873e-09 | 2.728388e-05 | 2.727727e-05 | 1.754961e-08 | 2.727847e-05 | 2.12458e-08 | 2.728656e-05 | 2.729057e-05
-3.7 | 1.947046e-08 | 1.085573e-08 | 2.728376e-05 | 2.727704e-05 | 2.011075e-08 | 2.727818e-05 | 2.191518e-08 | 2.728647e-05 | 2.729057e-05
-3.6 | 1.967419e-08 | 9.48785e-09 | 2.728362e-05 | 2.727695e-05 | 1.999433e-08 | 2.727832e-05 | 2.226443e-08 | 2.728624e-05 | 2.729014e-05
-3.5 | 2.045999e-08 | 1.373701e-08 | 2.728333e-05 | 2.727681e-05 | 2.12458e-08 | 2.72785e-05 | 2.267188e-08 | 2.728621e-05 | 2.729017e-05
-3.4 | 2.025627e-08 | 1.708395e-08 | 2.728315e-05 | 2.727658e-05 | 2.072193e-08 | 2.727789e-05 | 2.305023e-08 | 2.728598e-05 | 2.728993e-05
-3.3 | 2.273009e-08 | 1.8219e-08 | 2.728277e-05 | 2.727637e-05 | 2.176967e-08 | 2.727757e-05 | 2.331217e-08 | 2.728571e-05 | 2.728996e-05
-3.2 | 2.415618e-08 | 1.344597e-08 | 2.728228e-05 | 2.727599e-05 | 2.226443e-08 | 2.727724e-05 | 2.35741e-08 | 2.728548e-05 | 2.728982e-05
-3.1 | 1.469743e-08 | 1.987792e-08 | 2.728181e-05 | 2.727567e-05 | 2.037268e-08 | 2.727707e-05 | 2.366141e-08 | 2.728507e-05 | 2.728944e-05
-3 | 2.537854e-08 | 2.069282e-08 | 2.728082e-05 | 2.727527e-05 | 2.252636e-08 | 2.727687e-05 | 2.409797e-08 | 2.728472e-05 | 2.728915e-05
-2.9 | 2.642628e-08 | 2.118759e-08 | 2.727911e-05 | 2.727489e-05 | 1.909211e-08 | 2.727669e-05 | 2.427259e-08 | 2.72842e-05 | 2.728897e-05
-2.8 | 2.697925e-08 | 2.185698e-08 | 2.727608e-05 | 2.727448e-05 | 2.520392e-08 | 2.727588e-05 | 2.453453e-08 | 2.728388e-05 | 2.728889e-05
-2.7 | 2.741581e-08 | 2.226443e-08 | 1.31522e-05 | 2.727419e-05 | 2.1304e-08 | 2.727544e-05 | 2.476736e-08 | 2.728365e-05 | 2.728781e-05
-2.6 | 2.782326e-08 | 2.258457e-08 | 7.75035e-08 | 2.727375e-05 | 2.598972e-08 | 2.727483e-05 | 2.491288e-08 | 2.728318e-05 | 2.728746e-05
-2.5 | 2.828892e-08 | 2.316665e-08 | 2.066372e-08 | 2.727323e-05 | 2.636807e-08 | 2.727393e-05 | 2.511661e-08 | 2.728283e-05 | 2.728699e-05
-2.4 | 2.860907e-08 | 2.348679e-08 | 3.60888e-09 | 2.72727e-05 | 2.450543e-08 | 2.727361e-05 | 2.520392e-08 | 2.728222e-05 | 2.728647e-05
-2.3 | 2.892921e-08 | 2.386514e-08 | 4.5402e-09 | 2.727215e-05 | 2.65718e-08 | 2.727349e-05 | 2.532033e-08 | 2.728158e-05 | 2.728601e-05
-2.2 | 2.939487e-08 | 2.421439e-08 | 9.1095e-09 | 2.72716e-05 | 2.342858e-08 | 2.727268e-05 | 2.555316e-08 | 2.728103e-05 | 2.728531e-05
-2.1 | 2.968591e-08 | 2.447632e-08 | 1.187436e-08 | 2.727107e-05 | 2.572779e-08 | 2.727218e-05 | 2.552406e-08 | 2.728045e-05 | 2.728461e-05
-2 | 2.994784e-08 | 2.479646e-08 | 1.408625e-08 | 2.727038e-05 | 2.834713e-08 | 2.727166e-05 | 2.58151e-08 | 2.727978e-05 | 2.728397e-05
-1.9 | 3.020978e-08 | 2.50584e-08 | 1.551234e-08 | 2.726977e-05 | 2.677552e-08 | 2.727265e-05 | 2.593151e-08 | 2.727928e-05 | 2.728324e-05
-1.8 | 3.055902e-08 | 2.534944e-08 | 1.650187e-08 | 2.726907e-05 | 2.593151e-08 | 2.726956e-05 | 2.607703e-08 | 2.72787e-05 | 2.728266e-05
-1.7 | 3.079185e-08 | 2.555316e-08 | 1.67056e-08 | 2.726822e-05 | 1.4552e-10 | 2.727017e-05 | 2.622255e-08 | 2.727803e-05 | 2.728202e-05
-1.6 | 3.108289e-08 | 2.566958e-08 | 1.818989e-08 | 2.726747e-05 | 1.59489e-08 | 2.72691e-05 | 2.625166e-08 | 2.727695e-05 | 2.728138e-05
-1.5 | 3.131572e-08 | 2.607703e-08 | 1.885928e-08 | 2.726653e-05 | 2.540764e-08 | 2.7267e-05 | 2.642628e-08 | 2.727623e-05 | 2.728039e-05
-1.4 | 3.151945e-08 | 2.630986e-08 | 1.938315e-08 | 2.726572e-05 | 2.823072e-08 | 2.726741e-05 | 2.639717e-08 | 2.727529e-05 | 2.727957e-05
-1.3 | 3.154855e-08 | 2.65718e-08 | 1.97324e-08 | 2.726476e-05 | 2.185698e-08 | 2.7267e-05 | 2.663e-08 | 2.727442e-05 | 2.727855e-05
-1.2 | 3.198511e-08 | 2.677552e-08 | 2.013985e-08 | 2.726386e-05 | 3.026798e-08 | 2.726691e-05 | 2.680463e-08 | 2.727387e-05 | 2.727754e-05
-1.1 | 3.215973e-08 | 2.700835e-08 | 2.034358e-08 | 2.726275e-05 | 3.044261e-08 | 2.726365e-05 | 2.692104e-08 | 2.727262e-05 | 2.727652e-05
-1 | 3.236346e-08 | 2.709567e-08 | 2.080924e-08 | 2.726153e-05 | 4.915637e-08 | 2.726243e-05 | 2.697925e-08 | 2.727157e-05 | 2.727547e-05
-0.9 | 3.259629e-08 | 2.729939e-08 | 2.112938e-08 | 2.726036e-05 | 3.812893e-07 | 2.726191e-05 | 2.706656e-08 | 2.727014e-05 | 2.727425e-05
-0.8 | 3.280002e-08 | 2.744491e-08 | 2.142042e-08 | 2.725891e-05 | 3.140303e-08 | 2.726144e-05 | 2.718298e-08 | 2.726889e-05 | 2.727291e-05
-0.7 | 3.297464e-08 | 2.770685e-08 | 2.176967e-08 | 2.725743e-05 | 3.143214e-08 | 2.72597e-05 | 2.727029e-08 | 2.726718e-05 | 2.727125e-05
-0.6 | 3.317837e-08 | 2.779416e-08 | 2.194429e-08 | 2.725577e-05 | 3.178138e-08 | 2.725626e-05 | 2.744491e-08 | 2.726557e-05 | 2.726942e-05
-0.5 | 3.338209e-08 | 2.81434e-08 | 2.220622e-08 | 2.725358e-05 | 3.195601e-08 | 2.72569e-05 | 2.756133e-08 | 2.726365e-05 | 2.726738e-05
-0.4 | 3.361492e-08 | 2.837623e-08 | 2.246816e-08 | 2.725079e-05 | 2.552406e-08 | 2.725099e-05 | 2.759043e-08 | 2.726115e-05 | 2.726464e-05
-0.3 | 3.384775e-08 | 2.846355e-08 | 2.261368e-08 | 2.724704e-05 | 1.001172e-08 | 2.724887e-05 | 2.782326e-08 | 2.725795e-05 | 2.726115e-05
-0.2 | 3.402238e-08 | 2.857996e-08 | 2.293382e-08 | 2.724156e-05 | 2.319575e-08 | 2.724546e-05 | 2.791057e-08 | 2.725306e-05 | 2.725597e-05
-0.1 | 3.42261e-08 | 2.88419e-08 | 2.305023e-08 | 2.72303e-05 | 2.144952e-08 | 2.723554e-05 | 2.805609e-08 | 2.724462e-05 | 2.724605e-05
0 | 3.451714e-08 | 2.910383e-08 | 2.35159e-08 | 1.919107e-07 | 2.645538e-08 | 4.768954e-07 | 2.828892e-08 | 1.394917e-06 | 2.902234e-07