## Sheet1
voltage | current_cycle1 | current_cycle2 | current_cycle3 | current_cycle4 | current_cycle5 | current_cycle6 | current_cycle7 | current_cycle8 | current_cycle9 | current_cycle10 | current_cycle11 | current_cycle12
0 | 1.044828e-08 | 1.085573e-08 | 1.114677e-08 | 1.108856e-08 | 1.111766e-08 | 1.274748e-08 | 1.222361e-08 | 1.076842e-08 | 1.033186e-08 | 1.071021e-08 | 1.047738e-08 | 1.161243e-08
0.1 | 1.481385e-08 | 1.484295e-08 | 1.478475e-08 | 1.481385e-08 | 1.44646e-08 | 1.5978e-08 | 1.498847e-08 | 1.373701e-08 | 1.286389e-08 | 1.318404e-08 | 1.306762e-08 | 1.455192e-08
0.2 | 1.696753e-08 | 1.685112e-08 | 1.658918e-08 | 1.685112e-08 | 1.629815e-08 | 1.807348e-08 | 1.653098e-08 | 1.542503e-08 | 1.466833e-08 | 1.481385e-08 | 1.463923e-08 | 1.632725e-08
0.3 | 1.871376e-08 | 1.862645e-08 | 1.804437e-08 | 1.853914e-08 | 1.769513e-08 | 1.981971e-08 | 1.778244e-08 | 1.679291e-08 | 1.609442e-08 | 1.615263e-08 | 1.600711e-08 | 1.784065e-08
0.4 | 2.043089e-08 | 2.011075e-08 | 1.932494e-08 | 2.008164e-08 | 1.90048e-08 | 2.153683e-08 | 1.89757e-08 | 1.810258e-08 | 1.737499e-08 | 1.74623e-08 | 1.731678e-08 | 1.920853e-08
0.5 | 2.197339e-08 | 2.159504e-08 | 2.05473e-08 | 2.162415e-08 | 2.019806e-08 | 2.331217e-08 | 2.002344e-08 | 1.932494e-08 | 1.856824e-08 | 1.865556e-08 | 1.853914e-08 | 2.045999e-08
0.6 | 2.3545e-08 | 2.310844e-08 | 2.174056e-08 | 2.305023e-08 | 2.136221e-08 | 2.50875e-08 | 2.107117e-08 | 2.04891e-08 | 1.97615e-08 | 1.984881e-08 | 1.97615e-08 | 2.179877e-08
0.7 | 2.500019e-08 | 2.465094e-08 | 2.28174e-08 | 2.427259e-08 | 2.243905e-08 | 2.692104e-08 | 2.20607e-08 | 2.153683e-08 | 2.092565e-08 | 2.098386e-08 | 2.092565e-08 | 2.293382e-08
0.8 | 2.65718e-08 | 2.601882e-08 | 2.389424e-08 | 2.569868e-08 | 2.342858e-08 | 2.860907e-08 | 2.299203e-08 | 2.261368e-08 | 2.264278e-08 | 2.211891e-08 | 2.20025e-08 | 2.421439e-08
0.9 | 2.80852e-08 | 2.73867e-08 | 2.511661e-08 | 2.712477e-08 | 2.450543e-08 | 3.03844e-08 | 2.389424e-08 | 2.371962e-08 | 4.546018e-08 | 2.316665e-08 | 2.302113e-08 | 2.532033e-08
1 | 2.968591e-08 | 2.875458e-08 | 2.622255e-08 | 2.828892e-08 | 3.361492e-08 | 3.198511e-08 | 2.479646e-08 | 2.470915e-08 | 6.851042e-08 | 2.412708e-08 | 2.409797e-08 | 2.636807e-08
1.1 | 3.099558e-08 | 3.023888e-08 | 2.741581e-08 | 2.831803e-08 | 1.177541e-07 | 3.425521e-08 | 2.566958e-08 | 2.561137e-08 | 9.511132e-08 | 2.537854e-08 | 2.50584e-08 | 2.729939e-08
1.2 | 3.221794e-08 | 3.134483e-08 | 2.81434e-08 | 2.945308e-08 | 2.96277e-08 | 3.605965e-08 | 2.651359e-08 | 2.654269e-08 | 9.028008e-08 | 2.639717e-08 | 2.604793e-08 | 3.402238e-08
1.3 | 3.346941e-08 | 3.259629e-08 | 2.904562e-08 | 2.95986e-08 | 3.029709e-08 | 3.777677e-08 | 2.73576e-08 | 2.73867e-08 | 8.093775e-08 | 2.729939e-08 | 2.689194e-08 | 3.835885e-08
1.4 | 3.466266e-08 | 3.239256e-08 | 2.983143e-08 | 3.055902e-08 | 3.023888e-08 | 3.978494e-08 | 2.840534e-08 | 2.898742e-08 | 5.430775e-08 | 2.80852e-08 | 2.776505e-08 | 4.25498e-08
1.5 | 3.533205e-08 | 3.361492e-08 | 3.085006e-08 | 3.373134e-08 | 3.143214e-08 | 4.1764e-08 | 2.913293e-08 | 3.006426e-08 | 2.988963e-08 | 2.881279e-08 | 2.857996e-08 | 4.371395e-08
1.6 | 3.664172e-08 | 3.402238e-08 | 3.151945e-08 | 3.431342e-08 | 3.381865e-08 | 4.385947e-08 | 2.997695e-08 | 3.015157e-08 | 3.527384e-08 | 2.95986e-08 | 2.948218e-08 | 4.839967e-08
1.7 | 3.783498e-08 | 3.588502e-08 | 3.259629e-08 | 5.299808e-08 | 3.309106e-08 | 4.676986e-08 | 3.064633e-08 | 3.055902e-08 | 3.096648e-08 | 3.032619e-08 | 3.032619e-08 | 4.78758e-08
1.8 | 3.9523e-08 | 3.847526e-08 | 3.329478e-08 | 5.081529e-08 | 3.381865e-08 | 4.86034e-08 | 4.781759e-08 | 5.686888e-08 | 3.11702e-08 | 3.099558e-08 | 3.105379e-08 | 4.773028e-08
1.9 | 4.121102e-08 | 3.902824e-08 | 3.428431e-08 | 3.827154e-08 | 3.442983e-08 | 5.084439e-08 | 4.438334e-08 | 6.132177e-08 | 3.160676e-08 | 3.172318e-08 | 3.271271e-08 | 6.114715e-08
2 | 4.281173e-08 | 4.089088e-08 | 3.57104e-08 | 3.832974e-08 | 4.903995e-08 | 5.32018e-08 | 4.778849e-08 | 3.384775e-08 | 3.734021e-08 | 3.242167e-08 | 4.883623e-08 | 9.516953e-08
2.1 | 4.563481e-08 | 2.218527e-06 | 3.754394e-08 | 4.193862e-08 | 4.32774e-08 | 5.590846e-08 | 5.934271e-08 | 6.00412e-08 | 3.384775e-08 | 9.060022e-08 | 1.053559e-07 | 1.143489e-07
2.2 | 4.589674e-08 | 4.493631e-08 | 3.716559e-08 | 4.394678e-08 | 1.161534e-07 | 5.803304e-08 | 5.39294e-08 | 2.12749e-07 | 3.448804e-08 | 5.657785e-08 | 3.524474e-08 | 1.90048e-07
2.3 | 1.644948e-07 | 4.546018e-08 | 4.647882e-08 | 5.125185e-08 | 8.629286e-08 | 5.992479e-08 | 9.746873e-08 | 3.513414e-07 | 3.49828e-08 | 3.463356e-08 | 3.597233e-08 | 8.867937e-08
2.4 | 5.296897e-08 | 4.741014e-08 | 4.738104e-08 | 6.170012e-08 | 6.653136e-08 | 6.161281e-08 | 6.167102e-08 | 3.469468e-07 | 3.754394e-08 | 7.223571e-08 | 3.655441e-08 | 8.032657e-08
2.5 | 5.096081e-08 | 5.32018e-08 | 9.819632e-08 | 2.870511e-07 | 5.328911e-08 | 6.46105e-08 | 6.728806e-08 | 7.354538e-08 | 3.57395e-08 | 1.366716e-07 | 3.739842e-08 | 8.917414e-08
2.6 | 6.100163e-08 | 6.199116e-08 | 1.199573e-06 | 2.661487e-06 | 4.816684e-08 | 7.791095e-08 | 9.735231e-08 | 4.476169e-08 | 3.620517e-08 | 9.234645e-08 | 3.958121e-08 | 2.156012e-07
2.7 | 6.542541e-08 | 6.356277e-08 | 4.775939e-08 | 1.041917e-07 | 5.081529e-08 | 6.798655e-08 | 2.420275e-07 | 5.002948e-08 | 6.816117e-08 | 6.242772e-08 | 4.4849e-08 | 3.607711e-07
2.8 | 8.4372e-08 | 8.221832e-08 | 3.62139e-07 | 8.81264e-08 | 5.058246e-08 | 7.025665e-08 | 1.449967e-05 | 6.105984e-08 | 4.86034e-08 | 4.109461e-08 | 1.011649e-07 | 2.592278e-07
2.9 | 6.647315e-08 | 7.118797e-08 | 7.578637e-08 | 7.98027e-08 | 5.878974e-08 | 6.91507e-08 | 2.708076e-05 | 9.083305e-08 | 4.447065e-08 | 6.129267e-08 | 5.62577e-08 | 1.300941e-07
3 | 1.317821e-07 | 6.784103e-08 | 6.466871e-08 | 2.355373e-07 | 7.540802e-08 | 7.395283e-08 | 2.707398e-05 | 1.563749e-07 | 4.572212e-08 | 6.146729e-08 | 5.710172e-08 | 5.334732e-08
3.1 | 1.086737e-07 | 1.563749e-07 | 2.064044e-07 | 9.866199e-08 | 6.426708e-07 | 9.968062e-08 | 2.706688e-05 | 2.910383e-07 | 4.842877e-08 | 5.293987e-08 | 6.819027e-08 | 4.324829e-08
3.2 | 1.000008e-07 | 7.529161e-08 | 8.149073e-08 | 8.958159e-08 | 8.515781e-08 | 2.077798e-05 | 2.708318e-05 | 2.988963e-07 | 4.991307e-08 | 8.760253e-08 | 6.682239e-08 | 4.432513e-08
3.3 | 1.565786e-07 | 1.004664e-07 | 9.985524e-08 | 1.169392e-07 | 8.870848e-08 | 2.704089e-05 | 2.718301e-05 | 6.913324e-07 | 4.743924e-08 | 6.437767e-08 | 7.645576e-08 | 4.874892e-08
3.4 | 1.493609e-07 | 2.083543e-07 | 1.189474e-07 | 2.431043e-07 | 1.374283e-07 | 2.713883e-05 | 2.718653e-05 | 1.927081e-06 | 6.437767e-08 | 7.968629e-08 | 8.751522e-08 | 5.689799e-08
3.5 | 1.923472e-07 | 8.457573e-08 | 8.58272e-08 | 2.218876e-07 | 3.55774e-06 | 2.714503e-05 | 2.718859e-05 | 9.6242e-06 | 6.196206e-08 | 9.516953e-08 | 8.443021e-08 | 7.482595e-08
3.6 | 9.930227e-08 | 7.949973e-06 | 9.775977e-08 | 3.479363e-07 | 2.711633e-05 | 2.715175e-05 | 2.719118e-05 | 2.661665e-05 | 6.344635e-08 | 1.142616e-07 | 1.112639e-07 | 1.147564e-07
3.7 | 1.312001e-07 | 2.674002e-05 | 1.158915e-07 | 2.314046e-07 | 2.715233e-05 | 2.715652e-05 | 2.719066e-05 | 2.584147e-05 | 4.685717e-08 | 5.227048e-08 | 7.802737e-08 | 1.10711e-07
3.8 | 3.554451e-07 | 2.678897e-05 | 1.067529e-07 | 3.221503e-07 | 2.715777e-05 | 2.715937e-05 | 2.71842e-05 | 2.665273e-05 | 8.093775e-08 | 5.881884e-08 | 1.355947e-07 | 8.274219e-08
3.9 | 9.14096e-06 | 2.678239e-05 | 1.731678e-07 | 2.591696e-06 | 2.716121e-05 | 2.716164e-05 | 2.7181e-05 | 2.669127e-05 | 3.004388e-07 | 7.616472e-08 | 9.173527e-08 | 6.38538e-08
4 | 2.652055e-05 | 2.679924e-05 | 2.051756e-05 | 2.677107e-05 | 2.716354e-05 | 2.716304e-05 | 2.718266e-05 | 2.669173e-05 | 7.281778e-08 | 2.587849e-05 | 1.306471e-07 | 9.711948e-08
4.1 | 2.663661e-05 | 2.680588e-05 | 2.680763e-05 | 2.690614e-05 | 2.716808e-05 | 2.716581e-05 | 2.717841e-05 | 2.670902e-05 | 8.405186e-08 | 2.701295e-05 | 1.758453e-07 | 1.09867e-07
4.2 | 2.671816e-05 | 2.681767e-05 | 2.679424e-05 | 2.717963e-05 | 2.717099e-05 | 2.716796e-05 | 2.7175e-05 | 2.673597e-05 | 7.837662e-08 | 2.715469e-05 | 3.195019e-07 | 1.328008e-07
4.3 | 2.698257e-05 | 2.681997e-05 | 2.678228e-05 | 2.719066e-05 | 2.717352e-05 | 2.716956e-05 | 2.718359e-05 | 2.672017e-05 | 1.298613e-07 | 2.713987e-05 | 1.259032e-07 | 1.41823e-07
4.4 | 2.717917e-05 | 2.680652e-05 | 2.677809e-05 | 2.719674e-05 | 2.717515e-05 | 2.717151e-05 | 2.718417e-05 | 2.675116e-05 | 7.395283e-08 | 2.688824e-05 | 7.703784e-08 | 1.788139e-07
4.5 | 2.718752e-05 | 2.678853e-05 | 2.716304e-05 | 2.720047e-05 | 2.71762e-05 | 2.717666e-05 | 2.718662e-05 | 2.673233e-05 | 1.115841e-07 | 2.700047e-05 | 1.083536e-07 | 2.41329e-07
4.6 | 2.719139e-05 | 2.678833e-05 | 2.716889e-05 | 2.720402e-05 | 2.717925e-05 | 2.717934e-05 | 2.718062e-05 | 2.674086e-05 | 1.23342e-07 | 2.707817e-05 | 8.635106e-08 | 2.013694e-07
4.7 | 2.719517e-05 | 2.685079e-05 | 2.717355e-05 | 2.72071e-05 | 2.718144e-05 | 2.718141e-05 | 2.717975e-05 | 2.673402e-05 | 5.601789e-06 | 2.706275e-05 | 1.05385e-07 | 2.40776e-07
4.8 | 2.719805e-05 | 2.685588e-05 | 2.717663e-05 | 2.720975e-05 | 2.718315e-05 | 2.71805e-05 | 2.718359e-05 | 2.674604e-05 | 2.614976e-05 | 2.70665e-05 | 1.305598e-07 | 2.238085e-07
4.9 | 2.719881e-05 | 2.698784e-05 | 2.717573e-05 | 2.721243e-05 | 2.718339e-05 | 2.718042e-05 | 2.717474e-05 | 2.673524e-05 | 2.648853e-05 | 2.705972e-05 | 1.473818e-07 | 2.261077e-07
5 | 2.719797e-05 | 2.717125e-05 | 2.715661e-05 | 2.721534e-05 | 2.718659e-05 | 2.71835e-05 | 2.718414e-05 | 2.675151e-05 | 2.64851e-05 | 2.706258e-05 | 1.403969e-07 | 7.853087e-06
5.1 | 2.720335e-05 | 2.717212e-05 | 2.71296e-05 | 2.721738e-05 | 2.718889e-05 | 2.718554e-05 | 2.718405e-05 | 2.671737e-05 | 2.660532e-05 | 2.692704e-05 | 1.459266e-07 | 2.692058e-05
5.2 | 2.720425e-05 | 2.71746e-05 | 2.714604e-05 | 2.721982e-05 | 2.719052e-05 | 2.718673e-05 | 2.719217e-05 | 2.671656e-05 | 2.677136e-05 | 2.715475e-05 | 1.704713e-05 | 2.687311e-05
5.3 | 2.720513e-05 | 2.717727e-05 | 2.716877e-05 | 2.722183e-05 | 2.719162e-05 | 2.718883e-05 | 2.719631e-05 | 2.685483e-05 | 2.683513e-05 | 2.692352e-05 | 2.658664e-05 | 2.714145e-05
5.4 | 2.720399e-05 | 2.718039e-05 | 2.717599e-05 | 2.722332e-05 | 2.719276e-05 | 2.718819e-05 | 2.719561e-05 | 2.25034e-05 | 2.684802e-05 | 2.69115e-05 | 2.668274e-05 | 2.699887e-05
5.5 | 2.720699e-05 | 2.718013e-05 | 2.717864e-05 | 2.722436e-05 | 2.719369e-05 | 2.718862e-05 | 2.719639e-05 | 5.17437e-07 | 2.683376e-05 | 2.691351e-05 | 2.674488e-05 | 2.688082e-05
5.6 | 2.720871e-05 | 2.71819e-05 | 2.721846e-05 | 2.722585e-05 | 2.719433e-05 | 2.718976e-05 | 2.7192e-05 | 6.093469e-07 | 2.684127e-05 | 2.689986e-05 | 2.679162e-05 | 2.689823e-05
5.7 | 2.721066e-05 | 2.718242e-05 | 2.722203e-05 | 2.722754e-05 | 2.719497e-05 | 2.719063e-05 | 2.719832e-05 | 6.057089e-07 | 2.684334e-05 | 2.691397e-05 | 2.691182e-05 | 2.685498e-05
5.8 | 2.721095e-05 | 2.718435e-05 | 2.722323e-05 | 2.722899e-05 | 2.719634e-05 | 2.719194e-05 | 2.720093e-05 | 6.579503e-07 | 2.683525e-05 | 2.692497e-05 | 2.714744e-05 | 2.708507e-05
5.9 | 2.72154e-05 | 2.718455e-05 | 2.722268e-05 | 2.723062e-05 | 2.719939e-05 | 2.71945e-05 | 2.719974e-05 | 1.022971e-06 | 2.719817e-05 | 2.693781e-05 | 2.717378e-05 | 2.719532e-05
6 | 2.721779e-05 | 2.71858e-05 | 2.72257e-05 | 2.723161e-05 | 2.720035e-05 | 2.719613e-05 | 2.719622e-05 | 1.151901e-06 | 2.720297e-05 | 2.697884e-05 | 2.718432e-05 | 2.719779e-05
6.1 | 2.721875e-05 | 2.718801e-05 | 2.722419e-05 | 2.723266e-05 | 2.720029e-05 | 2.719642e-05 | 2.719861e-05 | 7.977069e-07 | 2.720722e-05 | 2.706371e-05 | 2.718289e-05 | 2.71982e-05
6.2 | 2.722096e-05 | 2.719142e-05 | 2.723298e-05 | 2.723344e-05 | 2.719963e-05 | 2.719485e-05 | 2.719637e-05 | 1.296634e-06 | 2.720911e-05 | 2.697058e-05 | 2.718539e-05 | 2.719768e-05
6.3 | 2.722288e-05 | 2.719153e-05 | 2.723432e-05 | 2.723446e-05 | 2.720283e-05 | 2.719404e-05 | 2.719753e-05 | 1.656968e-06 | 2.72117e-05 | 2.699744e-05 | 2.719584e-05 | 2.719948e-05
6.4 | 2.722515e-05 | 2.719145e-05 | 2.723563e-05 | 2.72356e-05 | 2.720259e-05 | 2.719156e-05 | 2.720041e-05 | 1.673034e-06 | 2.721493e-05 | 2.694578e-05 | 2.719276e-05 | 2.720481e-05
6.5 | 2.722643e-05 | 2.719252e-05 | 2.722887e-05 | 2.723667e-05 | 2.72039e-05 | 2.719284e-05 | 2.72e-05 | 1.562614e-06 | 2.721752e-05 | 2.694092e-05 | 2.717529e-05 | 2.720428e-05
6.6 | 2.722751e-05 | 2.719255e-05 | 2.723784e-05 | 2.723758e-05 | 2.720387e-05 | 2.71975e-05 | 2.720612e-05 | 2.472021e-06 | 2.721776e-05 | 2.70216e-05 | 2.718015e-05 | 2.720408e-05
6.7 | 2.722887e-05 | 2.719386e-05 | 2.723862e-05 | 2.723839e-05 | 2.720815e-05 | 2.719727e-05 | 2.720772e-05 | 5.641632e-06 | 2.721883e-05 | 2.718146e-05 | 2.717858e-05 | 2.721092e-05
6.8 | 2.722922e-05 | 2.719223e-05 | 2.723801e-05 | 2.723935e-05 | 2.720911e-05 | 2.71959e-05 | 2.720658e-05 | 2.715187e-05 | 2.722049e-05 | 2.716627e-05 | 2.71856e-05 | 2.721071e-05
6.9 | 2.723074e-05 | 2.719171e-05 | 2.723819e-05 | 2.72406e-05 | 2.720358e-05 | 2.719613e-05 | 2.720731e-05 | 2.715056e-05 | 2.722107e-05 | 2.718641e-05 | 2.717608e-05 | 1.468541e-05
7 | 2.72321e-05 | 2.719212e-05 | 2.723813e-05 | 2.724238e-05 | 2.720693e-05 | 2.719639e-05 | 2.720547e-05 | 2.714747e-05 | 2.722247e-05 | 2.720932e-05 | 2.717905e-05 | 3.693975e-06
7.1 | 2.72321e-05 | 2.71938e-05 | 2.723996e-05 | 2.724337e-05 | 2.720946e-05 | 2.719808e-05 | 2.720804e-05 | 2.715396e-05 | 2.722739e-05 | 2.721895e-05 | 2.718405e-05 | 1.700819e-05
7.2 | 2.723339e-05 | 2.719552e-05 | 2.723982e-05 | 2.724206e-05 | 2.720518e-05 | 2.719893e-05 | 2.720969e-05 | 2.716316e-05 | 2.722506e-05 | 2.723467e-05 | 2.717436e-05 | 2.722302e-05
7.3 | 2.723327e-05 | 2.719503e-05 | 2.724055e-05 | 2.724264e-05 | 2.720419e-05 | 2.719928e-05 | 2.721016e-05 | 2.716988e-05 | 2.722739e-05 | 2.723903e-05 | 2.717055e-05 | 2.723176e-05
7.4 | 2.723301e-05 | 2.719372e-05 | 2.724107e-05 | 2.724305e-05 | 2.720478e-05 | 2.720006e-05 | 2.721127e-05 | 2.717166e-05 | 2.722774e-05 | 2.723618e-05 | 2.718144e-05 | 2.723449e-05
7.5 | 2.72326e-05 | 2.719313e-05 | 2.724156e-05 | 2.724337e-05 | 2.720542e-05 | 2.720053e-05 | 2.720862e-05 | 2.71732e-05 | 2.722844e-05 | 2.723341e-05 | 2.718382e-05 | 2.723784e-05
7.6 | 2.723161e-05 | 2.719124e-05 | 2.724194e-05 | 2.724433e-05 | 2.720737e-05 | 2.720326e-05 | 2.721231e-05 | 2.717503e-05 | 2.722893e-05 | 2.723784e-05 | 2.718021e-05 | 2.724081e-05
7.7 | 2.723318e-05 | 2.719474e-05 | 2.724247e-05 | 2.724351e-05 | 2.720833e-05 | 2.720437e-05 | 2.721179e-05 | 2.717314e-05 | 2.723024e-05 | 2.723772e-05 | 2.717235e-05 | 2.724273e-05
7.8 | 2.723432e-05 | 2.719436e-05 | 2.72429e-05 | 2.7245e-05 | 2.720562e-05 | 2.720556e-05 | 2.720894e-05 | 2.717343e-05 | 2.72308e-05 | 2.724104e-05 | 2.717806e-05 | 2.724296e-05
7.9 | 2.723571e-05 | 2.71952e-05 | 2.724314e-05 | 2.72459e-05 | 2.720449e-05 | 2.720658e-05 | 2.720932e-05 | 2.717713e-05 | 2.723149e-05 | 2.724305e-05 | 2.717291e-05 | 2.724249e-05
8 | 2.723464e-05 | 2.719587e-05 | 2.724322e-05 | 2.724657e-05 | 2.720731e-05 | 2.720673e-05 | 2.720728e-05 | 2.71787e-05 | 2.723199e-05 | 2.724212e-05 | 2.717381e-05 | 2.724057e-05
8 | 2.721898e-05 | 2.522711e-05 | 2.721921e-05 | 2.722722e-05 | 2.718522e-05 | 2.719418e-05 | 1.357857e-05 | 1.052895e-05 | 2.720178e-05 | 3.203284e-06 | 2.511108e-06 | 9.289535e-06
7.9 | 2.722203e-05 | 2.723193e-05 | 2.723257e-05 | 2.722864e-05 | 2.718947e-05 | 2.719814e-05 | 1.351326e-05 | 1.364818e-05 | 2.720824e-05 | 3.709662e-06 | 3.372988e-06 | 1.524755e-05
7.8 | 2.722442e-05 | 2.723734e-05 | 2.722724e-05 | 2.723068e-05 | 2.719089e-05 | 2.719864e-05 | 1.452549e-05 | 2.17846e-05 | 2.721057e-05 | 4.12052e-06 | 3.792607e-06 | 2.720352e-05
7.7 | 2.722547e-05 | 2.723976e-05 | 2.722169e-05 | 2.723312e-05 | 2.71922e-05 | 2.719983e-05 | 1.470416e-05 | 2.721479e-05 | 2.721348e-05 | 5.167676e-06 | 5.437352e-06 | 2.722105e-05
7.6 | 2.722643e-05 | 2.724142e-05 | 2.722195e-05 | 2.723411e-05 | 2.719337e-05 | 2.720093e-05 | 1.748445e-05 | 2.721572e-05 | 2.721546e-05 | 1.732932e-05 | 7.12974e-06 | 2.723077e-05
7.5 | 2.722748e-05 | 2.724267e-05 | 2.722253e-05 | 2.723493e-05 | 2.719433e-05 | 2.720291e-05 | 2.719444e-05 | 2.721458e-05 | 2.721677e-05 | 2.719727e-05 | 8.067058e-06 | 2.72342e-05
7.4 | 2.722835e-05 | 2.724357e-05 | 2.722166e-05 | 2.723595e-05 | 2.719456e-05 | 2.720361e-05 | 2.720745e-05 | 2.722262e-05 | 2.721767e-05 | 2.720641e-05 | 7.244234e-06 | 2.723458e-05
7.3 | 2.722928e-05 | 2.72445e-05 | 2.72246e-05 | 2.723641e-05 | 2.719482e-05 | 2.720428e-05 | 2.722288e-05 | 2.722675e-05 | 2.721831e-05 | 2.721229e-05 | 9.376701e-06 | 2.722588e-05
7.2 | 2.723007e-05 | 2.724578e-05 | 2.722102e-05 | 2.723708e-05 | 2.719471e-05 | 2.720469e-05 | 2.722713e-05 | 2.722838e-05 | 2.721854e-05 | 2.722058e-05 | 8.708215e-06 | 2.722931e-05
7.1 | 2.723036e-05 | 2.724631e-05 | 2.721173e-05 | 2.723755e-05 | 2.719447e-05 | 2.720498e-05 | 2.722655e-05 | 2.723088e-05 | 2.721912e-05 | 2.722486e-05 | 8.020841e-06 | 2.72296e-05
7 | 2.72301e-05 | 2.724669e-05 | 2.721389e-05 | 2.723772e-05 | 2.719383e-05 | 2.720446e-05 | 2.72296e-05 | 2.72328e-05 | 2.721988e-05 | 2.722332e-05 | 8.758041e-06 | 2.723344e-05
6.9 | 2.723004e-05 | 2.724736e-05 | 2.720652e-05 | 2.723763e-05 | 2.719407e-05 | 2.720536e-05 | 2.722777e-05 | 2.723391e-05 | 2.722093e-05 | 2.722102e-05 | 7.139257e-06 | 2.723571e-05
6.8 | 2.722998e-05 | 2.7248e-05 | 2.721479e-05 | 2.723833e-05 | 2.71973e-05 | 2.720594e-05 | 2.722628e-05 | 2.723461e-05 | 2.722139e-05 | 2.720082e-05 | 6.545626e-06 | 2.723583e-05
6.7 | 2.723074e-05 | 2.724817e-05 | 2.721953e-05 | 2.723868e-05 | 2.719864e-05 | 2.720635e-05 | 1.771515e-05 | 2.723665e-05 | 2.722183e-05 | 2.721619e-05 | 6.035465e-06 | 2.723772e-05
6.6 | 2.723106e-05 | 2.724881e-05 | 2.722116e-05 | 2.723883e-05 | 2.719832e-05 | 2.720722e-05 | 2.72211e-05 | 2.723892e-05 | 2.722154e-05 | 2.721272e-05 | 4.768983e-06 | 2.72388e-05
6.5 | 2.723117e-05 | 2.724904e-05 | 2.722014e-05 | 2.723915e-05 | 2.719404e-05 | 2.720769e-05 | 2.722695e-05 | 2.724055e-05 | 2.722166e-05 | 2.721738e-05 | 1.16119e-05 | 2.723769e-05
6.4 | 2.723114e-05 | 2.724933e-05 | 2.722512e-05 | 2.723926e-05 | 2.718839e-05 | 2.720737e-05 | 2.723097e-05 | 2.724104e-05 | 2.722183e-05 | 2.721799e-05 | 2.703935e-05 | 2.723653e-05
6.3 | 2.723085e-05 | 2.724951e-05 | 2.722122e-05 | 2.72395e-05 | 2.719511e-05 | 2.720705e-05 | 2.722663e-05 | 2.724153e-05 | 2.722221e-05 | 2.721758e-05 | 2.709177e-05 | 2.723976e-05
6.2 | 2.723056e-05 | 2.724963e-05 | 2.721784e-05 | 2.723967e-05 | 2.71961e-05 | 2.720678e-05 | 2.722701e-05 | 2.724244e-05 | 2.722215e-05 | 2.721586e-05 | 2.718507e-05 | 2.724171e-05
6.1 | 2.723045e-05 | 2.724971e-05 | 2.722081e-05 | 2.723988e-05 | 2.720006e-05 | 2.720708e-05 | 2.72282e-05 | 2.724293e-05 | 2.72234e-05 | 2.72147e-05 | 2.719407e-05 | 2.724249e-05
6 | 2.723091e-05 | 2.724965e-05 | 2.722439e-05 | 2.72399e-05 | 2.719808e-05 | 2.720772e-05 | 2.724116e-05 | 2.724325e-05 | 2.722294e-05 | 2.721066e-05 | 2.719794e-05 | 2.724241e-05
5.9 | 2.722957e-05 | 2.72496e-05 | 2.722268e-05 | 2.723985e-05 | 2.719602e-05 | 2.720815e-05 | 2.724322e-05 | 2.724346e-05 | 2.722305e-05 | 2.721016e-05 | 2.72007e-05 | 2.724235e-05
5.8 | 2.72296e-05 | 2.724954e-05 | 2.722783e-05 | 2.723979e-05 | 2.719619e-05 | 2.720795e-05 | 2.723854e-05 | 2.724369e-05 | 2.722201e-05 | 2.721435e-05 | 2.720294e-05 | 2.724235e-05
5.7 | 2.723114e-05 | 2.724922e-05 | 2.722096e-05 | 2.723926e-05 | 2.719814e-05 | 2.720789e-05 | 2.723964e-05 | 2.72441e-05 | 2.722244e-05 | 2.721616e-05 | 2.720495e-05 | 2.724258e-05
5.6 | 2.722867e-05 | 2.724916e-05 | 2.722233e-05 | 2.723609e-05 | 2.71968e-05 | 2.720734e-05 | 2.724049e-05 | 2.724415e-05 | 2.722171e-05 | 2.721327e-05 | 2.720681e-05 | 2.724325e-05
5.5 | 2.722957e-05 | 2.724832e-05 | 2.722236e-05 | 2.722943e-05 | 2.719741e-05 | 2.720693e-05 | 2.724121e-05 | 2.724424e-05 | 2.722174e-05 | 2.721546e-05 | 2.720876e-05 | 2.724372e-05
5.4 | 2.722727e-05 | 2.724599e-05 | 2.722451e-05 | 2.723094e-05 | 2.719747e-05 | 2.720664e-05 | 2.72418e-05 | 2.724436e-05 | 2.722203e-05 | 2.721517e-05 | 2.721007e-05 | 2.724375e-05
5.3 | 2.722975e-05 | 2.724148e-05 | 2.722518e-05 | 2.723184e-05 | 2.719753e-05 | 2.720716e-05 | 2.724194e-05 | 2.724453e-05 | 2.72223e-05 | 2.721351e-05 | 2.721135e-05 | 2.724331e-05
5.2 | 2.722986e-05 | 2.72397e-05 | 2.722372e-05 | 2.72347e-05 | 2.719718e-05 | 2.720751e-05 | 2.724284e-05 | 2.724439e-05 | 2.722061e-05 | 2.721368e-05 | 2.72124e-05 | 2.724238e-05
5.1 | 2.72227e-05 | 2.724142e-05 | 2.722247e-05 | 2.722978e-05 | 2.71966e-05 | 2.720821e-05 | 2.724247e-05 | 2.724517e-05 | 2.721942e-05 | 2.721875e-05 | 2.721293e-05 | 2.724156e-05
5 | 2.72264e-05 | 2.724133e-05 | 2.722009e-05 | 2.722914e-05 | 2.719669e-05 | 2.720719e-05 | 2.724284e-05 | 2.724564e-05 | 2.721979e-05 | 2.722564e-05 | 2.72129e-05 | 2.724185e-05
4.9 | 2.722765e-05 | 2.723956e-05 | 2.722067e-05 | 2.722951e-05 | 2.719616e-05 | 2.720696e-05 | 2.724311e-05 | 2.724575e-05 | 2.722099e-05 | 2.722556e-05 | 2.72133e-05 | 2.72406e-05
4.8 | 2.722675e-05 | 2.723961e-05 | 2.722489e-05 | 2.722925e-05 | 2.719695e-05 | 2.720699e-05 | 2.724395e-05 | 2.72457e-05 | 2.722148e-05 | 2.72239e-05 | 2.721421e-05 | 2.724185e-05
4.7 | 2.722593e-05 | 2.724331e-05 | 2.722355e-05 | 2.723027e-05 | 2.719622e-05 | 2.720585e-05 | 2.724316e-05 | 2.724581e-05 | 2.722137e-05 | 2.722233e-05 | 2.72149e-05 | 2.724197e-05
4.6 | 2.721965e-05 | 2.72429e-05 | 2.722116e-05 | 2.723059e-05 | 2.719596e-05 | 2.720623e-05 | 2.724267e-05 | 2.724552e-05 | 2.722151e-05 | 2.722011e-05 | 2.721543e-05 | 2.724168e-05
4.5 | 2.722448e-05 | 2.724223e-05 | 2.721843e-05 | 2.722966e-05 | 2.719552e-05 | 2.720571e-05 | 2.724287e-05 | 2.724538e-05 | 2.722055e-05 | 2.721994e-05 | 2.721584e-05 | 2.724232e-05
4.4 | 2.722448e-05 | 2.724101e-05 | 2.721578e-05 | 2.722969e-05 | 2.71952e-05 | 2.720597e-05 | 2.724299e-05 | 2.724532e-05 | 2.722017e-05 | 2.722468e-05 | 2.721461e-05 | 2.724162e-05
4.3 | 2.722474e-05 | 2.723568e-05 | 2.721854e-05 | 2.722914e-05 | 2.719555e-05 | 2.720609e-05 | 2.724322e-05 | 2.724503e-05 | 2.721962e-05 | 2.722527e-05 | 2.721359e-05 | 2.724159e-05
4.2 | 2.722364e-05 | 2.723336e-05 | 2.721863e-05 | 2.722937e-05 | 2.719639e-05 | 2.72044e-05 | 2.724328e-05 | 2.724488e-05 | 2.721918e-05 | 2.722486e-05 | 2.721453e-05 | 2.7242e-05
4.1 | 2.722297e-05 | 2.723353e-05 | 2.72161e-05 | 2.722975e-05 | 2.71952e-05 | 2.720411e-05 | 2.724316e-05 | 2.724477e-05 | 2.72188e-05 | 2.722448e-05 | 2.72154e-05 | 2.724325e-05
4 | 2.722195e-05 | 2.723478e-05 | 2.721819e-05 | 2.722969e-05 | 2.719503e-05 | 2.720315e-05 | 2.724293e-05 | 2.724447e-05 | 2.721878e-05 | 2.72239e-05 | 2.721581e-05 | 2.724305e-05
3.9 | 2.722131e-05 | 2.723269e-05 | 2.721624e-05 | 2.72301e-05 | 2.71968e-05 | 2.720291e-05 | 2.724244e-05 | 2.724404e-05 | 2.721837e-05 | 2.722332e-05 | 2.721578e-05 | 2.724171e-05
3.8 | 2.722119e-05 | 2.723385e-05 | 2.721752e-05 | 2.723056e-05 | 2.719677e-05 | 2.720315e-05 | 2.724223e-05 | 2.72434e-05 | 2.721834e-05 | 2.721848e-05 | 2.721511e-05 | 2.724104e-05
3.7 | 2.722105e-05 | 2.723493e-05 | 2.721959e-05 | 2.723146e-05 | 2.719599e-05 | 2.720338e-05 | 2.7242e-05 | 2.724305e-05 | 2.722073e-05 | 2.72172e-05 | 2.721476e-05 | 2.724022e-05
3.6 | 2.722096e-05 | 2.723484e-05 | 2.721799e-05 | 2.723589e-05 | 2.719549e-05 | 2.720297e-05 | 2.724206e-05 | 2.724258e-05 | 2.721976e-05 | 2.721735e-05 | 2.721461e-05 | 2.723988e-05
3.5 | 2.722032e-05 | 2.723516e-05 | 2.721848e-05 | 2.723534e-05 | 2.719479e-05 | 2.720259e-05 | 2.724168e-05 | 2.724238e-05 | 2.721971e-05 | 2.721374e-05 | 2.721546e-05 | 2.72402e-05
3.4 | 2.721942e-05 | 2.723446e-05 | 2.721674e-05 | 2.723528e-05 | 2.719433e-05 | 2.720175e-05 | 2.724145e-05 | 2.724217e-05 | 2.721965e-05 | 2.721755e-05 | 2.721563e-05 | 2.72406e-05
3.3 | 2.721814e-05 | 2.723417e-05 | 2.721656e-05 | 2.723475e-05 | 2.719404e-05 | 2.720067e-05 | 2.724092e-05 | 2.7242e-05 | 2.721991e-05 | 2.721621e-05 | 2.721613e-05 | 2.724037e-05
3.2 | 2.721749e-05 | 2.72347e-05 | 2.721665e-05 | 2.723391e-05 | 2.719351e-05 | 2.719974e-05 | 2.724049e-05 | 2.724162e-05 | 2.721959e-05 | 2.720946e-05 | 2.721435e-05 | 2.723941e-05
3.1 | 2.721677e-05 | 2.723504e-05 | 2.721816e-05 | 2.72335e-05 | 2.719293e-05 | 2.719995e-05 | 2.724011e-05 | 2.724101e-05 | 2.721872e-05 | 2.720795e-05 | 2.721531e-05 | 2.72383e-05
3 | 2.721709e-05 | 2.723408e-05 | 2.721543e-05 | 2.723269e-05 | 2.719313e-05 | 2.71996e-05 | 2.723982e-05 | 2.724031e-05 | 2.721805e-05 | 2.721738e-05 | 2.721394e-05 | 2.723769e-05
2.9 | 2.721668e-05 | 2.723318e-05 | 2.721164e-05 | 2.723301e-05 | 2.719177e-05 | 2.719945e-05 | 2.723947e-05 | 2.723999e-05 | 2.721738e-05 | 2.721799e-05 | 2.721386e-05 | 2.723679e-05
2.8 | 2.721674e-05 | 2.723135e-05 | 2.721642e-05 | 2.723213e-05 | 2.719057e-05 | 2.719846e-05 | 2.723961e-05 | 2.723958e-05 | 2.721715e-05 | 2.721863e-05 | 2.721319e-05 | 2.723685e-05
2.7 | 2.721534e-05 | 2.722876e-05 | 2.721383e-05 | 2.723199e-05 | 2.718979e-05 | 2.719724e-05 | 2.723906e-05 | 2.723961e-05 | 2.721633e-05 | 2.721959e-05 | 2.721229e-05 | 2.723708e-05
2.6 | 2.721432e-05 | 2.722887e-05 | 2.721109e-05 | 2.723135e-05 | 2.718807e-05 | 2.719642e-05 | 2.723801e-05 | 2.723851e-05 | 2.721604e-05 | 2.721619e-05 | 2.72122e-05 | 2.72363e-05
2.5 | 2.721258e-05 | 2.722917e-05 | 2.721237e-05 | 2.723039e-05 | 2.718766e-05 | 2.719587e-05 | 2.723737e-05 | 2.723778e-05 | 2.721563e-05 | 2.721991e-05 | 2.721182e-05 | 2.72335e-05
2.4 | 2.721185e-05 | 2.722838e-05 | 2.721039e-05 | 2.72296e-05 | 2.718659e-05 | 2.719529e-05 | 2.723688e-05 | 2.723723e-05 | 2.721543e-05 | 2.72108e-05 | 2.721159e-05 | 2.723321e-05
2.3 | 2.721173e-05 | 2.722756e-05 | 2.721386e-05 | 2.722873e-05 | 2.718598e-05 | 2.719523e-05 | 2.723656e-05 | 2.723635e-05 | 2.721473e-05 | 2.720725e-05 | 2.7211e-05 | 2.723336e-05
2.2 | 2.721179e-05 | 2.722756e-05 | 2.721188e-05 | 2.722812e-05 | 2.718525e-05 | 2.719517e-05 | 2.723609e-05 | 2.723566e-05 | 2.721392e-05 | 2.720996e-05 | 2.72094e-05 | 2.723257e-05
2.1 | 2.721042e-05 | 2.72273e-05 | 2.72106e-05 | 2.722771e-05 | 2.71842e-05 | 2.719444e-05 | 2.723563e-05 | 2.723554e-05 | 2.721348e-05 | 2.721648e-05 | 2.720798e-05 | 2.723341e-05
2 | 2.720914e-05 | 2.722634e-05 | 2.721042e-05 | 2.722631e-05 | 2.718242e-05 | 2.719331e-05 | 2.723496e-05 | 2.723417e-05 | 2.721275e-05 | 2.721488e-05 | 2.72067e-05 | 2.723376e-05
1.9 | 2.720728e-05 | 2.722579e-05 | 2.721191e-05 | 2.722527e-05 | 2.718245e-05 | 2.71922e-05 | 2.723405e-05 | 2.723385e-05 | 2.721202e-05 | 2.721304e-05 | 2.720719e-05 | 2.723304e-05
1.8 | 2.720667e-05 | 2.72239e-05 | 2.720498e-05 | 2.722524e-05 | 2.718045e-05 | 2.719098e-05 | 2.723324e-05 | 2.723222e-05 | 2.721132e-05 | 2.721234e-05 | 2.720722e-05 | 2.723196e-05
1.7 | 2.720495e-05 | 2.722297e-05 | 2.720949e-05 | 2.722422e-05 | 2.717943e-05 | 2.719002e-05 | 2.723237e-05 | 2.723219e-05 | 2.72106e-05 | 2.72106e-05 | 2.720594e-05 | 2.72308e-05
1.6 | 2.720478e-05 | 2.722326e-05 | 2.720556e-05 | 2.722308e-05 | 2.717972e-05 | 2.718982e-05 | 2.723181e-05 | 2.723077e-05 | 2.720955e-05 | 2.720786e-05 | 2.72053e-05 | 2.722951e-05
1.5 | 2.720402e-05 | 2.722113e-05 | 2.720338e-05 | 2.722224e-05 | 2.717826e-05 | 2.718944e-05 | 2.723085e-05 | 2.722905e-05 | 2.720824e-05 | 2.72014e-05 | 2.720364e-05 | 2.722853e-05
1.4 | 2.720338e-05 | 2.722078e-05 | 2.720635e-05 | 2.722145e-05 | 2.71771e-05 | 2.718871e-05 | 2.723007e-05 | 2.722652e-05 | 2.720742e-05 | 2.71959e-05 | 2.12169e-05 | 2.722809e-05
1.3 | 2.720265e-05 | 2.721982e-05 | 2.720486e-05 | 2.722032e-05 | 2.717652e-05 | 2.718752e-05 | 2.722919e-05 | 2.722259e-05 | 2.720649e-05 | 2.719703e-05 | 2.71117e-05 | 2.722771e-05
1.2 | 2.720041e-05 | 2.721846e-05 | 2.720312e-05 | 2.721904e-05 | 2.717529e-05 | 2.718577e-05 | 2.722788e-05 | 2.679575e-05 | 2.720588e-05 | 2.720096e-05 | 2.717547e-05 | 2.722701e-05
1.1 | 2.7198e-05 | 2.72168e-05 | 2.720175e-05 | 2.72177e-05 | 2.717381e-05 | 2.718405e-05 | 2.72273e-05 | 2.597147e-05 | 2.720425e-05 | 2.719613e-05 | 2.717017e-05 | 2.722521e-05
1 | 2.719654e-05 | 2.721531e-05 | 2.719936e-05 | 2.721659e-05 | 2.71723e-05 | 2.718295e-05 | 2.722605e-05 | 1.107572e-05 | 2.720297e-05 | 2.042935e-05 | 2.717142e-05 | 2.722358e-05
0.9 | 2.719511e-05 | 2.721514e-05 | 2.719776e-05 | 2.721525e-05 | 2.717096e-05 | 2.718167e-05 | 2.722463e-05 | 2.71624e-05 | 2.720134e-05 | 2.721531e-05 | 2.716319e-05 | 2.722195e-05
0.8 | 2.719418e-05 | 2.721418e-05 | 2.719695e-05 | 2.72138e-05 | 2.716857e-05 | 2.717975e-05 | 2.722352e-05 | 2.716956e-05 | 2.719971e-05 | 2.721339e-05 | 2.712978e-05 | 2.722043e-05
0.7 | 2.719279e-05 | 2.721199e-05 | 2.719165e-05 | 2.721258e-05 | 2.716648e-05 | 2.717809e-05 | 2.722192e-05 | 2.717052e-05 | 2.719802e-05 | 2.720513e-05 | 2.712512e-05 | 2.721956e-05
0.6 | 2.718993e-05 | 2.720414e-05 | 2.718999e-05 | 2.721068e-05 | 2.716394e-05 | 2.717532e-05 | 2.72202e-05 | 2.716618e-05 | 2.719596e-05 | 2.720155e-05 | 2.710003e-05 | 2.721834e-05
0.5 | 2.718632e-05 | 2.719843e-05 | 2.718795e-05 | 2.720815e-05 | 2.715859e-05 | 2.717142e-05 | 2.721787e-05 | 2.715556e-05 | 2.719308e-05 | 2.720769e-05 | 2.686863e-05 | 2.721604e-05
0.4 | 2.718039e-05 | 2.719121e-05 | 2.71842e-05 | 2.720483e-05 | 2.715047e-05 | 2.716505e-05 | 2.721522e-05 | 2.69766e-05 | 2.71899e-05 | 2.720833e-05 | 1.828012e-05 | 2.721162e-05
0.3 | 2.716979e-05 | 2.719485e-05 | 2.71805e-05 | 2.720021e-05 | 2.703947e-05 | 2.715379e-05 | 2.721103e-05 | 1.635839e-05 | 2.718458e-05 | 2.720513e-05 | 2.009099e-05 | 2.720676e-05
0.2 | 2.495581e-05 | 2.718778e-05 | 2.458875e-05 | 2.719293e-05 | 2.039247e-05 | 2.35668e-05 | 2.720565e-05 | 2.489172e-05 | 2.71748e-05 | 2.719654e-05 | 9.353244e-06 | 2.719904e-05
0.1 | 1.244195e-05 | 2.70567e-05 | 6.089656e-06 | 2.709078e-05 | 1.015348e-05 | 1.179223e-05 | 2.719494e-05 | 1.925771e-06 | 2.293219e-05 | 2.718254e-05 | 2.386863e-06 | 2.718274e-05
1e-14 | 1.382432e-08 | 3.28873e-09 | 6.34464e-09 | 2.727029e-08 | 1.14087e-08 | 1.207809e-08 | 8.172356e-08 | 4.5693e-09 | 1.612352e-08 | 4.496542e-08 | 5.99539e-09 | 4.59841e-09
0 | 9.3132e-10 | 1.01863e-09 | 3.55067e-09 | 2.668821e-08 | 8.3819e-09 | 1.015724e-08 | 8.460484e-08 | 2.03727e-09 | 1.22236e-09 | 1.89175e-09 | 3.40515e-09 | 1.89175e-09
-0.1 | 2.283807e-06 | 3.28873e-09 | 3.774738e-06 | 2.707649e-05 | 2.355635e-06 | 1.188222e-05 | 2.716706e-05 | 3.89991e-09 | 2.64845e-09 | 9.415817e-06 | 4.86034e-09 | 3.52156e-09
-0.2 | 1.133449e-06 | 4.48199e-09 | 8.751958e-06 | 2.716316e-05 | 6.28643e-09 | 2.333484e-05 | 2.716674e-05 | 4.88944e-09 | 3.52156e-09 | 2.716677e-05 | 5.76256e-09 | 2.717166e-05
-0.3 | 6.0536e-09 | 9.488082e-06 | 1.452319e-05 | 2.716752e-05 | 4.77303e-09 | 2.712439e-05 | 2.714986e-05 | 5.67525e-09 | 4.24916e-09 | 2.717707e-05 | 6.57747e-09 | 2.717637e-05
-0.4 | 6.8103e-09 | 2.71718e-05 | 1.677903e-05 | 2.716124e-05 | 5.50062e-09 | 2.714017e-05 | 2.719095e-05 | 6.40284e-09 | 1.141976e-05 | 2.717919e-05 | 1.332432e-06 | 2.718516e-05
-0.5 | 7.71252e-09 | 2.718272e-05 | 2.72732e-06 | 2.716368e-05 | 6.17001e-09 | 2.714634e-05 | 2.71943e-05 | 7.10134e-09 | 2.714765e-05 | 2.718414e-05 | 1.00687e-05 | 2.719005e-05
-0.6 | 8.58563e-09 | 2.718781e-05 | 7.647643e-06 | 2.717393e-05 | 6.8103e-09 | 2.71532e-05 | 2.719811e-05 | 7.82893e-09 | 2.714078e-05 | 2.718592e-05 | 1.207809e-08 | 2.719395e-05
-0.7 | 9.54606e-09 | 2.718944e-05 | 2.715641e-05 | 2.716974e-05 | 7.79983e-09 | 2.715777e-05 | 2.720676e-05 | 1.188251e-06 | 2.716173e-05 | 2.719229e-05 | 1.52213e-08 | 2.720059e-05
-0.8 | 1.021544e-08 | 2.719378e-05 | 2.716805e-05 | 2.717893e-05 | 8.96398e-09 | 2.716179e-05 | 2.719814e-05 | 2.715708e-05 | 2.716415e-05 | 2.719584e-05 | 4.40632e-08 | 2.720288e-05
-0.9 | 1.094304e-08 | 2.184699e-05 | 2.717297e-05 | 2.718228e-05 | 1.021544e-08 | 2.716432e-05 | 2.72108e-05 | 2.716295e-05 | 2.716747e-05 | 2.719549e-05 | 9.668292e-08 | 2.719939e-05
-1 | 1.996916e-05 | 2.718699e-05 | 2.717564e-05 | 2.718106e-05 | 1.039007e-08 | 2.716598e-05 | 2.720993e-05 | 2.715862e-05 | 2.717273e-05 | 2.719741e-05 | 1.538105e-05 | 2.720224e-05
-1.1 | 2.719456e-05 | 2.718894e-05 | 2.717832e-05 | 2.71826e-05 | 1.228182e-08 | 2.716688e-05 | 2.720911e-05 | 2.716164e-05 | 2.717442e-05 | 2.719247e-05 | 2.708883e-05 | 2.720239e-05
-1.2 | 2.719936e-05 | 2.719465e-05 | 2.71805e-05 | 2.718659e-05 | 1.37079e-08 | 2.71677e-05 | 2.721357e-05 | 2.716892e-05 | 2.717579e-05 | 2.719881e-05 | 2.714031e-05 | 2.721359e-05
-1.3 | 2.720341e-05 | 2.719811e-05 | 2.718225e-05 | 2.719971e-05 | 1.507578e-08 | 2.716566e-05 | 2.721962e-05 | 2.71668e-05 | 2.717986e-05 | 2.720184e-05 | 2.714214e-05 | 2.721662e-05
-1.4 | 2.720664e-05 | 2.719995e-05 | 2.718109e-05 | 2.720632e-05 | 4.065805e-08 | 2.717608e-05 | 2.722041e-05 | 2.717512e-05 | 2.71762e-05 | 2.720064e-05 | 2.715603e-05 | 2.721482e-05
-1.5 | 2.720996e-05 | 2.719872e-05 | 2.718341e-05 | 2.720809e-05 | 2.066372e-08 | 2.717998e-05 | 2.721971e-05 | 2.71741e-05 | 2.717797e-05 | 2.7209e-05 | 2.71521e-05 | 2.721485e-05
-1.6 | 2.721284e-05 | 2.720047e-05 | 2.718336e-05 | 2.721031e-05 | 1.723765e-05 | 2.718158e-05 | 2.721822e-05 | 2.718018e-05 | 2.717963e-05 | 2.720728e-05 | 2.717198e-05 | 2.722524e-05
-1.7 | 2.721549e-05 | 2.720367e-05 | 2.718324e-05 | 2.721179e-05 | 2.70851e-05 | 2.718301e-05 | 2.7223e-05 | 2.718321e-05 | 2.718187e-05 | 2.720728e-05 | 2.71723e-05 | 2.722064e-05
-1.8 | 2.721814e-05 | 2.720597e-05 | 2.718714e-05 | 2.721255e-05 | 2.708161e-05 | 2.718437e-05 | 2.722043e-05 | 2.718621e-05 | 2.718286e-05 | 2.721028e-05 | 2.530016e-05 | 2.722372e-05
-1.9 | 2.721991e-05 | 2.720731e-05 | 2.7189e-05 | 2.721392e-05 | 2.709302e-05 | 2.718519e-05 | 2.722067e-05 | 2.718696e-05 | 2.718903e-05 | 2.721563e-05 | 3.723544e-07 | 2.722183e-05
-2 | 2.722177e-05 | 2.720859e-05 | 2.71929e-05 | 2.721473e-05 | 1.780875e-05 | 2.718667e-05 | 2.722035e-05 | 2.718976e-05 | 2.719238e-05 | 2.721613e-05 | 4.630419e-08 | 2.722561e-05
-2.1 | 2.722334e-05 | 2.720917e-05 | 2.719619e-05 | 2.721517e-05 | 4.051253e-08 | 2.718787e-05 | 2.722221e-05 | 2.719116e-05 | 2.719637e-05 | 2.721621e-05 | 2.176635e-05 | 2.722107e-05
-2.2 | 2.722541e-05 | 2.720745e-05 | 2.719896e-05 | 2.721613e-05 | 3.507012e-08 | 2.718862e-05 | 2.722311e-05 | 2.719485e-05 | 2.719884e-05 | 2.721517e-05 | 2.707163e-05 | 2.723141e-05
-2.3 | 2.72273e-05 | 2.721214e-05 | 2.720222e-05 | 2.721723e-05 | 3.827154e-08 | 2.719031e-05 | 2.722276e-05 | 2.718889e-05 | 2.719933e-05 | 2.72216e-05 | 2.714008e-05 | 2.722899e-05
-2.4 | 2.722887e-05 | 2.721485e-05 | 2.72023e-05 | 2.72184e-05 | 5.189213e-08 | 2.719116e-05 | 2.722626e-05 | 2.719616e-05 | 2.720082e-05 | 2.721726e-05 | 2.714148e-05 | 2.722663e-05
-2.5 | 2.723071e-05 | 2.721057e-05 | 2.720207e-05 | 2.721362e-05 | 3.399327e-08 | 2.719212e-05 | 2.72278e-05 | 2.719832e-05 | 2.720219e-05 | 2.722125e-05 | 2.713813e-05 | 2.723109e-05
-2.6 | 2.723141e-05 | 2.721191e-05 | 2.886227e-07 | 2.721095e-05 | 3.006426e-08 | 2.719293e-05 | 2.722704e-05 | 2.720088e-05 | 2.720335e-05 | 2.722099e-05 | 2.71551e-05 | 2.722585e-05
-2.7 | 2.723304e-05 | 2.721424e-05 | 2.010202e-07 | 2.721182e-05 | 3.11411e-08 | 2.719334e-05 | 2.722768e-05 | 2.720818e-05 | 2.720396e-05 | 2.722614e-05 | 2.716805e-05 | 2.722547e-05
-2.8 | 2.723432e-05 | 2.721392e-05 | 2.579708e-05 | 2.72154e-05 | 8.978532e-08 | 2.719293e-05 | 2.723039e-05 | 2.720844e-05 | 2.720385e-05 | 2.721787e-05 | 2.717154e-05 | 2.722471e-05
-2.9 | 2.723522e-05 | 2.721461e-05 | 2.714936e-05 | 2.72168e-05 | 4.880712e-08 | 2.71941e-05 | 2.723129e-05 | 2.720812e-05 | 2.720146e-05 | 2.722128e-05 | 2.716825e-05 | 2.72271e-05
-3 | 2.723665e-05 | 2.72161e-05 | 2.714634e-05 | 2.721752e-05 | 4.074536e-08 | 2.719503e-05 | 2.723181e-05 | 2.720379e-05 | 2.719936e-05 | 2.722308e-05 | 2.71782e-05 | 2.72271e-05
-3.1 | 2.723772e-05 | 2.721677e-05 | 2.715236e-05 | 2.721811e-05 | 4.304457e-08 | 2.719567e-05 | 2.723213e-05 | 2.72131e-05 | 2.208777e-06 | 2.722009e-05 | 2.718691e-05 | 2.723187e-05
-3.2 | 2.723889e-05 | 2.721747e-05 | 2.714104e-05 | 2.721904e-05 | 5.689799e-08 | 2.719605e-05 | 2.723254e-05 | 2.720719e-05 | 1.207227e-07 | 2.722433e-05 | 2.718958e-05 | 2.723583e-05
-3.3 | 2.723982e-05 | 2.721796e-05 | 2.713443e-05 | 2.721953e-05 | 8.559437e-08 | 2.719573e-05 | 2.723568e-05 | 2.720745e-05 | 1.70694e-07 | 2.722407e-05 | 2.718763e-05 | 2.723519e-05
-3.4 | 2.724052e-05 | 2.72186e-05 | 2.715117e-05 | 2.722014e-05 | 6.679329e-08 | 2.71957e-05 | 2.723795e-05 | 2.720242e-05 | 1.529406e-07 | 2.722343e-05 | 2.718589e-05 | 2.723627e-05
-3.5 | 2.72413e-05 | 2.721863e-05 | 2.718769e-05 | 2.722075e-05 | 7.849303e-08 | 2.719645e-05 | 2.723632e-05 | 2.720687e-05 | 4.741014e-08 | 2.723117e-05 | 2.719191e-05 | 2.723804e-05
-3.6 | 2.72418e-05 | 2.721907e-05 | 2.718961e-05 | 2.722134e-05 | 9.12114e-08 | 2.71968e-05 | 2.723504e-05 | 2.721252e-05 | 4.275353e-08 | 2.72317e-05 | 2.719424e-05 | 2.723647e-05
-3.7 | 2.724293e-05 | 2.721921e-05 | 2.719063e-05 | 2.722186e-05 | 8.160714e-08 | 2.719846e-05 | 2.723609e-05 | 2.721307e-05 | 1.315211e-05 | 2.723272e-05 | 2.717786e-05 | 2.723763e-05
-3.8 | 2.724375e-05 | 2.722038e-05 | 2.719159e-05 | 2.722268e-05 | 5.861511e-08 | 2.719945e-05 | 2.723624e-05 | 2.720271e-05 | 2.558116e-05 | 2.723254e-05 | 1.035439e-05 | 2.724145e-05
-3.9 | 2.724474e-05 | 2.722093e-05 | 2.719252e-05 | 2.72234e-05 | 6.789924e-08 | 2.720009e-05 | 2.72365e-05 | 2.720641e-05 | 2.682401e-05 | 2.723269e-05 | 7.320428e-06 | 2.72422e-05
-4 | 2.724555e-05 | 2.72218e-05 | 2.71938e-05 | 2.722017e-05 | 5.940092e-08 | 2.719945e-05 | 2.723996e-05 | 2.721057e-05 | 2.68291e-05 | 2.723045e-05 | 2.716616e-05 | 2.723892e-05
-4.1 | 2.724616e-05 | 2.722329e-05 | 2.719325e-05 | 2.722096e-05 | 6.708433e-08 | 2.720029e-05 | 2.724124e-05 | 2.721671e-05 | 2.679444e-05 | 2.722701e-05 | 2.717666e-05 | 2.724232e-05
-4.2 | 2.724607e-05 | 2.72239e-05 | 2.719319e-05 | 2.722317e-05 | 7.191557e-08 | 2.720044e-05 | 2.724168e-05 | 2.721546e-05 | 2.67612e-05 | 2.723234e-05 | 2.716476e-05 | 2.724206e-05
-4.3 | 2.724724e-05 | 2.722413e-05 | 2.719136e-05 | 2.722483e-05 | 9.150244e-08 | 2.720102e-05 | 2.723734e-05 | 2.721153e-05 | 2.674622e-05 | 2.722599e-05 | 2.713877e-05 | 2.724689e-05
-4.4 | 2.724724e-05 | 2.722471e-05 | 2.719354e-05 | 2.722463e-05 | 1.269218e-07 | 2.720155e-05 | 2.724206e-05 | 2.721301e-05 | 2.674252e-05 | 2.723868e-05 | 2.71344e-05 | 2.724741e-05
-4.5 | 2.724811e-05 | 2.722582e-05 | 2.719564e-05 | 2.722474e-05 | 7.997733e-08 | 2.720216e-05 | 2.724363e-05 | 2.721668e-05 | 2.671251e-05 | 2.723961e-05 | 2.714698e-05 | 2.724669e-05
-4.6 | 2.724884e-05 | 2.722611e-05 | 2.719567e-05 | 2.722428e-05 | 8.867937e-08 | 2.720233e-05 | 2.724331e-05 | 2.721965e-05 | 2.670975e-05 | 2.723979e-05 | 2.715184e-05 | 2.724133e-05
-4.7 | 2.724951e-05 | 2.722599e-05 | 2.719616e-05 | 2.722186e-05 | 9.391806e-08 | 2.720352e-05 | 2.724421e-05 | 2.721944e-05 | 2.668586e-05 | 2.72406e-05 | 2.71679e-05 | 2.724343e-05
-4.8 | 2.725e-05 | 2.722652e-05 | 2.719733e-05 | 2.722529e-05 | 9.138603e-08 | 2.720056e-05 | 2.724395e-05 | 2.720961e-05 | 2.668309e-05 | 2.72395e-05 | 2.716552e-05 | 2.724354e-05
-4.9 | 2.725035e-05 | 2.722561e-05 | 2.719762e-05 | 2.722518e-05 | 1.026492e-07 | 2.719878e-05 | 2.72441e-05 | 2.722355e-05 | 2.661379e-05 | 2.72312e-05 | 2.716936e-05 | 2.724325e-05
-5 | 2.725067e-05 | 2.722559e-05 | 2.719805e-05 | 2.722617e-05 | 1.094595e-07 | 2.71989e-05 | 2.72445e-05 | 2.722724e-05 | 2.660975e-05 | 2.723976e-05 | 2.717465e-05 | 2.724756e-05
-5.1 | 2.725088e-05 | 2.722658e-05 | 2.719581e-05 | 2.722535e-05 | 1.10711e-07 | 2.719852e-05 | 2.724468e-05 | 2.722797e-05 | 2.66014e-05 | 2.723324e-05 | 2.717311e-05 | 2.724829e-05
-5.2 | 2.72516e-05 | 2.722748e-05 | 2.719194e-05 | 2.722992e-05 | 1.167937e-07 | 2.720184e-05 | 2.724447e-05 | 2.722873e-05 | 2.657386e-05 | 2.723731e-05 | 2.717055e-05 | 2.724849e-05
-5.3 | 2.725236e-05 | 2.722791e-05 | 2.71863e-05 | 2.723376e-05 | 1.298031e-07 | 2.720201e-05 | 2.724398e-05 | 2.722727e-05 | 2.660477e-05 | 2.723787e-05 | 2.717186e-05 | 2.724797e-05
-5.4 | 2.725274e-05 | 2.722838e-05 | 2.719619e-05 | 2.723472e-05 | 1.388835e-07 | 2.720073e-05 | 2.724506e-05 | 2.722247e-05 | 2.650614e-05 | 2.723845e-05 | 2.715949e-05 | 2.7245e-05
-5.5 | 2.725347e-05 | 2.722815e-05 | 2.719311e-05 | 2.723542e-05 | 1.304725e-07 | 2.719922e-05 | 2.72436e-05 | 2.720961e-05 | 2.679674e-05 | 2.723356e-05 | 2.714811e-05 | 2.724704e-05
-5.6 | 2.725341e-05 | 2.722809e-05 | 2.719238e-05 | 2.723566e-05 | 1.467415e-07 | 2.720181e-05 | 2.724418e-05 | 2.722099e-05 | 2.6675e-05 | 2.72324e-05 | 2.714648e-05 | 2.72514e-05
-5.7 | 2.725376e-05 | 2.72262e-05 | 2.718682e-05 | 2.723583e-05 | 1.337321e-07 | 2.720216e-05 | 2.724666e-05 | 2.722658e-05 | 2.669534e-05 | 2.723088e-05 | 2.715117e-05 | 2.724613e-05
-5.8 | 2.725469e-05 | 2.722448e-05 | 2.719645e-05 | 2.723615e-05 | 1.318695e-07 | 2.720414e-05 | 2.724759e-05 | 2.721744e-05 | 2.670105e-05 | 2.723135e-05 | 2.716211e-05 | 2.724721e-05
-5.9 | 2.725466e-05 | 2.722349e-05 | 2.719011e-05 | 2.723673e-05 | 1.360313e-07 | 2.72067e-05 | 2.724768e-05 | 2.722634e-05 | 2.672232e-05 | 2.723106e-05 | 2.715708e-05 | 2.724584e-05
-6 | 2.725422e-05 | 2.722236e-05 | 2.718033e-05 | 2.72374e-05 | 1.452863e-07 | 2.720731e-05 | 2.724805e-05 | 2.722305e-05 | 2.667677e-05 | 2.723161e-05 | 2.715908e-05 | 2.724444e-05
-6.1 | 2.725484e-05 | 2.720181e-05 | 2.717844e-05 | 2.723761e-05 | 1.888257e-07 | 2.720728e-05 | 2.724814e-05 | 2.721959e-05 | 2.666868e-05 | 2.723321e-05 | 2.717084e-05 | 2.724206e-05
-6.2 | 2.72558e-05 | 2.720588e-05 | 2.718242e-05 | 2.723761e-05 | 1.881563e-07 | 2.720687e-05 | 2.724817e-05 | 2.722058e-05 | 2.672733e-05 | 2.723045e-05 | 2.716886e-05 | 2.724095e-05
-6.3 | 2.725623e-05 | 2.720524e-05 | 2.718385e-05 | 2.723781e-05 | 2.04629e-07 | 2.720515e-05 | 2.724834e-05 | 2.722573e-05 | 2.674217e-05 | 2.723123e-05 | 2.717035e-05 | 2.724119e-05
-6.4 | 2.725606e-05 | 2.720213e-05 | 2.718286e-05 | 2.723804e-05 | 1.912704e-07 | 2.720134e-05 | 2.724575e-05 | 2.722404e-05 | 2.674482e-05 | 2.72317e-05 | 2.718263e-05 | 2.724704e-05
-6.5 | 2.725635e-05 | 2.719878e-05 | 2.718423e-05 | 2.72381e-05 | 2.036977e-07 | 2.720507e-05 | 2.72468e-05 | 2.722483e-05 | 2.673679e-05 | 2.723475e-05 | 1.119522e-05 | 2.724992e-05
-6.6 | 2.725626e-05 | 2.719631e-05 | 2.71849e-05 | 2.723854e-05 | 2.391171e-07 | 2.720475e-05 | 2.724756e-05 | 2.722067e-05 | 2.671857e-05 | 2.723746e-05 | 6.862974e-07 | 2.725027e-05
-6.7 | 2.72569e-05 | 2.71913e-05 | 2.718368e-05 | 2.72386e-05 | 2.337038e-07 | 2.720504e-05 | 2.724724e-05 | 2.722803e-05 | 2.669072e-05 | 2.723478e-05 | 6.086775e-07 | 2.724997e-05
-6.8 | 2.725708e-05 | 2.718304e-05 | 2.718033e-05 | 2.723935e-05 | 2.561719e-07 | 2.720542e-05 | 2.724811e-05 | 2.723184e-05 | 2.668993e-05 | 2.723563e-05 | 8.376082e-07 | 2.725018e-05
-6.9 | 2.725751e-05 | 2.718146e-05 | 2.718883e-05 | 2.723897e-05 | 2.90107e-07 | 2.720486e-05 | 2.724832e-05 | 2.722722e-05 | 2.671752e-05 | 2.723359e-05 | 6.446789e-07 | 2.724529e-05
-7 | 2.725801e-05 | 2.718371e-05 | 2.719113e-05 | 2.723886e-05 | 2.726447e-07 | 2.720609e-05 | 2.725044e-05 | 2.722593e-05 | 2.66984e-05 | 2.723801e-05 | 6.308255e-07 | 2.724709e-05
-7.1 | 2.725786e-05 | 2.717206e-05 | 2.719389e-05 | 2.723892e-05 | 2.907182e-07 | 2.720795e-05 | 2.724977e-05 | 2.722381e-05 | 2.6692e-05 | 2.723359e-05 | 4.424946e-07 | 2.724593e-05
-7.2 | 2.725798e-05 | 2.717238e-05 | 2.71943e-05 | 2.723961e-05 | 2.715096e-07 | 2.720629e-05 | 2.725021e-05 | 2.723481e-05 | 2.667407e-05 | 2.723999e-05 | 6.91216e-07 | 2.724541e-05
-7.3 | 2.725824e-05 | 2.716773e-05 | 2.719124e-05 | 2.72399e-05 | 2.983434e-07 | 2.721333e-05 | 2.72507e-05 | 2.7236e-05 | 2.669543e-05 | 2.724113e-05 | 5.419715e-07 | 2.724395e-05
-7.4 | 2.725827e-05 | 2.71649e-05 | 2.718653e-05 | 2.723973e-05 | 3.224704e-07 | 2.721517e-05 | 2.725076e-05 | 2.72326e-05 | 2.68872e-05 | 2.724244e-05 | 5.912734e-07 | 2.724995e-05
-7.5 | 2.725914e-05 | 2.716915e-05 | 2.718705e-05 | 2.72397e-05 | 3.491296e-07 | 2.721621e-05 | 2.72512e-05 | 2.723106e-05 | 2.706973e-05 | 2.724284e-05 | 5.23607e-07 | 2.725326e-05
-7.6 | 2.725929e-05 | 2.716994e-05 | 2.718545e-05 | 2.724049e-05 | 3.791065e-07 | 2.721633e-05 | 2.725158e-05 | 2.722698e-05 | 2.678478e-05 | 2.724022e-05 | 5.633046e-07 | 2.7253e-05
-7.7 | 2.72599e-05 | 2.716845e-05 | 2.718263e-05 | 2.724014e-05 | 4.096073e-07 | 2.721685e-05 | 2.72516e-05 | 2.722989e-05 | 2.667229e-05 | 2.72406e-05 | 6.392656e-07 | 2.724738e-05
-7.8 | 2.725972e-05 | 2.716648e-05 | 2.718956e-05 | 2.724057e-05 | 3.976456e-07 | 2.721709e-05 | 2.725949e-05 | 2.723615e-05 | 2.664997e-05 | 2.723854e-05 | 5.122565e-07 | 2.725134e-05
-7.9 | 2.72597e-05 | 2.716703e-05 | 2.718222e-05 | 2.724069e-05 | 4.281756e-07 | 2.721744e-05 | 2.72546e-05 | 2.723519e-05 | 2.669755e-05 | 2.723624e-05 | 5.096081e-07 | 2.725379e-05
-8 | 2.725996e-05 | 2.716514e-05 | 2.719549e-05 | 2.724069e-05 | 4.410394e-07 | 2.721773e-05 | 2.725024e-05 | 2.723013e-05 | 2.669918e-05 | 2.723368e-05 | 5.265174e-07 | 2.724747e-05
-8 | 2.7234e-05 | 1.049862e-06 | 7.453491e-07 | 7.256458e-07 | 6.783521e-07 | 2.718894e-05 | 1.560664e-06 | 1.353503e-06 | 3.146706e-07 | 7.724448e-07 | 5.371403e-07 | 8.217175e-07
-7.9 | 2.723961e-05 | 8.079805e-07 | 6.171176e-07 | 6.598711e-07 | 5.585607e-07 | 2.719226e-05 | 7.194176e-07 | 8.117349e-07 | 2.162124e-07 | 4.73432e-07 | 3.070163e-07 | 5.604234e-07
-7.8 | 2.724052e-05 | 7.506751e-07 | 5.130714e-07 | 6.386254e-07 | 5.633919e-07 | 2.719305e-05 | 6.081536e-07 | 4.920003e-07 | 1.770386e-07 | 3.661553e-07 | 2.011075e-07 | 4.142057e-07
-7.7 | 2.724168e-05 | 6.447663e-07 | 4.471221e-07 | 5.697075e-07 | 5.478796e-07 | 2.719479e-05 | 3.07482e-07 | 5.282345e-07 | 1.502922e-07 | 3.980822e-07 | 1.958979e-07 | 5.170295e-07
-7.6 | 2.72429e-05 | 6.379851e-07 | 4.132453e-07 | 5.543698e-07 | 4.69503e-07 | 2.719567e-05 | 3.436289e-07 | 3.192399e-07 | 1.338776e-07 | 3.608293e-07 | 1.88069e-07 | 3.121677e-07
-7.5 | 2.724375e-05 | 5.504116e-07 | 4.412723e-07 | 7.388298e-07 | 4.668545e-07 | 2.719602e-05 | 2.401357e-07 | 3.181049e-07 | 1.255248e-07 | 1.673761e-07 | 2.647866e-07 | 2.73023e-07
-7.4 | 2.72445e-05 | 5.027687e-07 | 4.218018e-07 | 5.24451e-07 | 5.1182e-07 | 2.719706e-05 | 3.848691e-07 | 6.320188e-07 | 1.232838e-07 | 1.549488e-07 | 1.927838e-07 | 2.442684e-07
-7.3 | 2.724471e-05 | 4.793401e-07 | 4.002068e-07 | 5.842594e-07 | 5.487818e-07 | 2.719753e-05 | 2.579472e-07 | 3.200839e-07 | 1.077424e-07 | 1.472072e-07 | 1.798035e-07 | 2.601882e-07
-7.2 | 2.724575e-05 | 4.552712e-07 | 3.657478e-07 | 4.719477e-07 | 4.915928e-07 | 2.719794e-05 | 2.51719e-07 | 4.342292e-07 | 1.22207e-07 | 1.387671e-07 | 2.011657e-07 | 2.595189e-07
-7.1 | 2.724712e-05 | 4.571921e-07 | 3.356545e-07 | 4.019239e-07 | 4.579488e-07 | 2.71984e-05 | 3.564055e-07 | 3.340829e-07 | 1.009903e-07 | 1.794833e-07 | 1.924636e-07 | 2.496527e-07
-7 | 2.724628e-05 | 4.416506e-07 | 3.623427e-07 | 3.539899e-07 | 5.080365e-07 | 2.719855e-05 | 1.13796e-07 | 4.652829e-07 | 9.807991e-08 | 1.14087e-07 | 1.665903e-07 | 2.590823e-07
-6.9 | 2.724715e-05 | 5.365291e-07 | 3.17581e-07 | 3.238092e-07 | 3.832101e-07 | 2.719872e-05 | 1.941808e-07 | 1.979142e-05 | 8.183997e-08 | 9.179348e-08 | 1.546578e-07 | 2.043962e-07
-6.8 | 2.724753e-05 | 3.587338e-07 | 2.977904e-07 | 3.374298e-07 | 3.756722e-07 | 2.719928e-05 | 1.042208e-07 | 2.650914e-05 | 7.916242e-08 | 1.049193e-07 | 2.025045e-07 | 2.459856e-07
-6.7 | 2.724759e-05 | 3.318128e-07 | 2.808229e-07 | 2.945599e-07 | 3.418536e-07 | 2.719957e-05 | 1.049484e-07 | 2.658233e-05 | 7.174094e-08 | 1.001463e-07 | 1.879234e-07 | 6.293703e-07
-6.6 | 2.724768e-05 | 3.401947e-07 | 3.403111e-07 | 2.984307e-07 | 3.208988e-07 | 2.719971e-05 | 1.683075e-07 | 2.711755e-05 | 6.00121e-08 | 8.216011e-08 | 1.458393e-07 | 3.872556e-07
-6.5 | 2.724776e-05 | 3.049499e-07 | 2.712186e-07 | 3.142632e-07 | 3.149908e-07 | 2.719957e-05 | 1.783483e-07 | 2.711901e-05 | 1.448498e-07 | 7.121707e-08 | 1.186563e-07 | 2.146407e-07
-6.4 | 2.724829e-05 | 2.729648e-07 | 2.776505e-07 | 2.541638e-07 | 3.081514e-07 | 2.719971e-05 | 7.983181e-08 | 2.711208e-05 | 4.965113e-08 | 8.05594e-08 | 1.170265e-07 | 1.392909e-07
-6.3 | 2.724855e-05 | 2.677552e-07 | 2.977613e-07 | 2.397865e-07 | 3.277091e-07 | 2.71993e-05 | 1.036096e-07 | 2.710411e-05 | 5.654874e-08 | 1.103326e-07 | 1.351582e-07 | 1.332664e-07
-6.2 | 2.724899e-05 | 2.686284e-07 | 2.589659e-07 | 2.860907e-07 | 3.007299e-07 | 2.719794e-05 | 5.116453e-08 | 2.711828e-05 | 1.411536e-07 | 7.97445e-08 | 1.738954e-07 | 1.313165e-07
-6.1 | 2.724904e-05 | 3.197056e-07 | 2.375164e-07 | 2.530869e-07 | 3.294554e-07 | 2.719773e-05 | 3.684545e-08 | 2.711738e-05 | 1.743319e-07 | 7.648487e-08 | 2.40223e-07 | 1.23051e-07
-6 | 2.724872e-05 | 2.33762e-07 | 2.180459e-07 | 3.289897e-07 | 3.64118e-07 | 2.719788e-05 | 5.692709e-08 | 2.710483e-05 | 1.571025e-07 | 6.583286e-08 | 2.297456e-07 | 1.462467e-07
-5.9 | 2.724869e-05 | 2.798624e-07 | 1.961598e-07 | 2.445013e-07 | 2.800371e-07 | 2.719802e-05 | 7.881317e-08 | 2.711065e-05 | 2.318993e-07 | 8.288771e-08 | 7.651397e-08 | 1.144072e-07
-5.8 | 2.724834e-05 | 3.150781e-07 | 1.765729e-07 | 2.006709e-07 | 2.355664e-07 | 2.719802e-05 | 2.869638e-08 | 2.711135e-05 | 2.71888e-07 | 8.629286e-08 | 7.663039e-08 | 1.465378e-07
-5.7 | 2.724866e-05 | 2.860615e-07 | 1.69588e-07 | 2.921151e-07 | 2.599845e-07 | 2.719788e-05 | 2.951128e-08 | 2.710967e-05 | 2.107117e-08 | 6.213668e-08 | 6.545451e-08 | 1.10711e-07
-5.6 | 2.724864e-05 | 2.094021e-07 | 1.627486e-07 | 3.013702e-07 | 2.517772e-07 | 2.719762e-05 | 3.207242e-08 | 2.711455e-05 | 2.415618e-08 | 3.303285e-08 | 6.589107e-08 | 7.110066e-08
-5.5 | 2.724852e-05 | 1.624867e-07 | 1.477601e-07 | 1.434528e-07 | 2.145534e-07 | 2.719733e-05 | 3.221794e-08 | 2.711409e-05 | 3.256719e-08 | 3.227615e-08 | 5.998299e-08 | 9.711948e-08
-5.4 | 2.724843e-05 | 1.794251e-07 | 1.303561e-07 | 1.257285e-07 | 2.079178e-07 | 2.719689e-05 | 3.291643e-08 | 2.713033e-05 | 1.885928e-08 | 3.070454e-08 | 6.437767e-08 | 1.211301e-07
-5.3 | 2.724834e-05 | 2.094312e-07 | 1.642911e-07 | 1.236331e-07 | 1.761073e-07 | 2.719619e-05 | 2.837623e-08 | 2.714497e-05 | 2.543675e-08 | 2.721208e-08 | 1.168519e-07 | 1.020671e-07
-5.2 | 2.724791e-05 | 1.402514e-07 | 1.286971e-07 | 1.280278e-07 | 1.700828e-07 | 2.719654e-05 | 2.796878e-08 | 2.71367e-05 | 2.680463e-08 | 2.831803e-08 | 5.104812e-08 | 1.32859e-07
-5.1 | 2.724756e-05 | 1.357112e-07 | 1.141161e-07 | 1.678127e-07 | 1.560256e-07 | 2.719593e-05 | 1.653098e-08 | 2.713679e-05 | 1.129229e-08 | 3.070454e-08 | 6.213668e-08 | 1.360022e-07
-5 | 2.724736e-05 | 1.215376e-07 | 1.104781e-07 | 1.092558e-07 | 1.471781e-07 | 2.719564e-05 | 2.101297e-08 | 2.712436e-05 | 1.222361e-08 | 1.920853e-08 | 5.09026e-08 | 1.67609e-07
-4.9 | 2.724733e-05 | 1.167937e-07 | 1.026201e-07 | 9.80217e-08 | 1.431908e-07 | 2.719532e-05 | 4.319008e-08 | 2.713245e-05 | 1.021544e-08 | 1.656008e-08 | 4.336471e-08 | 1.784065e-07
-4.8 | 2.724712e-05 | 1.082371e-07 | 1.107401e-07 | 9.188079e-08 | 1.331791e-07 | 2.719506e-05 | 2.572779e-08 | 2.713245e-05 | 8.55653e-09 | 1.722947e-08 | 4.094909e-08 | 1.578301e-07
-4.7 | 2.724712e-05 | 1.21101e-07 | 9.784708e-08 | 8.547795e-08 | 1.227891e-07 | 2.719459e-05 | 7.77072e-09 | 2.713603e-05 | 7.24685e-09 | 1.222361e-08 | 3.626337e-08 | 1.470617e-07
-4.6 | 2.724666e-05 | 8.89122e-08 | 8.262577e-08 | 8.300412e-08 | 1.225853e-07 | 2.719421e-05 | 5.47152e-09 | 2.713219e-05 | 5.50062e-09 | 1.353328e-08 | 3.349851e-08 | 1.335284e-07
-4.5 | 2.724616e-05 | 7.887138e-08 | 7.511699e-08 | 7.855124e-08 | 1.186854e-07 | 2.719337e-05 | 4.19095e-09 | 2.712675e-05 | 4.10364e-09 | 3.271271e-08 | 3.090827e-08 | 1.182198e-07
-4.4 | 2.724587e-05 | 7.098424e-08 | 7.246854e-08 | 7.462222e-08 | 1.021544e-07 | 2.719325e-05 | 6.408576e-06 | 2.712521e-05 | 3.0559e-09 | 1.039007e-08 | 2.855086e-08 | 1.109729e-07
-4.3 | 2.724535e-05 | 6.170012e-08 | 6.877235e-08 | 7.028575e-08 | 1.004664e-07 | 2.719258e-05 | 3.66708e-09 | 2.712215e-05 | 2.61935e-09 | 9.72068e-09 | 2.555316e-08 | 1.027365e-07
-4.2 | 2.724523e-05 | 6.350456e-08 | 6.673508e-08 | 6.807386e-08 | 9.359792e-08 | 2.71922e-05 | 1.71713e-09 | 2.713164e-05 | 1.5134e-09 | 5.18048e-09 | 2.342858e-08 | 8.929055e-08
-4.1 | 2.724514e-05 | 5.870243e-08 | 6.292248e-08 | 6.271875e-08 | 9.729411e-08 | 2.719107e-05 | 1.74623e-09 | 2.713985e-05 | 2.6193e-10 | 3.92902e-09 | 3.306195e-08 | 7.194467e-08
-4 | 2.724474e-05 | 7.182825e-08 | 1.366672e-05 | 6.402843e-08 | 1.020671e-07 | 2.719185e-05 | 6.9849e-10 | 2.713691e-05 | 3.4925e-10 | 3.37604e-09 | 2.374873e-08 | 7.243943e-08
-3.9 | 2.724471e-05 | 6.105984e-08 | 1.605164e-05 | 5.448237e-08 | 7.651397e-08 | 2.719133e-05 | 4.88944e-09 | 2.714008e-05 | 1.10595e-09 | 1.13505e-09 | 1.851004e-08 | 7.037306e-08
-3.8 | 2.724401e-05 | 5.273614e-08 | 5.593756e-08 | 5.055335e-08 | 2.027617e-05 | 2.719104e-05 | 1.752051e-08 | 2.713158e-05 | 2.09548e-09 | 1.28057e-09 | 1.510489e-08 | 6.283517e-08
-3.7 | 2.724357e-05 | 4.339381e-08 | 4.767207e-08 | 6.766641e-08 | 2.673126e-05 | 2.719063e-05 | 3.55067e-09 | 2.712582e-05 | 3.11411e-09 | 1.97906e-09 | 1.356238e-08 | 6.105984e-08
-3.6 | 2.724287e-05 | 4.650792e-08 | 4.260801e-08 | 5.908078e-08 | 2.665663e-05 | 2.719017e-05 | 4.42378e-09 | 2.712681e-05 | 3.87081e-09 | 3.4925e-10 | 1.14087e-08 | 5.675247e-08
-3.5 | 2.724255e-05 | 3.94939e-08 | 3.434252e-08 | 5.270704e-08 | 2.674124e-05 | 2.718964e-05 | 5.326e-09 | 2.713338e-05 | 4.48199e-09 | 1.57161e-09 | 9.72068e-09 | 5.110633e-08
-3.4 | 2.724331e-05 | 3.4197e-08 | 3.160676e-08 | 4.706089e-08 | 2.674904e-05 | 2.718874e-05 | 6.49015e-09 | 2.714011e-05 | 5.20959e-09 | 4.27826e-09 | 8.67294e-09 | 4.141475e-08
-3.3 | 2.724188e-05 | 3.597233e-08 | 2.878369e-08 | 4.685717e-08 | 2.679965e-05 | 2.718793e-05 | 6.98492e-09 | 2.714276e-05 | 6.1118e-09 | 5.67525e-09 | 5.79166e-09 | 3.716559e-08
-3.2 | 2.724092e-05 | 3.396417e-08 | 2.596062e-08 | 4.284084e-08 | 2.680489e-05 | 2.71872e-05 | 7.97445e-09 | 2.713947e-05 | 6.78119e-09 | 1.041917e-08 | 5.23869e-09 | 3.050081e-08
-3.1 | 2.724087e-05 | 3.183959e-08 | 2.235174e-08 | 3.815512e-08 | 2.678795e-05 | 2.718627e-05 | 8.61473e-09 | 2.714054e-05 | 7.27596e-09 | 1.693843e-08 | 3.63798e-09 | 3.378955e-08
-3 | 2.724037e-05 | 2.235174e-08 | 1.612352e-08 | 3.559398e-08 | 2.67592e-05 | 2.718388e-05 | 9.31323e-09 | 2.713644e-05 | 7.91624e-09 | 1.912122e-08 | 2.09548e-09 | 3.262539e-08
-2.9 | 2.723993e-05 | 1.74623e-08 | 1.347507e-08 | 3.108289e-08 | 2.671781e-05 | 2.7184e-05 | 9.92441e-09 | 2.713199e-05 | 8.70205e-09 | 1.830631e-08 | 1.45519e-09 | 1.958688e-08
-2.8 | 2.723918e-05 | 1.490116e-08 | 1.254375e-08 | 2.828892e-08 | 2.639505e-05 | 2.718112e-05 | 1.0652e-08 | 2.712556e-05 | 9.48785e-09 | 1.44355e-08 | 9.0222e-10 | 1.332955e-08
-2.7 | 2.723886e-05 | 3.483729e-07 | 8.73115e-09 | 2.683373e-08 | 2.502761e-05 | 2.718036e-05 | 1.14087e-08 | 2.710597e-05 | 1.024455e-08 | 9.37143e-09 | 2.56114e-09 | 8.64384e-09
-2.6 | 2.723833e-05 | 1.129229e-08 | 8.52742e-09 | 2.162415e-08 | 1.913466e-05 | 2.718036e-05 | 1.210719e-08 | 2.710545e-05 | 1.097214e-08 | 1.332955e-08 | 4.01633e-09 | 1.7462e-10
-2.5 | 2.72381e-05 | 9.19681e-09 | 5.67525e-09 | 1.784065e-08 | 2.650585e-05 | 2.717986e-05 | 1.280569e-08 | 2.712998e-05 | 1.164153e-08 | 3.57977e-09 | 5.09317e-09 | 3.37604e-09
-2.4 | 2.723752e-05 | 6.54836e-09 | 4.51109e-09 | 1.533772e-08 | 2.680646e-05 | 2.717922e-05 | 1.341687e-08 | 2.714401e-05 | 1.228182e-08 | 2.91038e-09 | 6.63567e-09 | 4.30737e-09
-2.3 | 2.723665e-05 | 4.45289e-09 | 2.79397e-09 | 1.306762e-08 | 2.682622e-05 | 2.71787e-05 | 1.385342e-08 | 2.714217e-05 | 1.2893e-08 | 4.42378e-09 | 7.5961e-09 | 7.42148e-09
-2.2 | 2.72358e-05 | 2.9104e-10 | 8.1491e-10 | 9.54606e-09 | 2.690588e-05 | 2.717765e-05 | 1.469743e-08 | 2.713551e-05 | 1.356238e-08 | 7.36327e-09 | 9.19681e-09 | 9.8662e-09
-2.1 | 2.72349e-05 | 2.82307e-09 | 2.38651e-09 | 4.62751e-09 | 2.637279e-05 | 2.717643e-05 | 1.542503e-08 | 2.713499e-05 | 1.417357e-08 | 8.3237e-09 | 1.012813e-08 | 1.024455e-08
-2 | 2.723452e-05 | 4.86034e-09 | 4.94765e-09 | 4.6566e-10 | 2.170072e-05 | 2.717477e-05 | 1.603621e-08 | 2.71289e-05 | 1.487206e-08 | 8.96398e-09 | 1.143781e-08 | 1.108856e-08
-1.9 | 2.723391e-05 | 7.24685e-09 | 5.12227e-09 | 2.88128e-09 | 1.489819e-05 | 2.717265e-05 | 1.67056e-08 | 2.71282e-05 | 1.551234e-08 | 1.021544e-08 | 1.388253e-08 | 1.225271e-08
-1.8 | 2.723307e-05 | 1.201988e-08 | 5.90808e-09 | 2.919114e-08 | 1.840651e-05 | 2.717148e-05 | 1.734588e-08 | 2.712029e-05 | 1.623994e-08 | 1.100125e-08 | 1.411536e-08 | 1.257285e-08
-1.7 | 2.723237e-05 | 1.204899e-08 | 7.18865e-09 | 7.18865e-09 | 1.804947e-05 | 2.717032e-05 | 1.795706e-08 | 2.711336e-05 | 1.688022e-08 | 1.309672e-08 | 1.52213e-08 | 1.303852e-08
-1.6 | 2.723144e-05 | 1.396984e-08 | 5.821e-11 | 8.26549e-09 | 6.934191e-06 | 2.716776e-05 | 1.859735e-08 | 2.713173e-05 | 1.74623e-08 | 1.231092e-08 | 1.612352e-08 | 1.472654e-08
-1.5 | 2.723024e-05 | 1.507578e-08 | 8.931966e-08 | 1.012813e-08 | 4.48167e-06 | 2.71645e-05 | 1.915032e-08 | 2.694756e-05 | 1.807348e-08 | 1.300941e-08 | 1.705484e-08 | 1.67347e-08
-1.4 | 2.722922e-05 | 1.568696e-08 | 1.004082e-08 | 6.6939e-10 | 5.85604e-06 | 2.716307e-05 | 1.984881e-08 | 2.619074e-05 | 1.871376e-08 | 1.379522e-08 | 1.830631e-08 | 1.795706e-08
-1.3 | 2.722806e-05 | 1.685112e-08 | 1.507578e-08 | 1.717126e-08 | 4.410918e-06 | 2.716179e-05 | 2.045999e-08 | 2.715108e-05 | 1.926674e-08 | 1.525041e-08 | 1.938315e-08 | 1.880107e-08
-1.2 | 2.722748e-05 | 1.891749e-08 | 1.635635e-08 | 1.917942e-08 | 1.091394e-08 | 2.715958e-05 | 2.095476e-08 | 2.714837e-05 | 1.987792e-08 | 1.676381e-08 | 2.04891e-08 | 1.970329e-08
-1.1 | 2.722611e-05 | 1.932494e-08 | 1.798617e-08 | 2.040179e-08 | 1.286389e-08 | 2.715885e-05 | 2.150773e-08 | 2.714404e-05 | 2.04891e-08 | 1.947046e-08 | 2.12749e-08 | 2.016895e-08
-1 | 2.722518e-05 | 2.092565e-08 | 1.917942e-08 | 2.162415e-08 | 1.501758e-08 | 2.715763e-05 | 2.20607e-08 | 2.713819e-05 | 2.112938e-08 | 2.031447e-08 | 2.208981e-08 | 2.110028e-08
-0.9 | 2.722364e-05 | 2.185698e-08 | 2.031447e-08 | 2.267188e-08 | 1.67056e-08 | 2.715341e-05 | 2.261368e-08 | 2.714124e-05 | 2.171146e-08 | 2.118759e-08 | 2.293382e-08 | 2.179877e-08
-0.8 | 2.722203e-05 | 2.27883e-08 | 2.112938e-08 | 2.307934e-08 | 1.836452e-08 | 2.715204e-05 | 2.322486e-08 | 2.713839e-05 | 2.220622e-08 | 2.191518e-08 | 2.386514e-08 | 2.249726e-08
-0.7 | 2.722038e-05 | 2.366141e-08 | 2.229353e-08 | 2.398156e-08 | 1.987792e-08 | 2.714567e-05 | 2.371962e-08 | 2.712678e-05 | 2.28174e-08 | 2.267188e-08 | 2.462184e-08 | 2.307934e-08
-0.6 | 2.721811e-05 | 2.459274e-08 | 2.35159e-08 | 2.450543e-08 | 2.136221e-08 | 2.713827e-05 | 2.43017e-08 | 2.711904e-05 | 2.328306e-08 | 2.331217e-08 | 2.543675e-08 | 2.369052e-08
-0.5 | 2.721595e-05 | 2.532033e-08 | 2.438901e-08 | 2.549496e-08 | 2.270099e-08 | 2.713161e-05 | 2.476736e-08 | 2.031442e-05 | 2.383604e-08 | 2.392335e-08 | 2.619345e-08 | 2.424349e-08
-0.4 | 2.721298e-05 | 2.596062e-08 | 2.529123e-08 | 2.607703e-08 | 2.398156e-08 | 2.699974e-05 | 2.534944e-08 | 2.617139e-05 | 2.438901e-08 | 2.450543e-08 | 2.695015e-08 | 2.482557e-08
-0.3 | 2.720876e-05 | 2.665911e-08 | 2.610614e-08 | 2.668821e-08 | 2.502929e-08 | 2.135811e-05 | 2.578599e-08 | 8.840812e-06 | 2.482557e-08 | 2.502929e-08 | 2.761954e-08 | 2.534944e-08
-0.2 | 2.720286e-05 | 2.727029e-08 | 2.674642e-08 | 2.729939e-08 | 2.607703e-08 | 1.423544e-05 | 2.633897e-08 | 5.918555e-07 | 2.534944e-08 | 2.558227e-08 | 2.817251e-08 | 2.590241e-08
-0.1 | 2.717643e-05 | 2.796878e-08 | 2.756133e-08 | 2.773595e-08 | 2.709567e-08 | 7.072958e-06 | 2.683373e-08 | 7.10134e-09 | 2.575689e-08 | 2.613524e-08 | 2.875458e-08 | 2.645538e-08
-1e-14 | 9.092037e-08 | 2.857996e-08 | 2.823072e-08 | 2.817251e-08 | 2.796878e-08 | 1.428998e-08 | 2.729939e-08 | 8.23638e-09 | 2.619345e-08 | 2.665911e-08 | 2.927845e-08 | 2.695015e-08

## Sheet2
AAO_time | AAO_diameter | Pb_time | Ag_thickness | ecapsulation | scanning_range
30min | 0min | 18min | 200nm | probe | 8V