## Sheet1
voltage | current_cycle1 | current_cycle2 | current_cycle3 | current_cycle4 | current_cycle5 | current_cycle6 | current_cycle7 | current_cycle8 | current_cycle9 | current_cycle10 | current_cycle11 | current_cycle12 | current_cycle13 | current_cycle14 | current_cycle15 | current_cycle16
0 | 1.862645e-08 | 2.421439e-08 | 2.235174e-08 | 1.862645e-08 | 2.235174e-08 | 2.421439e-08 | 2.235174e-08 | 2.235174e-08 | 1.862645e-08 | 2.793968e-08 | 1.862645e-08 | 2.235174e-08 | 2.421439e-08 | 2.793968e-08 | 1.862645e-08 | 2.793968e-08
0.02 | 2.421439e-08 | 2.421439e-08 | 1.117587e-08 | 1.862645e-08 | 1.676381e-08 | 1.676381e-08 | 2.235174e-08 | 1.862645e-08 | 1.676381e-08 | 2.235174e-08 | 1.862645e-08 | 1.676381e-08 | 2.421439e-08 | 1.86265e-09 | 1.86265e-09 | 2.235174e-08
0.04 | 1.862645e-08 | 2.235174e-08 | 1.117587e-08 | 2.235174e-08 | 1.862645e-08 | 2.421439e-08 | 1.862645e-08 | 2.235174e-08 | 1.862645e-08 | 2.421439e-08 | 2.235174e-08 | 1.676381e-08 | 2.235174e-08 | 2.235174e-08 | 2.980232e-08 | 1.862645e-08
0.06 | 1.303852e-08 | 2.235174e-08 | 1.86265e-09 | 1.862645e-08 | 1.676381e-08 | 2.421439e-08 | 2.235174e-08 | 1.862645e-08 | 1.676381e-08 | 2.793968e-08 | 2.235174e-08 | 2.421439e-08 | 2.235174e-08 | 5.7742e-08 | 6.332994e-08 | 2.421439e-08
0.08 | 1.676381e-08 | 2.235174e-08 | 5.58794e-09 | 2.235174e-08 | 1.117587e-08 | 2.421439e-08 | 1.862645e-08 | 1.676381e-08 | 2.421439e-08 | 2.235174e-08 | 2.235174e-08 | 1.862645e-08 | 2.421439e-08 | 8.568168e-08 | 9.872019e-08 | 2.235174e-08
0.1 | 1.862645e-08 | 2.421439e-08 | 1.86265e-09 | 1.862645e-08 | 1.117587e-08 | 2.421439e-08 | 1.862645e-08 | 1.862645e-08 | 1.676381e-08 | 1.862645e-08 | 2.235174e-08 | 2.235174e-08 | 1.862645e-08 | 1.117587e-07 | 1.47149e-07 | 1.862645e-08
0.12 | 2.235174e-08 | 1.862645e-08 | 1.303852e-08 | 1.676381e-08 | 1.676381e-08 | 2.235174e-08 | 1.676381e-08 | 1.862645e-08 | 2.235174e-08 | 1.862645e-08 | 2.235174e-08 | 2.421439e-08 | 2.235174e-08 | 1.47149e-07 | 2.011657e-07 | 1.117587e-08
0.14 | 2.235174e-08 | 2.235174e-08 | 1.676381e-08 | 1.676381e-08 | 1.676381e-08 | 2.235174e-08 | 2.235174e-08 | 1.303852e-08 | 1.862645e-08 | 1.862645e-08 | 2.421439e-08 | 2.235174e-08 | 2.235174e-08 | 2.011657e-07 | 2.477318e-07 | 7.45058e-09
0.16 | 2.421439e-08 | 2.235174e-08 | 2.235174e-08 | 1.676381e-08 | 1.676381e-08 | 2.421439e-08 | 2.235174e-08 | 1.862645e-08 | 2.235174e-08 | 1.862645e-08 | 1.676381e-08 | 2.793968e-08 | 1.676381e-08 | 2.440065e-07 | 3.20375e-07 | 5.58794e-09
0.18 | 1.676381e-08 | 2.421439e-08 | 2.235174e-08 | 2.235174e-08 | 1.676381e-08 | 2.421439e-08 | 2.421439e-08 | 2.235174e-08 | 1.676381e-08 | 2.421439e-08 | 1.862645e-08 | 1.862645e-08 | 1.862645e-08 | 3.129244e-07 | 3.837049e-07 | 1.86265e-09
0.2 | 1.676381e-08 | 2.235174e-08 | 1.676381e-08 | 2.421439e-08 | 1.117587e-08 | 2.235174e-08 | 2.793968e-08 | 1.862645e-08 | 1.676381e-08 | 2.235174e-08 | 1.862645e-08 | 1.862645e-08 | 2.421439e-08 | 3.855675e-07 | 4.507601e-07 | 1.86265e-09
0.22 | 1.862645e-08 | 1.862645e-08 | 2.235174e-08 | 2.235174e-08 | 1.303852e-08 | 1.862645e-08 | 2.235174e-08 | 2.235174e-08 | 1.862645e-08 | 2.235174e-08 | 2.235174e-08 | 2.421439e-08 | 1.862645e-08 | 4.675239e-07 | 5.178154e-07 | 7.45058e-09
0.24 | 2.421439e-08 | 1.676381e-08 | 2.235174e-08 | 2.235174e-08 | 1.117587e-08 | 2.421439e-08 | 2.235174e-08 | 1.862645e-08 | 1.676381e-08 | 2.235174e-08 | 1.862645e-08 | 2.235174e-08 | 1.862645e-08 | 5.532056e-07 | 5.997717e-07 | 1.490116e-08
0.26 | 2.235174e-08 | 1.862645e-08 | 1.676381e-08 | 2.235174e-08 | 1.676381e-08 | 2.235174e-08 | 2.235174e-08 | 1.676381e-08 | 1.676381e-08 | 1.862645e-08 | 1.862645e-08 | 2.235174e-08 | 2.421439e-08 | 6.370246e-07 | 6.761402e-07 | 1.117587e-08
0.28 | 2.793968e-08 | 1.862645e-08 | 1.676381e-08 | 1.862645e-08 | 1.303852e-08 | 2.235174e-08 | 2.421439e-08 | 1.862645e-08 | 2.197921e-06 | 2.421439e-08 | 1.862645e-08 | 1.676381e-08 | 1.676381e-08 | 6.947666e-07 | 7.50646e-07 | 1.676381e-08
0.3 | 1.862645e-08 | 1.862645e-08 | 2.235174e-08 | 1.303852e-08 | 1.676381e-08 | 2.421439e-08 | 1.862645e-08 | 1.676381e-08 | 4.75347e-06 | 2.421439e-08 | 2.235174e-08 | 2.235174e-08 | 1.676381e-08 | 7.897615e-07 | 8.251518e-07 | 2.607703e-08
0.32 | 2.235174e-08 | 1.862645e-08 | 1.862645e-08 | 1.303852e-08 | 1.303852e-08 | 2.421439e-08 | 1.862645e-08 | 1.676381e-08 | 5.09806e-06 | 2.235174e-08 | 2.421439e-08 | 1.676381e-08 | 2.235174e-08 | 1.452863e-06 | 9.145588e-07 | 3.539026e-08
0.34 | 2.407283e-05 | 3.352761e-08 | 2.235174e-08 | 1.303852e-08 | 1.676381e-08 | 2.235174e-08 | 5.58794e-09 | 1.862645e-08 | 5.545095e-06 | 1.676381e-08 | 1.862645e-08 | 2.235174e-08 | 1.862645e-08 | 1.946464e-06 | 9.890646e-07 | 4.097819e-08
0.36 | 4.880875e-05 | 2.775341e-07 | 1.676381e-08 | 1.303852e-08 | 7.45058e-09 | 2.235174e-08 | 1.512468e-06 | 2.235174e-08 | 5.891547e-06 | 2.421439e-08 | 1.862645e-08 | 1.303852e-08 | 1.676381e-08 | 2.225861e-06 | 1.093373e-06 | 5.029142e-08
0.38 | 4.950538e-05 | 6.128103e-07 | 1.676381e-08 | 1.86265e-09 | 1.117587e-08 | 1.676381e-08 | 8.318573e-06 | 1.862645e-08 | 6.295741e-06 | 1.676381e-08 | 1.303852e-08 | 1.117587e-08 | 1.117587e-08 | 1.903623e-06 | 1.206994e-06 | 5.960464e-08
0.4 | 4.900806e-05 | 5.103648e-07 | 1.303852e-08 | 3.352761e-08 | 1.86265e-09 | 1.117587e-08 | 1.345947e-05 | 1.303852e-08 | 6.742775e-06 | 1.117587e-08 | 1.862645e-08 | 1.676381e-08 | 1.862645e-08 | 2.28174e-06 | 1.279637e-06 | 7.078052e-08
0.42 | 4.82928e-05 | 2.607703e-07 | 7.45058e-09 | 1.538545e-05 | 1.490116e-08 | 4.656613e-08 | 2.235174e-07 | 1.676381e-08 | 7.137656e-06 | 7.45058e-09 | 1.117587e-08 | 1.117587e-08 | 2.421439e-08 | 2.363697e-06 | 1.342967e-06 | 8.754432e-08
0.44 | 4.166923e-05 | 1.357868e-05 | 7.45058e-09 | 3.205985e-05 | 8.765608e-06 | 4.861504e-07 | 2.235174e-07 | 5.58794e-09 | 7.711351e-06 | 7.45058e-09 | 7.45058e-09 | 7.18981e-07 | 6.010756e-06 | 2.525747e-06 | 1.456589e-06 | 1.005828e-07
0.46 | 0.0001998693 | 2.148747e-05 | 5.58794e-09 | 4.143827e-05 | 2.251752e-05 | 1.151115e-05 | 1.292676e-06 | 8.333474e-06 | 7.983297e-06 | 1.86265e-09 | 1.117587e-08 | 8.637086e-06 | 1.350231e-05 | 2.894551e-06 | 1.560897e-06 | 1.173466e-07
0.48 | 0.0005747098 | 5.280413e-05 | 7.45058e-09 | 4.398823e-05 | 5.484745e-05 | 2.670102e-05 | 8.771196e-06 | 2.61236e-05 | 8.501112e-06 | 6.753951e-06 | 7.45058e-09 | 1.539104e-05 | 1.765974e-05 | 2.495944e-06 | 1.734123e-06 | 1.341105e-07
0.5 | 0.0002882462 | 3.862381e-05 | 3.911555e-08 | 4.623085e-05 | 7.690676e-05 | 5.826168e-05 | 9.736046e-06 | 2.735294e-05 | 8.845702e-06 | 1.462176e-06 | 1.303852e-08 | 7.709488e-06 | 2.313778e-05 | 1.7602e-06 | 1.95764e-06 | 1.527369e-07
0.52 | 0.000308793 | 5.795807e-05 | 8.195639e-08 | 9.022653e-05 | 7.773563e-05 | 5.312264e-05 | 1.200475e-05 | 2.932362e-05 | 9.117648e-06 | 4.470348e-08 | 1.117587e-08 | 1.192652e-05 | 1.318194e-05 | 2.991408e-06 | 2.454966e-06 | 1.639128e-07
0.54 | 0.0004254729 | 9.317137e-05 | 2.222136e-06 | 7.07265e-05 | 8.138455e-05 | 5.379878e-05 | 1.129508e-05 | 3.432855e-05 | 9.218231e-06 | 8.754432e-08 | 5.58794e-09 | 6.947666e-06 | 4.433095e-07 | 6.804243e-06 | 2.872199e-06 | 1.788139e-07
0.56 | 0.0006483179 | 9.339117e-05 | 5.285814e-05 | 5.885027e-05 | 6.172433e-05 | 5.703233e-05 | 5.189329e-06 | 4.863739e-05 | 8.650124e-06 | 1.435354e-05 | 0 | 8.199364e-06 | 9.909272e-06 | 8.691102e-06 | 3.060326e-06 | 1.881272e-07
0.58 | 0.0009158663 | 0.0001044795 | 4.865415e-05 | 6.388687e-05 | 6.989203e-05 | 5.497225e-05 | 1.987629e-05 | 9.318814e-05 | 7.770956e-06 | 3.818423e-05 | 1.86265e-09 | 1.043081e-05 | 1.612492e-05 | 2.660602e-05 | 3.166497e-06 | 2.179295e-07
0.6 | 0.0006398093 | 0.000109069 | 5.475618e-05 | 6.993487e-05 | 6.725267e-05 | 5.197525e-05 | 5.611777e-05 | 9.091944e-05 | 6.947666e-06 | 4.327483e-05 | 1.86265e-09 | 5.28805e-06 | 3.029965e-05 | 3.39523e-05 | 3.073364e-06 | 2.421439e-07
0.62 | 0.0003516227 | 7.390417e-05 | 6.511249e-05 | 6.871484e-05 | 6.601028e-05 | 4.471652e-05 | 4.9714e-05 | 8.201599e-05 | 9.462237e-06 | 3.39821e-05 | 1.490116e-08 | 5.885959e-07 | 2.733991e-05 | 3.974698e-05 | 3.801659e-06 | 2.607703e-07
0.64 | 0.0004536193 | 7.665902e-05 | 6.891228e-05 | 7.400475e-05 | 6.902404e-05 | 5.02523e-05 | 3.048033e-05 | 6.478094e-05 | 8.931383e-06 | 4.606321e-06 | 2.980232e-08 | 9.294599e-07 | 2.331659e-05 | 3.434718e-05 | 4.716218e-06 | 2.8871e-07
0.66 | 0.0005226992 | 8.768961e-05 | 6.886199e-05 | 8.064881e-05 | 8.111447e-05 | 5.333498e-05 | 1.676567e-05 | 6.772019e-05 | 4.732423e-05 | 6.4224e-06 | 5.960464e-08 | 6.649643e-07 | 3.579445e-05 | 3.566593e-05 | 1.074746e-05 | 3.20375e-07
0.68 | 0.0006649438 | 8.263439e-05 | 7.578731e-05 | 9.499304e-05 | 9.376556e-05 | 5.911849e-05 | 2.837181e-05 | 7.262267e-05 | 2.060644e-05 | 5.972013e-05 | 3.043562e-06 | 6.975606e-06 | 6.344728e-05 | 2.486445e-05 | 3.421493e-05 | 3.501773e-07
0.7 | 0.0007912405 | 0.0001067948 | 8.715689e-05 | 8.838996e-05 | 0.0001411941 | 5.992875e-05 | 4.853494e-05 | 7.266551e-05 | 8.679926e-07 | 5.483441e-05 | 8.568168e-07 | 2.838671e-06 | 6.985664e-05 | 6.241724e-06 | 4.266761e-05 | 3.091991e-07
0.72 | 0.0004931223 | 0.0001313109 | 8.172728e-05 | 7.885136e-05 | 0.0001629181 | 6.194226e-05 | 8.791871e-05 | 7.702224e-05 | 2.440065e-07 | 4.977547e-05 | 8.97795e-07 | 2.047047e-06 | 6.608479e-05 | 7.959083e-06 | 4.8263e-05 | 2.469867e-06
0.74 | 0.0006064549 | 9.409338e-05 | 9.528734e-05 | 0.0001012813 | 0.0001925211 | 6.562099e-05 | 9.487383e-05 | 8.276105e-05 | 2.961606e-07 | 4.994124e-05 | 9.890646e-07 | 2.987683e-06 | 4.82332e-05 | 7.115304e-06 | 5.376898e-05 | 3.322586e-05
0.76 | 0.0009578187 | 9.45162e-05 | 9.801611e-05 | 9.024888e-05 | 0.0002052765 | 6.812811e-05 | 9.581447e-05 | 8.493662e-05 | 2.849847e-07 | 5.719997e-05 | 1.024455e-06 | 1.212582e-06 | 6.376579e-05 | 7.994473e-06 | 5.713105e-05 | 4.802831e-05
0.78 | 0.001166243 | 0.0001052152 | 9.828433e-05 | 9.411946e-05 | 0.0002059322 | 7.117912e-05 | 9.815209e-05 | 9.018928e-05 | 4.861504e-07 | 4.777871e-05 | 1.08555e-05 | 1.231208e-06 | 7.482246e-05 | 1.058728e-05 | 5.977973e-05 | 5.344674e-05
0.8 | 0.001383515 | 0.0001185704 | 0.0001071449 | 8.994713e-05 | 0.0001880825 | 7.349439e-05 | 0.0001010951 | 9.722076e-05 | 4.723668e-06 | 4.334003e-05 | 0.0001223665 | 4.39398e-06 | 0.0001113266 | 9.305775e-06 | 5.822629e-05 | 5.938858e-05
0.82 | 0.001006572 | 0.0001034439 | 0.0001089461 | 9.652413e-05 | 0.0001103822 | 7.705018e-05 | 0.0001034625 | 0.0001040231 | 2.044812e-05 | 3.751181e-05 | 0.0001314953 | 4.885718e-05 | 0.0001410246 | 1.018308e-05 | 6.131455e-05 | 5.982257e-05
0.84 | 0.0008034818 | 0.0001120865 | 0.0001134314 | 9.776652e-05 | 0.0001033805 | 7.93729e-05 | 0.0001056027 | 0.0001337044 | 2.67867e-05 | 4.323758e-05 | 0.0001406129 | 8.917227e-05 | 0.0001338124 | 5.059317e-05 | 6.842613e-05 | 6.957911e-05
0.86 | 0.0006551072 | 0.0001312513 | 0.0001187753 | 0.0001076683 | 9.527616e-05 | 8.387305e-05 | 0.0001088623 | 0.0001961645 | 6.775931e-05 | 4.753657e-05 | 0.000161957 | 0.0001325738 | 0.0001484677 | 7.184409e-05 | 7.233769e-05 | 6.63586e-05
0.88 | 0.0006733499 | 0.0001980606 | 0.0001256466 | 0.0001129564 | 0.0001018401 | 8.704327e-05 | 0.0001083836 | 0.0002066027 | 0.00011882 | 3.52487e-05 | 0.0001290739 | 0.0001409929 | 0.0001494847 | 7.610396e-05 | 7.805601e-05 | 6.881543e-05
0.9 | 0.0006316397 | 0.0003184658 | 0.0001514163 | 0.0001149867 | 0.0001064707 | 9.515509e-05 | 0.000106208 | 0.0002147686 | 0.0001349133 | 3.188103e-05 | 0.0001308154 | 0.0001558661 | 0.0001453571 | 7.727742e-05 | 8.151308e-05 | 7.040612e-05
0.92 | 0.0005993936 | 0.0002644286 | 0.0001615901 | 0.0001184028 | 0.0001081284 | 9.780005e-05 | 0.0001388527 | 0.0002277549 | 0.0001502652 | 0.0001127664 | 0.0001444146 | 0.0001572091 | 0.000152424 | 8.539483e-05 | 8.002855e-05 | 7.63014e-05
0.94 | 0.0006376822 | 0.000161998 | 0.0002461933 | 0.0001181979 | 0.0001127925 | 0.0001740195 | 0.0001938436 | 0.0002528057 | 0.0001622029 | 0.0001600161 | 0.0001486633 | 0.000179626 | 0.0001437832 | 0.000107605 | 8.573756e-05 | 8.113869e-05
0.96 | 0.000755256 | 0.0001714099 | 0.0001851227 | 0.0001243539 | 0.0001147501 | 0.0001906939 | 0.0002027601 | 0.0002506729 | 0.0001635626 | 0.0001719054 | 0.000147773 | 0.0001869015 | 0.0001454167 | 0.0001247711 | 8.882582e-05 | 9.468943e-05
0.98 | 0.000426881 | 0.0001824144 | 0.00017309 | 0.0001523998 | 0.0001762677 | 0.0001982674 | 0.0002089571 | 0.0002639089 | 0.0001761653 | 0.0001781005 | 0.0001523402 | 0.0001913775 | 0.0001561604 | 0.0001266859 | 8.319318e-05 | 0.0001125038
1 | 0.0004804656 | 0.000166053 | 0.0001509041 | 0.0002232827 | 0.0002142601 | 0.0002098028 | 0.0002172831 | 0.0002775006 | 0.0001854431 | 0.0002215859 | 0.0001587477 | 0.0002027713 | 0.0001130905 | 0.0001316555 | 8.417852e-05 | 0.0001099948
1 | 0.0003916156 | 0.00018101 | 0.0001636446 | 0.0002229102 | 0.0002069734 | 0.000209067 | 0.0002301559 | 0.0003565606 | 0.0001894403 | 0.0002628006 | 0.0001632813 | 0.00020645 | 0.0001714211 | 0.0001360215 | 0.0001033265 | 0.0001045894
0.98 | 0.000280248 | 0.0002274439 | 0.0001502261 | 0.0002212003 | 0.0002167188 | 0.0002137795 | 0.0002375674 | 0.0003640354 | 0.0001848545 | 0.0002586469 | 0.0001432225 | 0.0001973081 | 0.0001587644 | 0.0001281202 | 8.960068e-05 | 0.0001186095
0.96 | 0.0002988707 | 0.000208158 | 0.0002827086 | 0.0002200026 | 0.0002315417 | 0.0002134871 | 0.0002373904 | 0.000336187 | 0.0001837965 | 0.0002434198 | 0.0002170336 | 0.0001514796 | 0.0001556128 | 0.0001265537 | 0.0001163799 | 0.0001179669
0.94 | 0.0003010649 | 0.0002288967 | 0.0003029108 | 0.0002160687 | 0.00020767 | 0.0002077259 | 0.0002307519 | 0.0003168732 | 0.0001785662 | 0.000234887 | 0.0001328364 | 0.000140002 | 0.0001234449 | 0.0001216084 | 0.0001231637 | 0.0001120847
0.92 | 0.0002862196 | 0.0002279207 | 0.0001411233 | 0.0002114791 | 0.0001969915 | 0.0002037305 | 0.0002231281 | 0.0002373233 | 0.0001778286 | 0.0002285037 | 0.0001350231 | 0.0001184028 | 0.0001437049 | 0.0001144409 | 0.0001223665 | 0.000101937
0.9 | 0.0002795346 | 0.0002151001 | 0.0001794584 | 0.0002034511 | 0.0001841988 | 0.000203548 | 0.0002189334 | 0.0002652314 | 0.0001797117 | 0.0002145916 | 0.0001351051 | 0.0001480412 | 0.0001297127 | 0.0001123697 | 7.851794e-05 | 0.0001094677
0.88 | 0.0002685077 | 0.0002375823 | 0.0002132375 | 0.0002144109 | 0.0001796577 | 0.000203995 | 0.0002183188 | 0.0002648849 | 0.0001743939 | 0.0002182387 | 0.0001300182 | 0.0001550149 | 0.0001283009 | 0.0001114514 | 9.207241e-05 | 0.0001112148
0.86 | 0.0002728049 | 0.0002563223 | 0.0002187248 | 0.000195615 | 0.0001762118 | 0.0002376288 | 0.0002148207 | 0.0002465732 | 0.0001673046 | 0.0002093744 | 0.0001212023 | 0.0001517795 | 0.0001233071 | 0.0001039263 | 0.0001122635 | 0.0001047477
0.84 | 0.0002760272 | 0.0002549812 | 0.0002153777 | 0.000193635 | 0.0001734663 | 0.0002100971 | 0.0002118479 | 0.0002210718 | 0.0001654718 | 0.0002113972 | 0.0001154207 | 0.0001427941 | 0.0001211613 | 0.0001093484 | 0.0001114104 | 9.641796e-05
0.82 | 0.0002662037 | 0.0002158005 | 0.0002228059 | 0.0001878571 | 0.0001682211 | 0.0001867004 | 0.0002069455 | 0.0002186317 | 0.000159787 | 0.0002034344 | 0.0001071077 | 0.0001323465 | 0.000119485 | 0.0001039822 | 0.0001062322 | 0.0001032539
0.8 | 0.0002640113 | 0.0002206899 | 0.0002120025 | 0.0001856834 | 0.0001651887 | 0.0001852885 | 0.0002025627 | 0.0002194233 | 0.0001503155 | 0.0001892913 | 0.0001059584 | 0.0001228284 | 0.0001134537 | 8.884817e-05 | 9.70494e-05 | 9.135716e-05
0.78 | 0.0002847649 | 0.000220893 | 0.0002370123 | 0.0001799259 | 0.0001633391 | 0.0001777932 | 0.0001987573 | 0.0002164077 | 0.0001473054 | 0.0001794137 | 0.0001018289 | 0.000115905 | 0.000107985 | 9.443797e-05 | 9.904616e-05 | 9.276345e-05
0.76 | 0.000312686 | 0.0001991689 | 0.0002250914 | 0.0001780521 | 0.0001569651 | 0.0001736805 | 0.0001929812 | 0.0002096295 | 0.0001455396 | 0.0001442879 | 0.0001024008 | 0.0001090877 | 0.0001044627 | 8.976832e-05 | 9.135716e-05 | 8.129515e-05
0.74 | 0.0003255513 | 0.0001862049 | 0.0002111141 | 0.0001709964 | 0.0001771487 | 0.0001763236 | 0.0001955088 | 0.0002026111 | 0.0001437645 | 7.063337e-05 | 0.000100743 | 0.0001247246 | 0.0001013763 | 8.097664e-05 | 0.000111483 | 8.878298e-05
0.72 | 0.0003206693 | 0.0001930948 | 0.0002248976 | 0.0001661237 | 0.0001499802 | 0.0001650732 | 0.0001849905 | 0.0001875516 | 0.0001347959 | 7.008947e-05 | 0.0001001172 | 0.000121804 | 0.0001010839 | 7.736497e-05 | 9.579398e-05 | 9.021908e-05
0.7 | 0.0003062133 | 0.0001983251 | 0.0002394207 | 0.0001647584 | 0.0001506172 | 0.0001562685 | 0.0001929533 | 0.0001910329 | 0.0001122467 | 0.0001208875 | 9.417348e-05 | 0.0001296178 | 9.557605e-05 | 7.506087e-05 | 8.330308e-05 | 8.491613e-05
0.68 | 0.0002932809 | 0.0001911391 | 0.0002421513 | 0.00015321 | 0.0001417194 | 0.0001652949 | 0.0001789592 | 0.0001888033 | 0.0001152363 | 0.0001260284 | 9.692647e-05 | 0.0001256354 | 9.213388e-05 | 7.208623e-05 | 6.511994e-05 | 8.354522e-05
0.66 | 0.0002921112 | 0.0001816228 | 0.0002331473 | 0.0001522098 | 0.0001426693 | 0.0001526568 | 0.000170663 | 9.217672e-05 | 0.0001094919 | 0.0001258384 | 9.082071e-05 | 0.0001219995 | 9.198487e-05 | 6.865524e-05 | 6.102771e-05 | 7.456727e-05
0.64 | 0.0002840497 | 0.0001708232 | 0.0001990255 | 0.0001442991 | 0.000130618 | 0.0001388378 | 0.0001602285 | 0.0001077298 | 0.0001072828 | 0.0001191348 | 8.560903e-05 | 0.0001175776 | 9.004213e-05 | 6.64629e-05 | 7.578172e-05 | 7.037632e-05
0.62 | 0.0003045443 | 0.0001759492 | 0.000187749 | 0.0001362041 | 0.0001322553 | 0.0001412928 | 0.0001570247 | 9.411387e-05 | 8.209981e-05 | 0.0001153275 | 9.759702e-05 | 0.000114331 | 8.186512e-05 | 6.563216e-05 | 5.395152e-05 | 9.793229e-05
0.6 | 0.0002770592 | 0.0001622196 | 0.0001867767 | 0.0001157988 | 0.000136923 | 0.0001430027 | 0.0001627449 | 7.165782e-05 | 0.0001203846 | 0.0001114998 | 0.0001083482 | 0.0001214184 | 8.316897e-05 | 7.206202e-05 | 4.255213e-05 | 6.776489e-05
0.58 | 0.0002746936 | 0.0001655612 | 0.0001798645 | 0.0001324937 | 0.0001403857 | 0.0001345593 | 0.0001434665 | 8.361787e-05 | 0.0001195632 | 0.0001134686 | 9.91933e-05 | 0.0001064949 | 7.808954e-05 | 5.779043e-05 | 4.643388e-05 | 6.426685e-05
0.56 | 0.0002616867 | 0.0001552533 | 0.0001780465 | 0.0001365654 | 0.0001351945 | 0.0001402479 | 0.0001403894 | 0.0001066793 | 0.0001178458 | 0.0001019612 | 9.565428e-05 | 0.0001011454 | 9.086914e-05 | 5.839393e-05 | 4.26136e-05 | 6.822683e-05
0.54 | 0.0002462752 | 0.0001939647 | 0.00014087 | 0.0001249462 | 0.0001351591 | 0.0001185685 | 0.0001565218 | 9.486824e-05 | 0.0001018159 | 0.0001053866 | 8.699112e-05 | 9.379163e-05 | 8.812919e-05 | 5.627051e-05 | 2.324954e-05 | 6.016903e-05
0.52 | 0.000240352 | 0.0001930725 | 0.0001692288 | 0.0001022425 | 0.0001146104 | 0.0001266394 | 0.0001553856 | 0.0001003277 | 0.0001042541 | 9.457022e-05 | 8.716248e-05 | 9.253994e-05 | 7.012486e-05 | 5.276874e-05 | 3.282353e-05 | 5.821511e-05
0.5 | 0.0002363995 | 0.0001994483 | 0.0001503751 | 6.245822e-05 | 0.0001102146 | 0.0001086779 | 0.0001478158 | 5.346537e-05 | 9.674579e-05 | 9.90238e-05 | 6.64033e-05 | 0.0001315437 | 5.854107e-05 | 6.690994e-05 | 2.872199e-05 | 5.130842e-05
0.48 | 0.0002259556 | 0.0002396181 | 0.0001510996 | 0.0001120772 | 0.0001315288 | 0.0001235884 | 0.0001248904 | 4.546158e-05 | 8.8403e-05 | 8.803792e-05 | 7.446297e-05 | 0.0001243614 | 3.982522e-05 | 4.680082e-05 | 3.006868e-05 | 4.806928e-05
0.46 | 0.0002151392 | 0.0002405345 | 0.0001429487 | 0.0001130551 | 0.000111185 | 0.0001098495 | 0.0001008026 | 7.890351e-05 | 9.188429e-05 | 8.012541e-05 | 7.984415e-05 | 0.0001175795 | 2.97185e-05 | 4.688092e-05 | 3.692694e-05 | 4.493818e-05
0.44 | 0.0002073776 | 0.0002185721 | 0.0001356639 | 0.0001016445 | 0.0001116097 | 0.0001066141 | 9.554066e-05 | 0.0001105107 | 9.09064e-05 | 7.660501e-05 | 6.970949e-05 | 0.0001025628 | 3.736094e-05 | 5.217269e-05 | 1.893006e-05 | 4.309975e-05
0.42 | 0.0002008118 | 0.0002083965 | 0.0001265053 | 9.585731e-05 | 0.0001145862 | 0.0001109596 | 0.0001077466 | 9.980984e-05 | 8.062646e-05 | 7.35037e-05 | 7.442757e-05 | 0.0001039915 | 2.875738e-05 | 4.413165e-05 | 1.528859e-05 | 4.175305e-05
0.4 | 0.0001805983 | 0.0002060495 | 0.0001071431 | 9.258091e-05 | 9.305589e-05 | 0.0001079831 | 0.0001086574 | 9.287894e-05 | 7.010438e-05 | 7.730536e-05 | 6.793439e-05 | 9.920634e-05 | 2.950244e-05 | 3.714859e-05 | 9.475276e-06 | 3.780425e-05
0.38 | 0.000172846 | 0.0001892559 | 0.0001156442 | 8.678809e-05 | 9.045377e-05 | 0.0001004543 | 0.0001062285 | 8.507259e-05 | 7.588975e-05 | 7.843226e-05 | 6.256811e-05 | 8.979812e-05 | 2.630614e-05 | 3.692321e-05 | 2.279133e-05 | 3.515184e-05
0.36 | 0.00017244 | 0.0001679584 | 0.0001036003 | 0.00010553 | 8.380786e-05 | 0.0001023468 | 9.88692e-05 | 7.816032e-05 | 7.591397e-05 | 7.363223e-05 | 5.313754e-05 | 8.525699e-05 | 2.304278e-05 | 2.806075e-05 | 2.070516e-05 | 3.365055e-05
0.34 | 0.0001701266 | 0.0001791865 | 0.0001071263 | 9.57679e-05 | 7.368997e-05 | 9.613112e-05 | 8.812174e-05 | 7.172301e-05 | 6.414205e-05 | 6.74203e-05 | 4.581735e-05 | 7.821992e-05 | 2.641976e-05 | 4.752167e-05 | 2.619065e-05 | 3.042445e-05
0.32 | 0.0001546387 | 0.0001540985 | 0.0001201537 | 7.917918e-05 | 6.891228e-05 | 8.822419e-05 | 7.799827e-05 | 6.678887e-05 | 6.855279e-05 | 6.309524e-05 | 4.073046e-05 | 7.38278e-05 | 2.792105e-05 | 4.312396e-05 | 8.521602e-06 | 2.809055e-05
0.3 | 0.000274187 | 0.0001512896 | 0.0001101587 | 8.6518e-05 | 6.331317e-05 | 8.274056e-05 | 7.568486e-05 | 5.703233e-05 | 5.470775e-05 | 5.828403e-05 | 3.575534e-05 | 6.57402e-05 | 2.59988e-05 | 4.319102e-05 | 2.031773e-05 | 2.511591e-05
0.28 | 0.0001450926 | 0.0001418516 | 0.0001037009 | 7.450767e-05 | 6.883964e-05 | 7.558987e-05 | 6.978586e-05 | 5.535781e-05 | 5.844049e-05 | 5.471706e-05 | 3.233366e-05 | 6.004982e-05 | 2.38698e-05 | 3.687292e-05 | 1.876242e-05 | 2.191588e-05
0.26 | 0.0001339745 | 0.0001279265 | 9.280071e-05 | 6.922148e-05 | 6.391853e-05 | 7.050857e-05 | 6.210431e-05 | 5.181506e-05 | 4.98239e-05 | 4.942901e-05 | 3.114156e-05 | 4.882365e-05 | 2.074242e-05 | 3.316067e-05 | 9.331852e-06 | 1.957454e-05
0.24 | 0.0001253337 | 0.0001151841 | 8.616224e-05 | 7.178448e-05 | 5.875155e-05 | 6.224029e-05 | 5.483627e-05 | 3.987178e-05 | 5.312264e-05 | 4.570931e-05 | 2.601743e-05 | 4.486926e-05 | 2.048723e-05 | 2.735667e-05 | 4.814938e-06 | 1.806766e-05
0.22 | 0.0001760852 | 0.0001044404 | 7.709861e-05 | 5.565584e-05 | 5.384721e-05 | 5.742162e-05 | 5.023554e-05 | 3.555231e-05 | 4.803389e-05 | 4.062802e-05 | 2.301298e-05 | 3.934652e-05 | 1.833029e-05 | 2.7081e-05 | 5.237758e-06 | 1.623109e-05
0.2 | 0.000203412 | 9.150617e-05 | 6.671809e-05 | 4.931539e-05 | 4.849397e-05 | 5.157664e-05 | 4.530698e-05 | 3.16184e-05 | 4.308857e-05 | 3.478676e-05 | 1.962669e-05 | 3.514998e-05 | 1.586229e-05 | 2.366677e-05 | 6.137416e-06 | 1.40965e-05
0.18 | 0.0001699254 | 8.454174e-05 | 5.894527e-05 | 4.480407e-05 | 4.315563e-05 | 4.419871e-05 | 4.080869e-05 | 2.667122e-05 | 3.810227e-05 | 3.096275e-05 | 2.02544e-05 | 3.129058e-05 | 1.403876e-05 | 1.914054e-05 | 7.150695e-06 | 1.220964e-05
0.16 | 0.0001650862 | 7.394142e-05 | 5.123951e-05 | 3.826059e-05 | 3.740564e-05 | 3.712811e-05 | 3.430992e-05 | 2.211891e-05 | 3.320724e-05 | 2.177246e-05 | 1.549721e-05 | 2.515875e-05 | 1.164339e-05 | 1.577102e-05 | 6.455928e-06 | 1.034886e-05
0.14 | 0.0001446102 | 6.343238e-05 | 4.395843e-05 | 3.302284e-05 | 2.892315e-05 | 3.000163e-05 | 2.578273e-05 | 1.89133e-05 | 2.89008e-05 | 1.694448e-05 | 1.363456e-05 | 2.074242e-05 | 9.961426e-06 | 1.356192e-05 | 5.135313e-06 | 6.826594e-06
0.12 | 0.0001367461 | 5.239248e-05 | 3.640726e-05 | 2.015382e-05 | 2.406165e-05 | 2.469309e-05 | 2.221018e-05 | 1.612492e-05 | 2.455711e-05 | 1.383945e-05 | 9.33744e-06 | 1.76914e-05 | 8.294359e-06 | 1.135468e-05 | 4.338101e-06 | 5.625188e-06
0.1 | 0.0001181737 | 4.243478e-05 | 2.66172e-05 | 9.765849e-06 | 1.463853e-05 | 2.023764e-05 | 1.781061e-05 | 1.270324e-05 | 2.018176e-05 | 1.092255e-05 | 7.662922e-06 | 1.456961e-05 | 6.515533e-06 | 9.234995e-06 | 3.460795e-06 | 4.759058e-06
0.08 | 9.498186e-05 | 3.292784e-05 | 1.777336e-05 | 4.883856e-06 | 7.780269e-06 | 1.538917e-05 | 1.206063e-05 | 9.730458e-06 | 1.265109e-05 | 6.366521e-06 | 5.761161e-06 | 1.107715e-05 | 4.729256e-06 | 6.902963e-06 | 2.380461e-06 | 3.729016e-06
0.06 | 7.134676e-05 | 2.376176e-05 | 1.213513e-05 | 1.814216e-06 | 4.228204e-06 | 1.13789e-05 | 8.327886e-06 | 7.279217e-06 | 8.005649e-06 | 5.10551e-06 | 4.228204e-06 | 7.847324e-06 | 3.173947e-06 | 4.254282e-06 | 5.234033e-07 | 2.751127e-06
0.04 | 4.678965e-05 | 1.47894e-05 | 4.835427e-06 | 5.159527e-07 | 2.458692e-06 | 6.988645e-06 | 4.926696e-06 | 4.662201e-06 | 5.252659e-06 | 3.054738e-06 | 2.745539e-06 | 4.848465e-06 | 1.339242e-06 | 2.423301e-06 | 2.589077e-07 | 1.739711e-06
0.02 | 2.195686e-05 | 6.780028e-06 | 2.482906e-06 | 1.657754e-07 | 9.629875e-07 | 2.59839e-06 | 2.34507e-06 | 2.231449e-06 | 2.508983e-06 | 3.911555e-07 | 8.903444e-07 | 2.192333e-06 | 3.539026e-07 | 9.257346e-07 | 1.005828e-07 | 8.326024e-07
0 | 1.266599e-07 | 4.842877e-08 | 3.539026e-08 | 2.980232e-08 | 2.793968e-08 | 3.539026e-08 | 4.097819e-08 | 3.539026e-08 | 4.284084e-08 | 2.980232e-08 | 2.980232e-08 | 4.097819e-08 | 2.421439e-08 | 2.793968e-08 | 3.166497e-08 | 2.980232e-08
0 | 9.126961e-08 | 2.793968e-08 | 2.235174e-08 | 2.421439e-08 | 2.793968e-08 | 2.421439e-08 | 2.421439e-08 | 3.166497e-08 | 2.235174e-08 | 2.235174e-08 | 1.676381e-08 | 2.421439e-08 | 2.235174e-08 | 2.235174e-08 | 2.235174e-08 | 2.793968e-08
-0.02 | 1.255423e-05 | 1.86265e-09 | 1.86265e-09 | 1.86265e-09 | 0 | 1.86265e-09 | 0 | 1.804903e-06 | 2.812594e-07 | 5.58794e-09 | 0 | 1.86265e-09 | 3.054738e-07 | 2.793968e-08 | 0 | 7.860363e-07
-0.04 | 2.426282e-05 | 1.86265e-09 | 0 | 5.58794e-09 | 5.58794e-09 | 0 | 1.86265e-09 | 3.52785e-06 | 2.756715e-07 | 1.117587e-08 | 7.45058e-09 | 5.58794e-09 | 6.332994e-07 | 5.401671e-08 | 1.86265e-09 | 1.555309e-06
-0.06 | 3.504381e-05 | 5.58794e-09 | 1.86265e-09 | 0 | 1.86265e-09 | 1.86265e-09 | 0 | 5.256385e-06 | 8.381903e-08 | 1.117587e-08 | 5.58794e-09 | 5.58794e-09 | 9.573996e-07 | 8.754432e-08 | 5.58794e-09 | 2.335757e-06
-0.08 | 4.244596e-05 | 5.58794e-09 | 0 | 0 | 1.86265e-09 | 0 | 0 | 7.221475e-06 | 1.41561e-07 | 7.45058e-09 | 5.58794e-09 | 1.86265e-09 | 1.220033e-06 | 8.940697e-08 | 7.45058e-09 | 3.142282e-06
-0.1 | 9.868294e-06 | 1.86265e-09 | 1.86265e-09 | 1.86265e-09 | 1.86265e-09 | 0 | 1.86265e-09 | 8.841977e-06 | 1.490116e-07 | 1.490116e-08 | 1.117587e-08 | 0 | 1.238659e-06 | 1.117587e-07 | 1.303852e-08 | 2.993271e-06
-0.12 | 3.501773e-07 | 0 | 0 | 0 | 5.58794e-09 | 0 | 0 | 1.023337e-05 | 1.434237e-07 | 1.86265e-09 | 1.862645e-08 | 1.86265e-09 | 1.084059e-06 | 1.322478e-07 | 1.303852e-08 | 5.58794e-09
-0.14 | 3.533438e-06 | 1.86265e-09 | 1.86265e-09 | 1.86265e-09 | 1.86265e-09 | 0 | 0 | 9.059906e-06 | 1.974404e-07 | 1.86265e-09 | 2.235174e-08 | 0 | 1.238659e-06 | 1.713634e-07 | 2.235174e-08 | 5.58794e-09
-0.16 | 5.58421e-06 | 1.86265e-09 | 5.58794e-09 | 0 | 0 | 5.58794e-09 | 0 | 8.925796e-06 | 2.384186e-07 | 1.86265e-09 | 2.793968e-08 | 1.86265e-09 | 1.413748e-06 | 2.253801e-07 | 4.097819e-08 | 1.117587e-08
-0.18 | 5.882233e-06 | 5.58794e-09 | 5.58794e-09 | 1.86265e-09 | 1.86265e-09 | 1.86265e-09 | 1.86265e-09 | 9.462237e-06 | 3.14787e-07 | 0 | 3.539026e-08 | 1.86265e-09 | 1.525506e-06 | 2.812594e-07 | 5.215406e-08 | 7.45058e-09
-0.2 | 6.92904e-06 | 7.45058e-09 | 1.86265e-09 | 0 | 1.86265e-09 | 1.86265e-09 | 1.86265e-09 | 1.109578e-05 | 3.855675e-07 | 0 | 3.166497e-08 | 1.86265e-09 | 1.747161e-06 | 3.501773e-07 | 5.960464e-08 | 1.173466e-06
-0.22 | 1.004897e-05 | 5.58794e-09 | 0 | 1.86265e-09 | 5.58794e-09 | 5.58794e-09 | 0 | 1.084618e-05 | 4.395843e-07 | 1.86265e-09 | 5.215406e-08 | 1.86265e-09 | 1.950189e-06 | 4.395843e-07 | 6.519258e-08 | 5.159527e-06
-0.24 | 9.6187e-06 | 5.58794e-09 | 0 | 0 | 0 | 1.86265e-09 | 5.58794e-09 | 1.147017e-05 | 7.282943e-07 | 5.58794e-09 | 5.960464e-08 | 1.86265e-09 | 2.227724e-06 | 5.234033e-07 | 8.940697e-08 | 5.858019e-06
-0.26 | 1.04215e-05 | 5.58794e-09 | 0 | 1.86265e-09 | 1.86265e-09 | 0 | 1.86265e-09 | 1.305528e-05 | 1.151115e-06 | 1.117587e-08 | 6.705523e-08 | 5.58794e-09 | 2.50712e-06 | 6.295741e-07 | 1.173466e-07 | 7.444993e-06
-0.28 | 1.182221e-05 | 5.58794e-09 | 0 | 5.58794e-09 | 0 | 0 | 0 | 1.436844e-05 | 1.205131e-06 | 7.45058e-09 | 7.636845e-08 | 7.45058e-09 | 2.836809e-06 | 7.562339e-07 | 1.266599e-07 | 8.909032e-06
-0.3 | 8.979812e-06 | 0 | 1.86265e-09 | 1.86265e-09 | 1.86265e-09 | 0 | 1.86265e-09 | 1.594238e-05 | 8.996576e-07 | 1.86265e-09 | 8.195639e-08 | 1.117587e-08 | 3.086403e-06 | 8.717179e-07 | 1.657754e-07 | 3.734604e-06
-0.32 | 1.044571e-05 | 7.45058e-09 | 5.58794e-09 | 0 | 0 | 1.86265e-09 | 1.86265e-09 | 1.750886e-05 | 8.810312e-07 | 1.117587e-08 | 9.126961e-08 | 1.86265e-09 | 3.350899e-06 | 1.100823e-06 | 1.918525e-07 | 1.860783e-06
-0.34 | 1.079403e-05 | 1.86265e-09 | 1.86265e-09 | 0 | 1.86265e-09 | 5.58794e-09 | 0 | 1.969188e-05 | 2.086163e-07 | 5.58794e-09 | 1.117587e-07 | 7.45058e-09 | 3.742054e-06 | 1.257285e-06 | 2.104789e-07 | 1.54227e-06
-0.36 | 1.050718e-05 | 1.86265e-09 | 5.58794e-09 | 1.86265e-09 | 1.86265e-09 | 0 | 1.86265e-09 | 2.130121e-05 | 1.359731e-07 | 1.86265e-09 | 1.136214e-07 | 7.45058e-09 | 4.110858e-06 | 1.44355e-06 | 2.440065e-07 | 1.270324e-06
-0.38 | 1.09002e-05 | 0 | 5.58794e-09 | 0 | 1.86265e-09 | 1.86265e-09 | 0 | 2.194941e-05 | 8.940697e-08 | 1.86265e-09 | 1.247972e-07 | 1.86265e-09 | 4.462898e-06 | 1.620501e-06 | 2.57045e-07 | 1.389533e-06
-0.4 | 1.274794e-05 | 7.45058e-09 | 7.45058e-09 | 0 | 1.86265e-09 | 1.86265e-09 | 1.86265e-09 | 2.362952e-05 | 8.754432e-08 | 0 | 1.41561e-07 | 7.45058e-09 | 4.783273e-06 | 1.762062e-06 | 2.62633e-07 | 1.652166e-06
-0.42 | 1.348741e-05 | 7.45058e-09 | 0 | 1.86265e-09 | 0 | 0 | 0 | 2.493709e-05 | 8.754432e-08 | 1.86265e-09 | 1.657754e-07 | 1.117587e-08 | 5.172566e-06 | 1.959503e-06 | 3.20375e-07 | 2.024695e-06
-0.44 | 1.480989e-05 | 0 | 1.86265e-09 | 1.86265e-09 | 1.86265e-09 | 1.86265e-09 | 0 | 2.63676e-05 | 8.754432e-08 | 7.45058e-09 | 1.657754e-07 | 1.303852e-08 | 5.559996e-06 | 2.149493e-06 | 3.892928e-07 | 2.365559e-06
-0.46 | 1.89282e-05 | 5.58794e-09 | 0 | 1.86265e-09 | 1.86265e-09 | 5.58794e-09 | 5.58794e-09 | 2.88263e-05 | 1.564622e-07 | 1.86265e-09 | 1.788139e-07 | 3.166497e-08 | 6.042421e-06 | 2.346933e-06 | 4.30271e-07 | 1.82353e-06
-0.48 | 2.358481e-05 | 0 | 0 | 1.86265e-09 | 0 | 0 | 0 | 2.853572e-05 | 1.844019e-07 | 7.45058e-09 | 1.899898e-07 | 3.72529e-08 | 6.562099e-06 | 2.492219e-06 | 4.582107e-07 | 2.039596e-06
-0.5 | 2.231076e-05 | 0 | 1.86265e-09 | 0 | 7.45058e-09 | 1.86265e-09 | 1.86265e-09 | 2.897158e-05 | 3.110617e-07 | 1.86265e-09 | 1.73226e-07 | 4.097819e-08 | 6.936491e-06 | 2.687797e-06 | 5.345792e-07 | 1.490116e-06
-0.52 | 2.623722e-05 | 5.58794e-09 | 0 | 5.58794e-09 | 0 | 1.86265e-09 | 5.58794e-09 | 9.732321e-06 | 5.58794e-09 | 5.58794e-09 | 2.067536e-07 | 3.72529e-08 | 7.431954e-06 | 2.853572e-06 | 5.830079e-07 | 1.192093e-06
-0.54 | 2.917275e-05 | 0 | 1.86265e-09 | 1.86265e-09 | 1.86265e-09 | 0 | 1.86265e-09 | 1.788139e-07 | 5.58794e-09 | 1.86265e-09 | 2.57045e-07 | 3.72529e-08 | 7.919967e-06 | 3.008172e-06 | 5.941838e-07 | 1.043081e-06
-0.56 | 2.548471e-05 | 5.58794e-09 | 1.86265e-09 | 1.86265e-09 | 0 | 0 | 1.86265e-09 | 2.209097e-06 | 5.58794e-09 | 7.45058e-09 | 2.551824e-07 | 3.72529e-08 | 8.355826e-06 | 3.207475e-06 | 6.92904e-07 | 1.413748e-06
-0.58 | 2.676994e-05 | 1.86265e-09 | 0 | 0 | 0 | 1.86265e-09 | 0 | 8.925796e-06 | 7.45058e-09 | 5.58794e-09 | 2.607703e-07 | 2.980232e-08 | 8.771196e-06 | 3.421679e-06 | 7.878989e-07 | 1.644716e-06
-0.6 | 2.817065e-05 | 5.58794e-09 | 5.58794e-09 | 1.86265e-09 | 7.45058e-09 | 5.58794e-09 | 5.58794e-09 | 1.24611e-05 | 5.58794e-09 | 5.58794e-09 | 2.738088e-07 | 5.215406e-08 | 9.177253e-06 | 3.630295e-06 | 8.121133e-07 | 1.940876e-06
-0.62 | 2.887473e-05 | 0 | 1.86265e-09 | 5.58794e-09 | 1.86265e-09 | 1.86265e-09 | 5.58794e-09 | 1.433119e-05 | 5.58794e-09 | 1.86265e-09 | 2.961606e-07 | 7.264316e-08 | 9.546056e-06 | 3.850088e-06 | 8.698553e-07 | 1.627952e-06
-0.64 | 2.914667e-05 | 1.86265e-09 | 0 | 0 | 5.58794e-09 | 0 | 5.58794e-09 | 2.849847e-06 | 7.45058e-09 | 5.58794e-09 | 3.334135e-07 | 7.078052e-08 | 1.006387e-05 | 3.94322e-06 | 9.369105e-07 | 1.132488e-06
-0.66 | 2.97986e-05 | 5.58794e-09 | 0 | 1.86265e-09 | 1.86265e-09 | 0 | 1.86265e-09 | 1.099333e-05 | 1.117587e-08 | 5.58794e-09 | 3.688037e-07 | 1.303852e-08 | 1.050532e-05 | 4.326925e-06 | 9.182841e-07 | 8.288771e-07
-0.68 | 2.619997e-05 | 7.45058e-09 | 1.86265e-09 | 1.86265e-09 | 1.86265e-09 | 1.86265e-09 | 1.86265e-09 | 1.982599e-05 | 1.117587e-08 | 5.58794e-09 | 3.762543e-07 | 9.126961e-08 | 1.110882e-05 | 4.611909e-06 | 1.002103e-06 | 7.282943e-07
-0.7 | 3.030151e-05 | 1.676381e-08 | 0 | 1.86265e-09 | 0 | 1.86265e-09 | 1.86265e-09 | 2.280623e-05 | 1.117587e-08 | 5.58794e-09 | 4.04194e-07 | 1.490116e-07 | 1.162477e-05 | 4.8168e-06 | 1.1269e-06 | 1.007691e-06
-0.72 | 2.125278e-05 | 2.235174e-08 | 1.86265e-09 | 5.58794e-09 | 0 | 0 | 0 | 2.546608e-05 | 1.303852e-08 | 0 | 4.04194e-07 | 2.216548e-07 | 1.230091e-05 | 5.060807e-06 | 1.097098e-06 | 6.984919e-07
-0.74 | 2.713501e-05 | 4.097819e-08 | 0 | 0 | 0 | 0 | 1.86265e-09 | 2.515689e-05 | 6.923452e-06 | 5.58794e-09 | 4.395843e-07 | 2.516434e-06 | 1.276471e-05 | 5.429611e-06 | 1.151115e-06 | 5.643815e-07
-0.76 | 8.529052e-06 | 6.519258e-08 | 1.86265e-09 | 1.86265e-09 | 0 | 0 | 0 | 2.640858e-05 | 2.568588e-06 | 5.58794e-09 | 4.712492e-07 | 4.097819e-08 | 1.31689e-05 | 5.779788e-06 | 1.203269e-06 | 5.476177e-07
-0.78 | 1.335517e-05 | 7.264316e-08 | 0 | 1.86265e-09 | 1.86265e-09 | 0 | 7.45058e-09 | 2.983212e-05 | 5.58794e-09 | 5.58794e-09 | 4.526228e-07 | 3.539026e-08 | 1.370534e-05 | 5.714595e-06 | 1.585111e-06 | 7.729977e-07
-0.8 | 6.71111e-06 | 6.705523e-08 | 0 | 1.86265e-09 | 1.86265e-09 | 0 | 1.86265e-09 | 3.128499e-05 | 5.58794e-09 | 0 | 4.712492e-07 | 3.539026e-08 | 1.363456e-05 | 6.144866e-06 | 1.622364e-06 | 2.384186e-07
-0.82 | 3.028288e-05 | 7.078052e-08 | 0 | 1.86265e-09 | 0 | 7.45058e-09 | 1.86265e-09 | 3.195554e-05 | 5.58794e-09 | 1.86265e-09 | 5.066395e-07 | 3.72529e-08 | 1.223944e-05 | 6.556511e-06 | 1.711771e-06 | 1.806766e-07
-0.84 | 2.72058e-05 | 7.264316e-08 | 1.86265e-09 | 1.86265e-09 | 0 | 1.862645e-08 | 1.86265e-09 | 3.863871e-05 | 5.58794e-09 | 1.86265e-09 | 5.420297e-07 | 3.72529e-08 | 1.330487e-05 | 6.763265e-06 | 1.769513e-06 | 1.601875e-07
-0.86 | 2.167746e-05 | 8.381903e-08 | 1.86265e-09 | 1.86265e-09 | 1.86265e-09 | 2.793968e-08 | 0 | 3.866851e-05 | 5.58794e-09 | 5.58794e-09 | 6.482005e-07 | 2.421439e-08 | 1.419336e-05 | 7.400289e-06 | 1.847744e-06 | 2.067536e-07
-0.88 | 2.663583e-07 | 1.005828e-07 | 1.86265e-09 | 1.86265e-09 | 0 | 2.793968e-08 | 1.86265e-09 | 3.112853e-05 | 1.86265e-09 | 1.86265e-09 | 7.133931e-07 | 2.235174e-08 | 1.194701e-05 | 8.057803e-06 | 1.685694e-06 | 1.713634e-07
-0.9 | 9.126961e-08 | 1.005828e-07 | 0 | 1.86265e-09 | 0 | 5.7742e-08 | 1.86265e-09 | 2.932176e-05 | 1.86265e-09 | 1.86265e-09 | 7.320195e-07 | 2.421439e-08 | 6.973743e-06 | 9.059906e-06 | 1.762062e-06 | 1.47149e-07
-0.92 | 2.235174e-08 | 1.080334e-07 | 5.58794e-09 | 1.86265e-09 | 0 | 2.030283e-07 | 0 | 2.964959e-05 | 7.45058e-09 | 1.86265e-09 | 6.388873e-07 | 3.166497e-08 | 6.804243e-06 | 9.056181e-06 | 1.86637e-06 | 1.490116e-07
-0.94 | 3.166497e-08 | 8.754432e-08 | 0 | 1.86265e-09 | 1.86265e-09 | 3.892928e-07 | 1.86265e-09 | 2.939254e-05 | 1.86265e-09 | 1.86265e-09 | 6.314367e-07 | 3.72529e-08 | 6.660819e-06 | 1.006387e-05 | 1.829118e-06 | 1.601875e-07
-0.96 | 2.793968e-08 | 1.005828e-07 | 1.86265e-09 | 0 | 1.86265e-09 | 0 | 1.86265e-09 | 2.980977e-05 | 4.582107e-07 | 1.86265e-09 | 6.314367e-07 | 2.235174e-08 | 6.96443e-06 | 1.108833e-05 | 7.431954e-07 | 1.564622e-07
-0.98 | 1.117587e-08 | 1.080334e-07 | 0 | 0 | 1.86265e-09 | 1.86265e-09 | 0 | 2.891943e-05 | 7.078052e-08 | 0 | 6.66827e-07 | 2.793968e-08 | 1.271255e-05 | 1.18278e-05 | 7.748604e-07 | 1.657754e-07
-1 | 7.45058e-09 | 1.080334e-07 | 5.58794e-09 | 0 | 0 | 0 | 1.86265e-09 | 2.651662e-05 | 6.519258e-08 | 5.58794e-09 | 7.692724e-07 | 2.980232e-08 | 1.471862e-05 | 1.208112e-05 | 8.326024e-07 | 1.73226e-07
-1 | 5.215406e-08 | 1.47149e-07 | 4.656613e-08 | 4.842877e-08 | 4.656613e-08 | 4.656613e-08 | 4.284084e-08 | 2.672896e-05 | 5.215406e-08 | 4.842877e-08 | 9.406358e-07 | 7.264316e-08 | 1.173839e-05 | 1.206622e-05 | 7.785857e-07
-0.98 | 1.303852e-08 | 1.210719e-07 | 1.117587e-08 | 1.117587e-08 | 1.86265e-09 | 7.45058e-09 | 1.86265e-09 | 2.500787e-05 | 1.862645e-08 | 7.45058e-09 | 1.532957e-06 | 2.980232e-08 | 1.116283e-05 | 1.119822e-05 | 7.152557e-07
-0.96 | 1.117587e-08 | 1.247972e-07 | 7.45058e-09 | 1.86265e-09 | 1.86265e-09 | 5.58794e-09 | 0 | 2.491847e-05 | 5.58794e-09 | 0 | 2.468005e-06 | 2.235174e-08 | 1.076795e-05 | 1.033209e-05 | 6.631017e-07
-0.94 | 7.45058e-09 | 5.066395e-07 | 1.86265e-09 | 0 | 1.86265e-09 | 5.58794e-09 | 0 | 1.853332e-05 | 1.117587e-08 | 1.86265e-09 | 1.441687e-06 | 1.676381e-08 | 1.024827e-05 | 9.778887e-06 | 6.03497e-07
-0.92 | 1.86265e-09 | 6.66827e-07 | 1.86265e-09 | 0 | 0 | 1.86265e-09 | 1.117587e-08 | 5.852431e-06 | 5.58794e-09 | 1.86265e-09 | 0 | 1.676381e-08 | 9.777024e-06 | 9.201467e-06 | 5.848706e-07
-0.9 | 1.86265e-09 | 6.183982e-07 | 0 | 5.58794e-09 | 7.45058e-09 | 1.86265e-09 | 5.58794e-09 | 5.202368e-06 | 5.58794e-09 | 7.45058e-09 | 1.86265e-09 | 1.117587e-08 | 9.343028e-06 | 8.713454e-06 | 5.7742e-07
-0.88 | 0 | 9.052455e-07 | 1.86265e-09 | 5.58794e-09 | 5.58794e-09 | 1.86265e-09 | 7.45058e-09 | 1.883134e-06 | 7.45058e-09 | 1.117587e-08 | 5.58794e-09 | 5.58794e-09 | 8.72463e-06 | 8.156523e-06 | 5.289912e-07
-0.86 | 0 | 8.866191e-07 | 5.58794e-09 | 0 | 0 | 7.45058e-09 | 1.117587e-08 | 5.58794e-09 | 0 | 1.117587e-08 | 5.58794e-09 | 5.58794e-09 | 8.28132e-06 | 7.688999e-06 | 4.824251e-07
-0.84 | 1.86265e-09 | 8.34465e-07 | 5.58794e-09 | 1.86265e-09 | 5.58794e-09 | 1.490116e-08 | 1.117587e-08 | 7.45058e-09 | 5.58794e-09 | 5.58794e-09 | 1.86265e-09 | 1.86265e-09 | 7.804483e-06 | 7.223338e-06 | 4.600734e-07
-0.82 | 1.86265e-09 | 8.08388e-07 | 5.58794e-09 | 1.86265e-09 | 1.86265e-09 | 1.117587e-08 | 1.117587e-08 | 5.58794e-09 | 1.86265e-09 | 5.58794e-09 | 5.58794e-09 | 1.86265e-09 | 7.329509e-06 | 6.763265e-06 | 4.35859e-07
-0.8 | 1.86265e-09 | 9.275973e-07 | 5.58794e-09 | 0 | 1.86265e-09 | 1.117587e-08 | 5.58794e-09 | 1.117587e-08 | 0 | 7.45058e-09 | 1.117587e-08 | 0 | 7.007271e-06 | 6.370246e-06 | 4.153699e-07
-0.78 | 1.86265e-09 | 8.568168e-07 | 7.45058e-09 | 1.86265e-09 | 5.58794e-09 | 7.45058e-09 | 5.58794e-09 | 1.117587e-08 | 0 | 5.58794e-09 | 5.58794e-09 | 5.58794e-09 | 6.543472e-06 | 5.895272e-06 | 3.762543e-07
-0.76 | 7.45058e-09 | 7.636845e-07 | 1.86265e-09 | 0 | 5.58794e-09 | 7.45058e-09 | 1.117587e-08 | 1.490116e-08 | 1.86265e-09 | 1.117587e-08 | 5.58794e-09 | 5.58794e-09 | 6.102026e-06 | 5.57676e-06 | 3.594905e-07
-0.74 | 5.58794e-09 | 6.742775e-07 | 5.58794e-09 | 1.86265e-09 | 7.45058e-09 | 7.45058e-09 | 1.117587e-08 | 5.58794e-09 | 7.45058e-09 | 5.58794e-09 | 7.45058e-09 | 5.58794e-09 | 5.790964e-06 | 5.165115e-06 | 3.445894e-07
-0.72 | 0 | 7.618219e-07 | 5.58794e-09 | 1.117587e-08 | 5.58794e-09 | 1.490116e-08 | 7.45058e-09 | 7.45058e-09 | 1.86265e-09 | 1.490116e-08 | 7.45058e-09 | 7.45058e-09 | 5.558133e-06 | 4.813075e-06 | 3.14787e-07
-0.7 | 1.86265e-09 | 5.662441e-07 | 5.58794e-09 | 5.58794e-09 | 5.58794e-09 | 1.117587e-08 | 7.45058e-09 | 1.86265e-09 | 1.117587e-08 | 1.117587e-08 | 7.45058e-09 | 7.45058e-09 | 5.185604e-06 | 4.518777e-06 | 2.868474e-07
-0.68 | 0 | 4.898757e-07 | 7.45058e-09 | 1.117587e-08 | 1.86265e-09 | 1.117587e-08 | 1.490116e-08 | 1.117587e-08 | 5.58794e-09 | 1.117587e-08 | 5.58794e-09 | 1.86265e-09 | 4.576519e-06 | 4.226342e-06 | 2.756715e-07
-0.66 | 7.45058e-09 | 4.470348e-07 | 7.45058e-09 | 5.58794e-09 | 5.58794e-09 | 1.490116e-08 | 5.58794e-09 | 7.45058e-09 | 5.58794e-09 | 7.45058e-09 | 7.45058e-09 | 7.45058e-09 | 4.488975e-06 | 3.982335e-06 | 2.62633e-07
-0.64 | 5.58794e-09 | 4.488975e-07 | 7.45058e-09 | 7.45058e-09 | 5.58794e-09 | 1.117587e-08 | 7.45058e-09 | 7.45058e-09 | 1.117587e-08 | 1.117587e-08 | 1.117587e-08 | 1.86265e-09 | 4.310161e-06 | 3.738329e-06 | 2.458692e-07
-0.62 | 5.58794e-09 | 4.097819e-07 | 7.45058e-09 | 1.117587e-08 | 1.86265e-09 | 2.04891e-08 | 7.45058e-09 | 7.45058e-09 | 5.58794e-09 | 1.117587e-08 | 5.58794e-09 | 5.58794e-09 | 4.002824e-06 | 3.473833e-06 | 2.272427e-07
-0.6 | 1.117587e-08 | 3.930181e-07 | 1.117587e-08 | 7.45058e-09 | 7.45058e-09 | 2.235174e-08 | 1.117587e-08 | 7.45058e-09 | 7.45058e-09 | 1.117587e-08 | 7.45058e-09 | 1.86265e-09 | 3.749505e-06 | 3.24659e-06 | 2.104789e-07
-0.58 | 7.45058e-09 | 3.762543e-07 | 5.58794e-09 | 5.58794e-09 | 5.58794e-09 | 1.676381e-08 | 1.117587e-08 | 1.117587e-08 | 5.58794e-09 | 1.86265e-09 | 1.117587e-08 | 0 | 3.5353e-06 | 2.993271e-06 | 1.974404e-07
-0.56 | 5.58794e-09 | 3.576279e-07 | 1.490116e-08 | 7.45058e-09 | 5.58794e-09 | 1.490116e-08 | 1.117587e-08 | 1.117587e-08 | 5.58794e-09 | 1.117587e-08 | 1.86265e-09 | 0 | 3.162771e-06 | 2.807006e-06 | 1.806766e-07
-0.54 | 7.45058e-09 | 2.980232e-07 | 2.04891e-08 | 5.58794e-09 | 7.45058e-09 | 1.117587e-08 | 1.117587e-08 | 7.45058e-09 | 1.86265e-09 | 1.117587e-08 | 7.45058e-09 | 5.58794e-09 | 3.078952e-06 | 2.62633e-06 | 1.73226e-07
-0.52 | 7.45058e-09 | 2.793968e-07 | 7.45058e-09 | 7.45058e-09 | 1.86265e-09 | 1.490116e-08 | 1.117587e-08 | 1.117587e-08 | 7.45058e-09 | 7.45058e-09 | 1.86265e-09 | 0 | 2.710149e-06 | 2.430752e-06 | 1.564622e-07
-0.5 | 7.45058e-09 | 2.440065e-07 | 1.117587e-08 | 1.117587e-08 | 5.58794e-09 | 1.490116e-08 | 7.45058e-09 | 7.45058e-09 | 1.117587e-08 | 1.117587e-08 | 7.45058e-09 | 1.86265e-09 | 2.37301e-06 | 2.248213e-06 | 1.47149e-07
-0.48 | 7.45058e-09 | 2.402812e-07 | 1.117587e-08 | 5.58794e-09 | 5.58794e-09 | 1.117587e-08 | 7.45058e-09 | 1.490116e-08 | 5.58794e-09 | 1.117587e-08 | 1.490116e-08 | 5.58794e-09 | 2.179295e-06 | 2.061948e-06 | 1.41561e-07
-0.46 | 1.117587e-08 | 2.328306e-07 | 1.117587e-08 | 1.117587e-08 | 1.86265e-09 | 1.676381e-08 | 7.45058e-09 | 1.117587e-08 | 1.117587e-08 | 7.45058e-09 | 1.117587e-08 | 5.58794e-09 | 2.034009e-06 | 1.924112e-06 | 1.247972e-07
-0.44 | 1.117587e-08 | 2.197921e-07 | 1.117587e-08 | 7.45058e-09 | 5.58794e-09 | 1.490116e-08 | 1.490116e-08 | 1.117587e-08 | 7.45058e-09 | 7.45058e-09 | 7.45058e-09 | 1.86265e-09 | 1.86637e-06 | 1.776963e-06 | 1.136214e-07
-0.42 | 1.117587e-08 | 1.899898e-07 | 1.490116e-08 | 1.117587e-08 | 5.58794e-09 | 1.117587e-08 | 1.117587e-08 | 7.45058e-09 | 1.490116e-08 | 7.45058e-09 | 5.58794e-09 | 5.58794e-09 | 1.791865e-06 | 1.592562e-06 | 1.024455e-07
-0.4 | 7.45058e-09 | 1.788139e-07 | 7.45058e-09 | 7.45058e-09 | 7.45058e-09 | 1.490116e-08 | 1.676381e-08 | 1.117587e-08 | 7.45058e-09 | 1.117587e-08 | 1.86265e-09 | 5.58794e-09 | 1.512468e-06 | 1.424924e-06 | 9.49949e-08
-0.38 | 7.45058e-09 | 1.564622e-07 | 7.45058e-09 | 1.117587e-08 | 5.58794e-09 | 1.117587e-08 | 7.45058e-09 | 1.117587e-08 | 7.45058e-09 | 1.117587e-08 | 1.117587e-08 | 5.58794e-09 | 1.370907e-06 | 1.287088e-06 | 8.754432e-08
-0.36 | 1.117587e-08 | 1.490116e-07 | 5.58794e-09 | 7.45058e-09 | 7.45058e-09 | 1.676381e-08 | 1.117587e-08 | 7.45058e-09 | 5.58794e-09 | 1.490116e-08 | 7.45058e-09 | 5.58794e-09 | 1.203269e-06 | 1.108274e-06 | 7.82311e-08
-0.34 | 1.117587e-08 | 1.322478e-07 | 7.45058e-09 | 7.45058e-09 | 7.45058e-09 | 1.490116e-08 | 1.117587e-08 | 7.45058e-09 | 1.117587e-08 | 1.117587e-08 | 1.117587e-08 | 5.58794e-09 | 1.072884e-06 | 9.648502e-07 | 6.705523e-08
-0.32 | 1.676381e-08 | 1.192093e-07 | 1.117587e-08 | 1.676381e-08 | 1.490116e-08 | 1.490116e-08 | 7.45058e-09 | 1.117587e-08 | 7.45058e-09 | 1.117587e-08 | 1.117587e-08 | 5.58794e-09 | 9.611249e-07 | 8.121133e-07 | 6.519258e-08
-0.3 | 1.117587e-08 | 1.136214e-07 | 1.117587e-08 | 5.58794e-09 | 5.58794e-09 | 1.676381e-08 | 7.45058e-09 | 1.117587e-08 | 7.45058e-09 | 5.58794e-09 | 1.117587e-08 | 1.117587e-08 | 8.475035e-07 | 7.208437e-07 | 5.960464e-08
-0.28 | 1.117587e-08 | 1.136214e-07 | 1.676381e-08 | 1.117587e-08 | 7.45058e-09 | 1.676381e-08 | 7.45058e-09 | 1.117587e-08 | 7.45058e-09 | 1.117587e-08 | 1.117587e-08 | 5.58794e-09 | 7.096678e-07 | 6.072223e-07 | 5.7742e-08
-0.26 | 1.117587e-08 | 9.49949e-08 | 1.490116e-08 | 1.490116e-08 | 5.58794e-09 | 1.117587e-08 | 7.45058e-09 | 7.45058e-09 | 5.58794e-09 | 5.58794e-09 | 7.45058e-09 | 5.58794e-09 | 5.848706e-07 | 4.954636e-07 | 4.097819e-08
-0.24 | 7.45058e-09 | 7.82311e-08 | 1.490116e-08 | 1.490116e-08 | 5.58794e-09 | 7.45058e-09 | 1.490116e-08 | 5.58794e-09 | 1.490116e-08 | 7.45058e-09 | 1.490116e-08 | 7.45058e-09 | 5.178154e-07 | 4.097819e-07 | 3.72529e-08
-0.22 | 1.117587e-08 | 8.381903e-08 | 1.490116e-08 | 1.490116e-08 | 7.45058e-09 | 1.490116e-08 | 7.45058e-09 | 7.45058e-09 | 5.58794e-09 | 1.490116e-08 | 5.58794e-09 | 1.117587e-08 | 4.228204e-07 | 3.352761e-07 | 2.980232e-08
-0.2 | 5.58794e-09 | 7.078052e-08 | 1.490116e-08 | 1.490116e-08 | 7.45058e-09 | 5.58794e-09 | 1.117587e-08 | 1.117587e-08 | 5.58794e-09 | 5.58794e-09 | 7.45058e-09 | 7.45058e-09 | 3.408641e-07 | 2.756715e-07 | 2.980232e-08
-0.18 | 7.45058e-09 | 6.146729e-08 | 1.490116e-08 | 1.117587e-08 | 0 | 7.45058e-09 | 1.117587e-08 | 1.676381e-08 | 1.86265e-09 | 5.58794e-09 | 7.45058e-09 | 5.58794e-09 | 2.756715e-07 | 2.216548e-07 | 2.793968e-08
-0.16 | 1.117587e-08 | 2.980232e-08 | 1.490116e-08 | 1.676381e-08 | 5.58794e-09 | 1.117587e-08 | 7.45058e-09 | 7.45058e-09 | 7.45058e-09 | 1.117587e-08 | 7.45058e-09 | 7.45058e-09 | 2.216548e-07 | 1.844019e-07 | 2.235174e-08
-0.14 | 1.117587e-08 | 1.862645e-08 | 1.490116e-08 | 1.117587e-08 | 1.117587e-08 | 1.117587e-08 | 1.117587e-08 | 1.490116e-08 | 7.45058e-09 | 1.117587e-08 | 1.117587e-08 | 5.58794e-09 | 1.73226e-07 | 1.41561e-07 | 1.676381e-08
-0.12 | 1.490116e-08 | 1.303852e-08 | 1.676381e-08 | 1.676381e-08 | 1.86265e-09 | 1.117587e-08 | 1.117587e-08 | 1.490116e-08 | 5.58794e-09 | 7.45058e-09 | 7.45058e-09 | 7.45058e-09 | 1.378357e-07 | 1.136214e-07 | 1.303852e-08
-0.1 | 1.117587e-08 | 7.45058e-09 | 1.676381e-08 | 1.490116e-08 | 7.45058e-09 | 7.45058e-09 | 1.117587e-08 | 1.117587e-08 | 1.117587e-08 | 1.117587e-08 | 1.676381e-08 | 1.117587e-08 | 1.024455e-07 | 9.126961e-08 | 5.58794e-09
-0.08 | 7.45058e-09 | 1.86265e-09 | 1.117587e-08 | 1.676381e-08 | 7.45058e-09 | 1.490116e-08 | 1.117587e-08 | 7.45058e-09 | 7.45058e-09 | 1.676381e-08 | 7.45058e-09 | 1.490116e-08 | 8.754432e-08 | 6.705523e-08 | 0
-0.06 | 5.58794e-09 | 1.86265e-09 | 1.490116e-08 | 1.490116e-08 | 5.58794e-09 | 1.117587e-08 | 1.117587e-08 | 1.117587e-08 | 7.45058e-09 | 1.676381e-08 | 1.117587e-08 | 5.58794e-09 | 5.960464e-08 | 5.215406e-08 | 5.58794e-09
-0.04 | 1.490116e-08 | 5.58794e-09 | 1.490116e-08 | 1.490116e-08 | 1.117587e-08 | 1.117587e-08 | 1.490116e-08 | 1.117587e-08 | 1.117587e-08 | 1.117587e-08 | 1.117587e-08 | 1.86265e-09 | 3.72529e-08 | 2.421439e-08 | 5.58794e-09
-0.02 | 7.45058e-09 | 7.45058e-09 | 1.117587e-08 | 1.117587e-08 | 7.45058e-09 | 1.117587e-08 | 1.490116e-08 | 1.117587e-08 | 5.58794e-09 | 7.45058e-09 | 5.58794e-09 | 1.86265e-09 | 1.676381e-08 | 7.45058e-09 | 7.45058e-09
0 | 1.117587e-08 | 1.490116e-08 | 1.117587e-08 | 1.117587e-08 | 1.117587e-08 | 1.117587e-08 | 1.117587e-08 | 7.45058e-09 | 1.117587e-08 | 7.45058e-09 | 7.45058e-09 | 7.45058e-09 | 7.45058e-09 | 1.490116e-08 | 7.45058e-09

## Sheet2
AAO_time | AAO_diameter | Pb_time | Ag_thickness | ecapsulation | scanning_range
10min | 250nm | 10min | 100nm | silver paster | 1V