## Sheet1
voltage | current_cycle1 | current_cycle2 | current_cycle3 | current_cycle4 | current_cycle5 | current_cycle6 | current_cycle7
0 | 3.003806e-07 | 2.268935e-07 | 1.812296e-07 | 3.153982e-07 | 4.711037e-07 | 2.916204e-08 | 4.438334e-08
0.1 | 2.470915e-08 | 4.336471e-08 | 3.984314e-08 | 7.278868e-08 | 1.921144e-07 | 4.33647e-09 | 5.03496e-09
0.2 | 2.069282e-08 | 2.290471e-08 | 2.802699e-08 | 2.211891e-08 | 1.0652e-08 | 2.299203e-08 | 2.261368e-08
0.3 | 2.438901e-08 | 2.878369e-08 | 4.371395e-08 | 2.924935e-08 | 3.111199e-08 | 2.727029e-08 | 2.625166e-08
0.4 | 2.761954e-08 | 2.930756e-08 | 5.759648e-08 | 7.633324e-08 | 4.548929e-08 | 2.991874e-08 | 2.895831e-08
0.5 | 3.096648e-08 | 3.236346e-08 | 7.67468e-08 | 2.720635e-07 | 5.788752e-08 | 3.210152e-08 | 3.131572e-08
0.6 | 3.364403e-08 | 3.533205e-08 | 9.624637e-08 | 2.593434e-07 | 7.808558e-08 | 3.410969e-08 | 3.410969e-08
0.7 | 3.803871e-08 | 3.990135e-08 | 1.333538e-07 | 2.721907e-07 | 1.051812e-07 | 3.585592e-08 | 3.704918e-08
0.8 | 1.333538e-07 | 5.576294e-08 | 1.747685e-07 | 2.094539e-07 | 3.970636e-07 | 3.827154e-08 | 4.18222e-08
0.9 | 1.747685e-07 | 1.065782e-07 | 2.31259e-07 | 2.722553e-07 | 5.520415e-07 | 6.007031e-08 | 5.663605e-08
1 | 2.31259e-07 | 2.180459e-07 | 3.1339e-07 | 1.861973e-07 | 6.471819e-07 | 2.009328e-07 | 7.890048e-08
1.1 | 3.1339e-07 | 4.101603e-07 | 4.48752e-07 | 2.411107e-07 | 7.969211e-07 | 1.07821e-06 | 1.220906e-07
1.2 | 4.48752e-07 | 8.888892e-07 | 6.885093e-07 | 2.723295e-07 | 1.024426e-06 | 2.65782e-06 | 1.472363e-07
1.3 | 6.885093e-07 | 1.479057e-06 | 9.577197e-07 | 2.723659e-07 | 1.346634e-06 | 2.957851e-06 | 3.495952e-07
1.4 | 9.577197e-07 | 2.062152e-06 | 1.322245e-06 | 2.508415e-07 | 1.756533e-06 | 3.740512e-06 | 3.040768e-07
1.5 | 1.322245e-06 | 2.40872e-06 | 1.883833e-06 | 2.690937e-07 | 2.406392e-06 | 3.985449e-06 | 7.029448e-07
1.6 | 1.883833e-06 | 3.084977e-06 | 2.385495e-06 | 1.444918e-06 | 2.396991e-06 | 4.702742e-06 | 4.942704e-07
1.7 | 2.385495e-06 | 3.357709e-06 | 1.938781e-06 | 1.838285e-06 | 2.739078e-06 | 4.268106e-06 | 6.638293e-07
1.8 | 1.938781e-06 | 3.871653e-06 | 3.013469e-06 | 3.40413e-06 | 3.046618e-06 | 4.272733e-06 | 5.262264e-07
1.9 | 3.013469e-06 | 6.444199e-06 | 1.509747e-05 | 5.088252e-06 | 4.068977e-06 | 4.827976e-06 | 6.415357e-07
2 | 2.090499e-06 | 1.109307e-05 | 2.718711e-05 | 6.023329e-06 | 4.166563e-06 | 3.335474e-06 | 8.940697e-07
2.1 | 2.464367e-06 | 1.495e-05 | 2.719375e-05 | 9.436335e-06 | 4.679052e-06 | 3.130292e-06 | 1.539738e-06
2.2 | 3.217603e-06 | 1.645411e-05 | 2.719788e-05 | 9.436335e-06 | 6.126589e-06 | 3.216992e-06 | 2.18139e-06
2.3 | 1.059714e-05 | 1.564668e-05 | 2.720181e-05 | 9.436335e-06 | 5.392299e-06 | 4.208705e-06 | 2.185552e-06
2.4 | 9.63296e-06 | 1.425768e-05 | 2.720533e-05 | 6.790535e-06 | 5.616515e-06 | 4.507514e-06 | 2.296118e-06
2.5 | 8.807052e-06 | 2.1015e-06 | 2.720757e-05 | 6.266928e-06 | 5.295005e-06 | 4.182628e-06 | 2.325571e-06
2.6 | 9.220414e-06 | 2.403132e-06 | 2.720646e-05 | 1.466609e-05 | 3.64313e-06 | 4.186062e-06 | 1.559031e-05
2.7 | 1.085797e-05 | 1.840244e-05 | 2.720862e-05 | 1.683921e-05 | 3.287016e-06 | 4.04712e-06 | 2.721752e-05
2.8 | 9.561802e-06 | 2.705344e-05 | 2.72108e-05 | 1.466609e-05 | 3.26545e-06 | 3.276306e-06 | 2.722096e-05
2.9 | 9.647658e-06 | 2.705754e-05 | 2.721167e-05 | 1.442977e-05 | 7.990748e-06 | 4.250003e-06 | 2.722713e-05
3 | 1.670705e-05 | 2.705838e-05 | 2.719898e-05 | 1.099269e-05 | 2.688525e-05 | 2.722073e-05 | 2.723077e-05
3.1 | 2.721642e-05 | 2.709875e-05 | 2.718542e-05 | 1.349824e-05 | 2.712233e-05 | 2.72333e-05 | 2.723184e-05
3.2 | 2.722457e-05 | 2.721415e-05 | 2.717934e-05 | 5.659444e-06 | 2.71367e-05 | 2.724028e-05 | 2.723507e-05
3.3 | 2.722969e-05 | 2.721799e-05 | 2.717972e-05 | 1.180798e-05 | 2.716586e-05 | 2.724584e-05 | 2.722919e-05
3.4 | 2.723443e-05 | 2.721991e-05 | 2.717963e-05 | 6.370479e-06 | 2.720597e-05 | 2.725067e-05 | 2.598431e-05
3.5 | 2.723842e-05 | 2.72225e-05 | 2.719948e-05 | 1.416891e-05 | 2.720926e-05 | 2.725454e-05 | 2.725041e-05
3.6 | 2.724215e-05 | 2.722451e-05 | 2.718769e-05 | 2.716965e-05 | 2.721217e-05 | 2.725734e-05 | 2.724974e-05
3.7 | 2.724491e-05 | 2.722634e-05 | 2.719057e-05 | 2.690355e-05 | 2.721729e-05 | 2.725984e-05 | 2.725236e-05
3.8 | 2.724695e-05 | 2.722815e-05 | 2.719354e-05 | 2.694473e-05 | 2.722765e-05 | 2.72624e-05 | 2.725463e-05
3.9 | 2.724872e-05 | 2.722975e-05 | 2.719392e-05 | 2.707407e-05 | 2.723379e-05 | 2.726517e-05 | 2.725644e-05
4 | 2.725067e-05 | 2.723077e-05 | 2.719151e-05 | 2.722908e-05 | 2.723632e-05 | 2.726779e-05 | 2.725853e-05
4.1 | 2.725318e-05 | 2.722361e-05 | 2.720836e-05 | 2.723272e-05 | 2.723801e-05 | 2.727046e-05 | 2.726028e-05
4.2 | 2.725536e-05 | 2.72131e-05 | 2.72147e-05 | 2.724104e-05 | 2.724031e-05 | 2.727256e-05 | 2.726162e-05
4.3 | 2.725772e-05 | 2.721543e-05 | 2.721956e-05 | 2.724712e-05 | 2.724276e-05 | 2.727387e-05 | 2.726272e-05
4.4 | 2.725908e-05 | 2.722707e-05 | 2.721907e-05 | 2.725024e-05 | 2.724511e-05 | 2.727515e-05 | 2.726351e-05
4.5 | 2.725999e-05 | 2.723289e-05 | 2.721406e-05 | 2.725329e-05 | 2.724709e-05 | 2.72764e-05 | 2.726362e-05
4.6 | 2.726077e-05 | 2.723449e-05 | 2.721153e-05 | 2.72555e-05 | 2.724817e-05 | 2.727797e-05 | 2.725964e-05
4.7 | 2.726188e-05 | 2.723568e-05 | 2.721668e-05 | 2.72574e-05 | 2.724893e-05 | 2.727981e-05 | 2.725163e-05
4.8 | 2.726357e-05 | 2.723734e-05 | 2.722343e-05 | 2.725841e-05 | 2.724977e-05 | 2.72817e-05 | 2.725478e-05
4.9 | 2.726508e-05 | 2.723857e-05 | 2.721962e-05 | 2.725952e-05 | 2.725128e-05 | 2.728295e-05 | 2.725745e-05
5 | 2.726683e-05 | 2.723912e-05 | 2.721965e-05 | 2.72608e-05 | 2.725303e-05 | 2.728371e-05 | 2.725841e-05
5.1 | 2.726761e-05 | 2.723941e-05 | 2.722064e-05 | 2.726269e-05 | 2.725419e-05 | 2.72842e-05 | 2.725844e-05
5.2 | 2.726799e-05 | 2.72402e-05 | 2.721316e-05 | 2.726453e-05 | 2.725524e-05 | 2.728502e-05 | 2.725847e-05
5.3 | 2.72684e-05 | 2.724121e-05 | 2.721624e-05 | 2.726546e-05 | 2.725527e-05 | 2.728612e-05 | 2.725914e-05
5.4 | 2.726901e-05 | 2.724174e-05 | 2.722268e-05 | 2.726627e-05 | 2.725446e-05 | 2.728772e-05 | 2.726098e-05
5.5 | 2.727032e-05 | 2.723635e-05 | 2.721502e-05 | 2.726688e-05 | 2.725539e-05 | 2.728918e-05 | 2.72631e-05
5.6 | 2.727151e-05 | 2.723344e-05 | 2.722416e-05 | 2.726706e-05 | 2.725862e-05 | 2.729008e-05 | 2.726415e-05
5.7 | 2.727273e-05 | 2.723085e-05 | 2.722431e-05 | 2.726723e-05 | 2.72601e-05 | 2.729008e-05 | 2.726319e-05
5.8 | 2.727326e-05 | 2.723004e-05 | 2.722346e-05 | 2.726773e-05 | 2.726144e-05 | 2.72902e-05 | 2.72647e-05
5.9 | 2.727335e-05 | 2.723458e-05 | 2.722163e-05 | 2.726322e-05 | 2.726229e-05 | 2.729057e-05 | 2.72652e-05
6 | 2.727352e-05 | 2.723071e-05 | 2.721776e-05 | 2.726991e-05 | 2.726255e-05 | 2.729142e-05 | 2.726546e-05
6 | 2.724977e-05 | 2.724078e-05 | 2.722419e-05 | 2.657901e-05 | 2.623949e-05 | 2.723461e-05 | 2.726348e-05
5.9 | 2.725425e-05 | 2.723371e-05 | 2.722777e-05 | 2.711694e-05 | 2.687291e-05 | 2.723606e-05 | 2.726784e-05
5.8 | 2.725559e-05 | 2.725728e-05 | 2.722602e-05 | 2.718743e-05 | 2.724183e-05 | 2.724319e-05 | 2.726959e-05
5.7 | 2.725641e-05 | 2.725128e-05 | 2.721802e-05 | 2.719412e-05 | 2.688228e-05 | 2.72468e-05 | 2.727102e-05
5.6 | 2.725751e-05 | 2.726115e-05 | 2.721595e-05 | 2.719052e-05 | 2.723231e-05 | 2.725035e-05 | 2.727142e-05
5.5 | 2.725932e-05 | 2.726685e-05 | 2.722087e-05 | 2.719101e-05 | 2.725609e-05 | 2.724762e-05 | 2.727294e-05
5.4 | 2.726089e-05 | 2.726165e-05 | 2.722535e-05 | 2.719823e-05 | 2.725562e-05 | 2.72489e-05 | 2.727439e-05
5.3 | 2.726182e-05 | 2.726135e-05 | 2.722602e-05 | 2.719212e-05 | 2.723897e-05 | 2.724797e-05 | 2.727567e-05
5.2 | 2.726237e-05 | 2.726252e-05 | 2.722733e-05 | 2.719753e-05 | 2.723673e-05 | 2.724858e-05 | 2.727564e-05
5.1 | 2.726252e-05 | 2.726345e-05 | 2.722838e-05 | 2.718481e-05 | 2.723752e-05 | 2.724936e-05 | 2.727559e-05
5 | 2.726255e-05 | 2.726383e-05 | 2.722925e-05 | 2.719404e-05 | 2.723778e-05 | 2.725256e-05 | 2.727672e-05
4.9 | 2.726284e-05 | 2.726397e-05 | 2.723045e-05 | 2.718047e-05 | 2.723842e-05 | 2.725332e-05 | 2.727707e-05
4.8 | 2.72638e-05 | 2.726418e-05 | 2.723094e-05 | 2.722125e-05 | 2.723865e-05 | 2.725347e-05 | 2.72778e-05
4.7 | 2.726485e-05 | 2.726415e-05 | 2.723112e-05 | 2.724543e-05 | 2.723868e-05 | 2.72535e-05 | 2.727783e-05
4.6 | 2.726517e-05 | 2.726456e-05 | 2.723167e-05 | 2.724759e-05 | 2.723819e-05 | 2.725367e-05 | 2.727861e-05
4.5 | 2.726514e-05 | 2.726502e-05 | 2.723251e-05 | 2.724657e-05 | 2.723938e-05 | 2.724986e-05 | 2.727925e-05
4.4 | 2.726485e-05 | 2.726508e-05 | 2.723385e-05 | 2.72445e-05 | 2.723985e-05 | 2.724951e-05 | 2.727803e-05
4.3 | 2.726429e-05 | 2.727387e-05 | 2.723464e-05 | 2.724718e-05 | 2.724477e-05 | 2.725184e-05 | 2.727914e-05
4.2 | 2.726432e-05 | 2.719945e-05 | 2.723484e-05 | 2.725003e-05 | 2.727157e-05 | 2.725629e-05 | 2.727818e-05
4.1 | 2.726479e-05 | 2.726662e-05 | 2.723426e-05 | 2.725216e-05 | 2.727174e-05 | 2.725577e-05 | 2.727917e-05
4 | 2.726566e-05 | 2.726718e-05 | 2.72342e-05 | 2.725073e-05 | 2.727195e-05 | 2.725501e-05 | 2.727911e-05
3.9 | 2.72656e-05 | 2.727006e-05 | 2.723411e-05 | 2.725495e-05 | 2.727253e-05 | 2.725524e-05 | 2.727981e-05
3.8 | 2.726525e-05 | 2.719948e-05 | 2.723414e-05 | 2.72551e-05 | 2.727282e-05 | 2.725382e-05 | 2.7278e-05
3.7 | 2.726476e-05 | 2.722253e-05 | 2.723464e-05 | 2.725527e-05 | 2.727335e-05 | 2.725609e-05 | 2.727844e-05
3.6 | 2.726403e-05 | 2.722588e-05 | 2.723429e-05 | 2.725568e-05 | 2.727332e-05 | 2.725548e-05 | 2.727809e-05
3.5 | 2.726365e-05 | 2.722492e-05 | 2.723411e-05 | 2.725582e-05 | 2.727268e-05 | 2.725754e-05 | 2.727797e-05
3.4 | 2.726394e-05 | 2.722276e-05 | 2.723368e-05 | 2.725387e-05 | 2.727212e-05 | 2.725719e-05 | 2.72789e-05
3.3 | 2.726418e-05 | 2.721453e-05 | 2.723336e-05 | 2.725417e-05 | 2.727195e-05 | 2.725192e-05 | 2.727879e-05
3.2 | 2.726392e-05 | 2.720489e-05 | 2.72335e-05 | 2.725387e-05 | 2.727212e-05 | 7.464725e-06 | 2.727917e-05
3.1 | 2.726322e-05 | 2.719244e-05 | 2.723397e-05 | 2.725417e-05 | 2.727221e-05 | 2.727663e-05 | 2.727829e-05
3 | 2.726229e-05 | 2.719546e-05 | 2.723464e-05 | 2.725387e-05 | 2.72723e-05 | 2.727594e-05 | 2.727649e-05
2.9 | 2.726103e-05 | 2.719837e-05 | 2.723493e-05 | 2.725417e-05 | 2.727192e-05 | 2.727733e-05 | 2.72762e-05
2.8 | 2.726034e-05 | 2.720114e-05 | 2.723446e-05 | 2.725387e-05 | 2.727122e-05 | 2.727818e-05 | 2.727698e-05
2.7 | 2.726002e-05 | 2.719642e-05 | 2.7234e-05 | 2.725417e-05 | 2.727035e-05 | 2.727751e-05 | 2.727608e-05
2.6 | 2.725996e-05 | 2.719703e-05 | 2.723347e-05 | 2.725387e-05 | 2.726991e-05 | 2.727701e-05 | 2.727704e-05
2.5 | 2.725623e-05 | 2.720969e-05 | 2.723269e-05 | 2.725417e-05 | 2.726991e-05 | 2.727244e-05 | 2.727643e-05
2.4 | 2.725283e-05 | 2.720684e-05 | 2.723225e-05 | 2.723356e-05 | 2.726977e-05 | 2.726025e-05 | 2.727433e-05
2.3 | 2.725807e-05 | 2.72019e-05 | 2.723219e-05 | 2.72406e-05 | 2.726994e-05 | 2.726848e-05 | 2.727433e-05
2.2 | 2.725676e-05 | 2.719951e-05 | 2.72317e-05 | 2.72434e-05 | 2.726927e-05 | 2.725911e-05 | 2.727265e-05
2.1 | 2.72555e-05 | 2.719683e-05 | 2.723088e-05 | 2.724535e-05 | 2.72684e-05 | 2.725649e-05 | 2.727172e-05
2 | 2.725405e-05 | 2.720108e-05 | 2.723042e-05 | 2.724645e-05 | 2.726755e-05 | 2.725853e-05 | 2.727148e-05
1.9 | 2.026866e-05 | 2.719901e-05 | 2.722966e-05 | 2.724674e-05 | 2.726674e-05 | 2.725757e-05 | 2.727305e-05
1.8 | 2.720254e-05 | 2.719779e-05 | 2.72285e-05 | 2.724677e-05 | 2.726616e-05 | 2.725786e-05 | 2.727157e-05
1.7 | 2.725702e-05 | 2.719674e-05 | 2.722748e-05 | 2.724683e-05 | 2.726563e-05 | 2.726275e-05 | 2.727064e-05
1.6 | 2.725614e-05 | 2.719159e-05 | 2.722698e-05 | 2.724637e-05 | 2.726528e-05 | 2.72629e-05 | 2.727009e-05
1.5 | 2.725507e-05 | 2.719328e-05 | 2.722585e-05 | 2.724639e-05 | 2.726458e-05 | 2.726621e-05 | 2.726863e-05
1.4 | 2.725417e-05 | 2.719869e-05 | 2.722495e-05 | 2.724648e-05 | 2.726333e-05 | 2.726642e-05 | 2.726709e-05
1.3 | 2.725332e-05 | 2.719741e-05 | 2.722407e-05 | 2.724442e-05 | 2.726194e-05 | 2.726525e-05 | 2.726555e-05
1.2 | 2.721531e-05 | 2.71957e-05 | 2.722314e-05 | 2.72427e-05 | 2.726083e-05 | 2.726383e-05 | 2.726569e-05
1.1 | 2.709645e-05 | 2.719348e-05 | 2.722195e-05 | 2.724197e-05 | 2.726022e-05 | 2.726194e-05 | 2.72652e-05
1 | 2.709162e-05 | 2.718923e-05 | 2.722049e-05 | 2.724069e-05 | 2.725932e-05 | 2.726051e-05 | 2.726403e-05
0.9 | 2.70801e-05 | 2.718149e-05 | 2.721895e-05 | 2.723915e-05 | 2.725865e-05 | 2.725949e-05 | 2.72638e-05
0.8 | 2.692715e-05 | 2.719049e-05 | 2.721747e-05 | 2.723967e-05 | 2.725731e-05 | 2.725588e-05 | 2.726103e-05
0.7 | 2.084379e-05 | 2.71787e-05 | 2.721554e-05 | 2.724008e-05 | 2.725539e-05 | 2.725323e-05 | 2.726028e-05
0.6 | 1.765063e-05 | 2.717026e-05 | 2.721313e-05 | 2.723883e-05 | 2.725318e-05 | 2.725096e-05 | 2.725917e-05
0.5 | 1.607288e-05 | 2.716624e-05 | 2.720961e-05 | 2.723793e-05 | 2.725099e-05 | 2.724858e-05 | 2.725661e-05
0.4 | 1.292207e-05 | 2.57284e-05 | 2.720475e-05 | 2.723496e-05 | 2.72489e-05 | 2.724622e-05 | 2.724514e-05
0.3 | 8.85746e-06 | 1.527515e-06 | 2.719651e-05 | 2.723077e-05 | 2.724558e-05 | 2.724116e-05 | 2.725094e-05
0.2 | 5.652983e-06 | 2.139132e-08 | 2.70576e-05 | 2.722413e-05 | 2.724078e-05 | 2.723522e-05 | 2.724401e-05
0.1 | 1.760636e-06 | 2.697925e-08 | 1.463317e-05 | 2.721167e-05 | 2.723077e-05 | 2.721162e-05 | 1.589011e-06
0 | 3.841706e-08 | 3.204332e-08 | 6.68515e-08 | 2.134766e-07 | 8.965144e-07 | 1.167064e-08 | 2.590241e-08
0 | 1.865556e-08 | 3.224704e-08 | 1.236913e-08 | 1.779117e-07 | 8.694769e-07 | 2.44472e-09 | 3.28873e-09
-0.1 | 1.785957e-06 | 7.360359e-08 | 3.830064e-08 | 4.206551e-06 | 2.720376e-05 | 2.773595e-08 | 1.708395e-08
-0.2 | 3.457943e-06 | 1.252629e-07 | 5.0175e-08 | 1.679582e-07 | 2.721947e-05 | 1.348628e-05 | 2.129984e-05
-0.3 | 2.930115e-06 | 1.656299e-07 | 6.947084e-08 | 2.049992e-05 | 2.72273e-05 | 2.720667e-05 | 2.711016e-05
-0.4 | 9.19681e-08 | 2.166198e-07 | 1.213115e-05 | 2.72152e-05 | 2.723266e-05 | 2.722105e-05 | 2.723176e-05
-0.5 | 1.433946e-07 | 2.819579e-07 | 2.715611e-05 | 2.722026e-05 | 2.723679e-05 | 2.72296e-05 | 2.723417e-05
-0.6 | 2.165034e-07 | 3.940659e-07 | 2.716552e-05 | 2.722797e-05 | 2.724002e-05 | 2.723647e-05 | 2.72413e-05
-0.7 | 3.166788e-07 | 6.177288e-07 | 2.716883e-05 | 2.722931e-05 | 2.724264e-05 | 2.724075e-05 | 2.724293e-05
-0.8 | 1.809554e-05 | 9.543437e-07 | 2.717279e-05 | 2.723371e-05 | 2.724526e-05 | 2.724427e-05 | 2.724669e-05
-0.9 | 2.716569e-05 | 1.292821e-06 | 2.717675e-05 | 1.736861e-05 | 2.724747e-05 | 2.72466e-05 | 2.724997e-05
-1 | 2.717169e-05 | 1.384353e-06 | 2.718324e-05 | 4.998903e-06 | 2.724805e-05 | 2.724899e-05 | 2.725195e-05
-1.1 | 2.717323e-05 | 1.99835e-05 | 2.717681e-05 | 5.769427e-06 | 2.724864e-05 | 2.725155e-05 | 2.725498e-05
-1.2 | 2.717387e-05 | 2.71521e-05 | 2.718694e-05 | 4.086585e-06 | 2.724756e-05 | 2.725355e-05 | 2.725635e-05
-1.3 | 2.718042e-05 | 2.71553e-05 | 2.718612e-05 | 8.560164e-06 | 2.725626e-05 | 2.725527e-05 | 2.725801e-05
-1.4 | 2.718283e-05 | 2.717099e-05 | 2.718787e-05 | 1.205079e-05 | 2.725841e-05 | 2.725664e-05 | 2.72613e-05
-1.5 | 2.719107e-05 | 2.717308e-05 | 2.718921e-05 | 9.979849e-06 | 2.726022e-05 | 2.72585e-05 | 2.72622e-05
-1.6 | 2.721357e-05 | 2.716712e-05 | 2.719022e-05 | 7.095136e-06 | 2.726182e-05 | 2.726016e-05 | 2.726281e-05
-1.7 | 2.721659e-05 | 2.717419e-05 | 2.719226e-05 | 6.921997e-06 | 2.726325e-05 | 2.726156e-05 | 2.726639e-05
-1.8 | 2.72188e-05 | 2.71778e-05 | 2.717838e-05 | 6.713148e-06 | 2.726456e-05 | 2.726301e-05 | 2.726755e-05
-1.9 | 2.721956e-05 | 2.71766e-05 | 2.716813e-05 | 5.429174e-06 | 2.726563e-05 | 2.726389e-05 | 2.726848e-05
-2 | 2.722e-05 | 2.717972e-05 | 2.716616e-05 | 5.213253e-06 | 2.726685e-05 | 2.726517e-05 | 2.726831e-05
-2.1 | 2.722212e-05 | 2.718164e-05 | 2.716735e-05 | 4.571979e-06 | 2.726799e-05 | 2.726619e-05 | 2.727105e-05
-2.2 | 2.722442e-05 | 2.718286e-05 | 2.715821e-05 | 5.042297e-06 | 2.726901e-05 | 2.726747e-05 | 2.727096e-05
-2.3 | 2.722678e-05 | 2.718609e-05 | 2.716063e-05 | 4.876987e-06 | 2.727003e-05 | 2.72686e-05 | 2.727279e-05
-2.4 | 2.722969e-05 | 2.718865e-05 | 2.717573e-05 | 4.651578e-06 | 2.727107e-05 | 2.726974e-05 | 2.727489e-05
-2.5 | 2.723149e-05 | 2.718417e-05 | 2.718045e-05 | 8.295436e-06 | 2.727189e-05 | 2.727075e-05 | 2.727576e-05
-2.6 | 2.72328e-05 | 2.718641e-05 | 2.717995e-05 | 9.520212e-06 | 2.727265e-05 | 2.72716e-05 | 2.727652e-05
-2.7 | 2.723379e-05 | 2.718688e-05 | 2.718047e-05 | 1.17262e-05 | 2.727346e-05 | 2.727236e-05 | 2.727692e-05
-2.8 | 2.723563e-05 | 2.718801e-05 | 2.718583e-05 | 1.243598e-05 | 2.727425e-05 | 2.727305e-05 | 2.727631e-05
-2.9 | 2.723673e-05 | 2.717561e-05 | 2.716758e-05 | 1.263086e-05 | 2.7275e-05 | 2.727381e-05 | 2.727835e-05
-3 | 2.722919e-05 | 2.718298e-05 | 2.375839e-05 | 1.255554e-05 | 2.727567e-05 | 2.727457e-05 | 2.727963e-05
-3.1 | 2.722829e-05 | 2.718758e-05 | 2.079259e-05 | 1.483879e-05 | 2.727646e-05 | 2.727512e-05 | 2.728001e-05
-3.2 | 2.722413e-05 | 2.717326e-05 | 2.405854e-05 | 1.521048e-05 | 2.727701e-05 | 2.727576e-05 | 2.728056e-05
-3.3 | 2.722425e-05 | 2.717154e-05 | 2.656321e-05 | 1.658348e-05 | 2.727754e-05 | 2.727617e-05 | 2.727978e-05
-3.4 | 2.722305e-05 | 2.716391e-05 | 2.659066e-05 | 1.828538e-05 | 2.727337e-05 | 2.727658e-05 | 2.728237e-05
-3.5 | 2.722174e-05 | 2.717719e-05 | 2.655736e-05 | 2.032853e-05 | 2.727256e-05 | 2.72771e-05 | 2.72835e-05
-3.6 | 2.722547e-05 | 2.721424e-05 | 2.656278e-05 | 2.651309e-05 | 2.727323e-05 | 2.727762e-05 | 2.728394e-05
-3.7 | 2.722483e-05 | 2.721424e-05 | 2.657811e-05 | 2.652436e-05 | 2.727477e-05 | 2.727803e-05 | 2.728458e-05
-3.8 | 2.722361e-05 | 2.721651e-05 | 2.663492e-05 | 2.652948e-05 | 2.72741e-05 | 2.727835e-05 | 2.728507e-05
-3.9 | 2.722736e-05 | 2.721697e-05 | 2.660093e-05 | 2.651443e-05 | 2.727521e-05 | 2.727876e-05 | 2.72856e-05
-4 | 2.722582e-05 | 2.721723e-05 | 2.659799e-05 | 2.653085e-05 | 2.727759e-05 | 2.727896e-05 | 2.728592e-05
-4.1 | 2.722742e-05 | 2.721974e-05 | 2.661825e-05 | 2.653699e-05 | 2.72771e-05 | 2.727937e-05 | 2.72865e-05
-4.2 | 2.722014e-05 | 2.722206e-05 | 2.661106e-05 | 2.652459e-05 | 2.728187e-05 | 2.727957e-05 | 2.728694e-05
-4.3 | 2.722631e-05 | 2.722311e-05 | 2.661091e-05 | 2.651848e-05 | 2.727885e-05 | 2.727963e-05 | 2.728734e-05
-4.4 | 2.722917e-05 | 2.722422e-05 | 2.661717e-05 | 2.652491e-05 | 2.727649e-05 | 2.727963e-05 | 2.728784e-05
-4.5 | 2.723263e-05 | 2.72248e-05 | 2.659319e-05 | 2.652168e-05 | 2.727695e-05 | 2.727957e-05 | 2.728822e-05
-4.6 | 2.722893e-05 | 2.722544e-05 | 2.661638e-05 | 2.652887e-05 | 2.727724e-05 | 2.727992e-05 | 2.728857e-05
-4.7 | 2.723237e-05 | 2.722835e-05 | 2.659921e-05 | 2.653443e-05 | 2.728077e-05 | 2.727919e-05 | 2.728822e-05
-4.8 | 2.723266e-05 | 2.723237e-05 | 2.66025e-05 | 2.653082e-05 | 2.728071e-05 | 2.72766e-05 | 2.728665e-05
-4.9 | 2.723333e-05 | 2.723408e-05 | 2.660812e-05 | 2.65273e-05 | 2.728147e-05 | 2.727765e-05 | 2.728979e-05
-5 | 2.722847e-05 | 2.723499e-05 | 2.660087e-05 | 2.653341e-05 | 2.72819e-05 | 2.727858e-05 | 2.729098e-05
-5.1 | 2.722396e-05 | 2.723513e-05 | 2.661051e-05 | 2.652715e-05 | 2.728234e-05 | 2.727972e-05 | 2.729142e-05
-5.2 | 2.722375e-05 | 2.722853e-05 | 2.660305e-05 | 2.652674e-05 | 2.728283e-05 | 2.727943e-05 | 2.729165e-05
-5.3 | 2.721546e-05 | 2.721374e-05 | 2.660131e-05 | 2.653062e-05 | 2.728298e-05 | 2.727887e-05 | 2.729191e-05
-5.4 | 2.72184e-05 | 2.721735e-05 | 2.660239e-05 | 2.653786e-05 | 2.728324e-05 | 2.728004e-05 | 2.729218e-05
-5.5 | 2.721595e-05 | 2.721488e-05 | 2.659351e-05 | 2.65401e-05 | 2.728344e-05 | 2.728141e-05 | 2.729238e-05
-5.6 | 2.721438e-05 | 2.721368e-05 | 2.659758e-05 | 2.653818e-05 | 2.728371e-05 | 2.728155e-05 | 2.72927e-05
-5.7 | 2.721735e-05 | 2.721619e-05 | 2.660279e-05 | 2.654424e-05 | 2.728743e-05 | 2.7281e-05 | 2.72929e-05
-5.8 | 2.721578e-05 | 2.7214e-05 | 2.659945e-05 | 2.654307e-05 | 2.728266e-05 | 2.72796e-05 | 2.729296e-05
-5.9 | 2.721697e-05 | 2.721112e-05 | 2.660599e-05 | 2.655588e-05 | 2.728362e-05 | 2.728228e-05 | 2.729261e-05
-6 | 2.721153e-05 | 2.721229e-05 | 2.662028e-05 | 2.659688e-05 | 2.728764e-05 | 2.728408e-05 | 2.729183e-05
-6 | 2.703178e-05 | 2.675128e-05 | 2.659642e-05 | 2.663926e-05 | 2.726555e-05 | 2.626248e-05 | 2.726799e-05
-5.9 | 2.713423e-05 | 2.672221e-05 | 2.65897e-05 | 2.665154e-05 | 2.726994e-05 | 2.641129e-05 | 2.727224e-05
-5.8 | 2.711092e-05 | 2.672939e-05 | 2.659648e-05 | 2.664016e-05 | 2.727192e-05 | 2.641682e-05 | 2.727399e-05
-5.7 | 2.709124e-05 | 2.676403e-05 | 2.659141e-05 | 2.661551e-05 | 2.727332e-05 | 2.642832e-05 | 2.727515e-05
-5.6 | 2.710012e-05 | 2.673783e-05 | 2.659106e-05 | 2.662971e-05 | 2.727445e-05 | 2.643876e-05 | 2.727626e-05
-5.5 | 2.710772e-05 | 2.672733e-05 | 2.658408e-05 | 2.666443e-05 | 2.727556e-05 | 2.64335e-05 | 2.727713e-05
-5.4 | 2.711499e-05 | 2.674534e-05 | 2.657145e-05 | 2.660949e-05 | 2.72764e-05 | 2.643917e-05 | 2.727783e-05
-5.3 | 2.711156e-05 | 2.674601e-05 | 2.657477e-05 | 2.658833e-05 | 2.727716e-05 | 2.661065e-05 | 2.727858e-05
-5.2 | 2.71101e-05 | 2.674307e-05 | 2.658382e-05 | 2.65702e-05 | 2.727768e-05 | 2.661441e-05 | 2.727917e-05
-5.1 | 2.710166e-05 | 2.674662e-05 | 2.658606e-05 | 2.655695e-05 | 2.727809e-05 | 2.660448e-05 | 2.727981e-05
-5 | 2.708135e-05 | 2.673885e-05 | 2.659546e-05 | 2.656449e-05 | 2.727855e-05 | 2.659886e-05 | 2.728027e-05
-4.9 | 2.717462e-05 | 2.673297e-05 | 2.658364e-05 | 2.657218e-05 | 2.727896e-05 | 2.654895e-05 | 2.727981e-05
-4.8 | 2.726546e-05 | 2.672605e-05 | 2.660792e-05 | 2.657092e-05 | 2.727925e-05 | 2.655375e-05 | 2.727652e-05
-4.7 | 2.72668e-05 | 2.672654e-05 | 2.660285e-05 | 2.657171e-05 | 2.727957e-05 | 2.654249e-05 | 2.728277e-05
-4.6 | 2.72677e-05 | 2.673356e-05 | 2.659566e-05 | 2.65718e-05 | 2.727981e-05 | 2.6561e-05 | 2.728298e-05
-4.5 | 2.72684e-05 | 2.673219e-05 | 2.665556e-05 | 2.65569e-05 | 2.727998e-05 | 2.659715e-05 | 2.728301e-05
-4.4 | 2.726918e-05 | 2.675169e-05 | 2.669069e-05 | 2.65502e-05 | 2.728004e-05 | 2.671679e-05 | 2.728309e-05
-4.3 | 2.726956e-05 | 2.680407e-05 | 2.668588e-05 | 2.656959e-05 | 2.728007e-05 | 2.659141e-05 | 2.728318e-05
-4.2 | 2.726997e-05 | 2.680151e-05 | 2.667922e-05 | 2.657075e-05 | 2.728007e-05 | 2.666537e-05 | 2.728318e-05
-4.1 | 2.727006e-05 | 2.679092e-05 | 2.66959e-05 | 2.656938e-05 | 2.728021e-05 | 2.674412e-05 | 2.728318e-05
-4 | 2.727011e-05 | 2.678356e-05 | 2.668827e-05 | 2.660239e-05 | 2.72801e-05 | 2.658498e-05 | 2.728307e-05
-3.9 | 2.727014e-05 | 2.677634e-05 | 2.667645e-05 | 2.672951e-05 | 2.728001e-05 | 2.686851e-05 | 2.72828e-05
-3.8 | 2.727017e-05 | 2.677471e-05 | 2.667558e-05 | 2.668635e-05 | 2.727995e-05 | 2.687753e-05 | 2.728263e-05
-3.7 | 2.727043e-05 | 2.676478e-05 | 2.668641e-05 | 2.666953e-05 | 2.727978e-05 | 2.687852e-05 | 2.728243e-05
-3.6 | 2.727026e-05 | 2.67516e-05 | 2.667203e-05 | 2.665989e-05 | 2.727966e-05 | 2.684852e-05 | 2.728234e-05
-3.5 | 2.727032e-05 | 2.674601e-05 | 2.666487e-05 | 2.665716e-05 | 2.727943e-05 | 2.67321e-05 | 2.728213e-05
-3.4 | 2.727003e-05 | 2.674916e-05 | 2.665297e-05 | 2.665172e-05 | 2.727934e-05 | 1.871999e-05 | 2.728181e-05
-3.3 | 2.726985e-05 | 2.674325e-05 | 2.664942e-05 | 2.663882e-05 | 2.727902e-05 | 1.377275e-05 | 2.72812e-05
-3.2 | 2.726956e-05 | 2.674118e-05 | 2.664916e-05 | 2.661577e-05 | 2.727876e-05 | 1.309707e-05 | 2.728065e-05
-3.1 | 2.726936e-05 | 2.674269e-05 | 2.666441e-05 | 2.633559e-05 | 2.727847e-05 | 1.065168e-05 | 2.727981e-05
-3 | 2.726921e-05 | 2.672363e-05 | 2.666313e-05 | 2.369794e-05 | 2.727815e-05 | 7.615163e-06 | 2.727896e-05
-2.9 | 2.726863e-05 | 2.672183e-05 | 2.631702e-05 | 2.143098e-05 | 2.727791e-05 | 6.057409e-06 | 2.727754e-05
-2.8 | 2.726811e-05 | 2.671461e-05 | 2.429073e-05 | 1.925047e-05 | 2.727748e-05 | 6.122486e-06 | 2.72762e-05
-2.7 | 2.726732e-05 | 2.669447e-05 | 1.76802e-05 | 1.748558e-05 | 2.72771e-05 | 5.779439e-06 | 2.727562e-05
-2.6 | 2.726557e-05 | 2.505054e-05 | 1.595274e-05 | 1.560283e-05 | 2.727669e-05 | 5.41468e-06 | 2.727695e-05
-2.5 | 2.726083e-05 | 1.971854e-05 | 1.444793e-05 | 1.381154e-05 | 2.727626e-05 | 3.681111e-06 | 2.727914e-05
-2.4 | 2.594016e-05 | 1.641552e-05 | 1.291226e-05 | 1.229253e-05 | 2.72757e-05 | 1.803855e-06 | 2.727858e-05
-2.3 | 2.713705e-05 | 1.389682e-05 | 1.118917e-05 | 1.118894e-05 | 2.727518e-05 | 1.270731e-06 | 2.7278e-05
-2.2 | 2.712719e-05 | 1.238112e-05 | 1.000523e-05 | 1.005374e-05 | 2.727468e-05 | 1.183653e-06 | 2.727748e-05
-2.1 | 2.712844e-05 | 1.041507e-05 | 8.923089e-06 | 8.789182e-06 | 2.727407e-05 | 9.472424e-07 | 2.727684e-05
-2 | 2.711848e-05 | 8.372095e-06 | 7.67177e-06 | 7.471419e-06 | 2.727355e-05 | 6.476475e-07 | 2.727623e-05
-1.9 | 2.713662e-05 | 6.551592e-06 | 6.755872e-06 | 6.534538e-06 | 2.727282e-05 | 5.246256e-07 | 2.727564e-05
-1.8 | 2.71319e-05 | 5.480746e-06 | 5.968293e-06 | 5.79466e-06 | 2.727215e-05 | 4.308531e-07 | 2.727492e-05
-1.7 | 2.712547e-05 | 4.97463e-06 | 5.23217e-06 | 4.961446e-06 | 2.72714e-05 | 3.369059e-07 | 2.727425e-05
-1.6 | 2.712841e-05 | 4.307425e-06 | 4.505418e-06 | 4.470086e-06 | 2.727061e-05 | 2.583256e-07 | 2.727335e-05
-1.5 | 2.711738e-05 | 3.683555e-06 | 4.010595e-06 | 3.925874e-06 | 2.726977e-05 | 1.772132e-07 | 2.72725e-05
-1.4 | 2.711991e-05 | 3.244437e-06 | 3.543013e-06 | 3.428431e-06 | 2.726889e-05 | 1.114095e-07 | 2.727163e-05
-1.3 | 2.71243e-05 | 2.777873e-06 | 3.233377e-06 | 3.145804e-06 | 2.726793e-05 | 8.949428e-08 | 2.727067e-05
-1.2 | 2.712125e-05 | 2.38372e-06 | 2.788729e-06 | 2.831919e-06 | 2.726706e-05 | 7.357448e-08 | 2.726962e-05
-1.1 | 2.711895e-05 | 2.090354e-06 | 2.269837e-06 | 2.545305e-06 | 2.726604e-05 | 5.954644e-08 | 2.726834e-05
-1 | 2.711461e-05 | 1.772802e-06 | 1.91576e-06 | 2.212968e-06 | 2.726496e-05 | 5.683978e-08 | 2.726729e-05
-0.9 | 2.711799e-05 | 1.524138e-06 | 1.532986e-06 | 1.896144e-06 | 2.726377e-05 | 5.413312e-08 | 2.726595e-05
-0.8 | 2.710873e-05 | 1.297361e-06 | 1.233508e-06 | 1.458597e-06 | 2.726234e-05 | 4.959293e-08 | 2.726453e-05
-0.7 | 2.7089e-05 | 1.096167e-06 | 1.010398e-06 | 1.145934e-06 | 2.726086e-05 | 4.546018e-08 | 2.726278e-05
-0.6 | 2.159079e-05 | 9.235519e-07 | 8.608913e-07 | 9.961659e-07 | 2.725923e-05 | 4.059984e-08 | 2.726092e-05
-0.5 | 8.840958e-06 | 7.769268e-07 | 7.118506e-07 | 7.953786e-07 | 2.725708e-05 | 3.096648e-08 | 2.725882e-05
-0.4 | 7.097493e-06 | 6.091141e-07 | 6.06291e-07 | 6.485789e-07 | 2.725451e-05 | 2.287561e-08 | 2.725617e-05
-0.3 | 4.847941e-06 | 4.902831e-07 | 5.322509e-07 | 5.512265e-07 | 2.725114e-05 | 1.324224e-08 | 2.725259e-05
-0.2 | 2.926012e-06 | 3.770692e-07 | 4.526228e-07 | 4.654867e-07 | 2.724613e-05 | 5.06407e-09 | 2.724715e-05
-0.1 | 1.256121e-06 | 2.784654e-07 | 3.961031e-07 | 3.941823e-07 | 2.723717e-05 | 1.33878e-09 | 2.723679e-05
0 | 1.343142e-07 | 1.88069e-07 | 3.218302e-07 | 2.784072e-07 | 1.146924e-06 | 5.79166e-09 | 3.389432e-07

## Sheet2
AAO_time | AAO_diameter | Pb_time | Ag_thickness | ecapsulation | scanning_range
20min | 0min | 15min | 200nm | probe | 6V