## Sheet1
voltage | current_cycle1 | current_cycle2 | current_cycle3 | current_cycle4 | current_cycle5 | current_cycle6 | current_cycle7 | current_cycle8 | current_cycle9 | current_cycle10 | current_cycle11 | current_cycle12 | current_cycle13 | current_cycle14 | current_cycle15 | current_cycle16
0 | 1.68802e-09 | 5.2387e-10 | 0 | 8.731e-11 | 2.9104e-10 | 2.6193e-10 | 4.3656e-10 | 4.9477e-10 | 3.7835e-10 | 1.48429e-09 | 6.1118e-10 | 6.4028e-10 | 5.5297e-10 | 6.1118e-10 | 4.9477e-10 | 2.00816e-09
0.1 | 1.970329e-08 | 2.424349e-08 | 2.342858e-08 | 2.310844e-08 | 2.366141e-08 | 2.971501e-08 | 2.974411e-08 | 2.927845e-08 | 2.904562e-08 | 3.119931e-08 | 3.242167e-08 | 3.312016e-08 | 3.358582e-08 | 3.472087e-08 | 3.376044e-08 | 2.744491e-08
0.2 | 2.066372e-08 | 2.613524e-08 | 2.497109e-08 | 2.470915e-08 | 2.540764e-08 | 3.57395e-08 | 3.376044e-08 | 3.157766e-08 | 3.122841e-08 | 3.396417e-08 | 3.763125e-08 | 3.958121e-08 | 4.234607e-08 | 4.33065e-08 | 4.196772e-08 | 2.986053e-08
0.3 | 2.133311e-08 | 2.779416e-08 | 2.633897e-08 | 2.590241e-08 | 2.65718e-08 | 4.583853e-08 | 3.899913e-08 | 3.323657e-08 | 3.285822e-08 | 3.605965e-08 | 4.222966e-08 | 4.449976e-08 | 5.459879e-08 | 5.602487e-08 | 5.360926e-08 | 3.256719e-08
0.4 | 2.194429e-08 | 2.927845e-08 | 2.73285e-08 | 2.81143e-08 | 2.828892e-08 | 6.315531e-08 | 4.676986e-08 | 3.489549e-08 | 3.410969e-08 | 3.786408e-08 | 4.773028e-08 | 5.160109e-08 | 7.372e-08 | 7.732888e-08 | 6.91216e-08 | 3.49828e-08
0.5 | 2.261368e-08 | 3.11411e-08 | 2.875458e-08 | 2.986053e-08 | 2.986053e-08 | 8.623465e-08 | 7.051858e-08 | 3.684545e-08 | 3.850437e-08 | 4.729372e-08 | 5.427864e-08 | 6.344635e-08 | 1.025037e-07 | 1.063163e-07 | 9.403448e-08 | 4.48199e-08
0.6 | 2.313755e-08 | 3.256719e-08 | 3.073364e-08 | 3.198511e-08 | 3.157766e-08 | 1.050939e-07 | 1.043372e-07 | 3.899913e-08 | 1.155131e-07 | 5.247421e-08 | 6.024493e-08 | 7.907511e-08 | 1.548033e-07 | 1.384178e-07 | 2.128654e-07 | 5.270704e-08
0.7 | 2.363231e-08 | 3.437162e-08 | 3.457535e-08 | 7.460068e-06 | 3.483729e-08 | 1.447042e-07 | 1.394947e-07 | 4.138565e-08 | 1.426379e-07 | 5.692709e-08 | 6.670598e-08 | 1.016015e-07 | 2.245361e-07 | 1.867593e-07 | 3.049208e-07 | 6.044866e-08
0.8 | 2.415618e-08 | 3.664172e-08 | 3.830064e-08 | 3.975583e-08 | 3.914465e-08 | 1.983135e-07 | 1.7407e-07 | 4.467438e-08 | 1.540175e-07 | 9.007636e-08 | 6.949995e-08 | 1.822191e-07 | 3.019813e-07 | 2.454035e-07 | 4.015747e-07 | 8.783536e-08
0.9 | 2.465094e-08 | 3.795139e-08 | 4.115282e-08 | 4.828325e-08 | 4.915637e-08 | 2.634479e-07 | 2.101297e-07 | 4.746835e-08 | 1.828303e-07 | 1.173175e-07 | 7.363269e-08 | 3.159803e-07 | 4.137401e-07 | 3.530295e-07 | 5.114125e-07 | 1.204025e-07
1 | 2.511661e-08 | 3.987225e-08 | 4.933099e-08 | 9.444193e-08 | 6.731716e-08 | 3.448222e-07 | 2.889428e-07 | 5.16884e-08 | 1.926091e-07 | 1.730223e-07 | 7.147901e-08 | 4.795438e-07 | 5.669426e-07 | 4.923495e-07 | 6.833579e-07 | 1.9453e-07
1.1 | 2.558227e-08 | 4.278263e-08 | 6.3068e-08 | 8.553616e-08 | 8.026836e-08 | 4.883914e-07 | 3.891473e-07 | 5.92845e-08 | 2.518645e-07 | 2.419984e-07 | 8.789357e-08 | 6.368791e-07 | 7.259951e-07 | 6.73841e-07 | 9.16305e-07 | 2.264569e-07
1.2 | 2.598972e-08 | 4.642061e-08 | 9.505311e-08 | 1.116714e-07 | 1.138251e-07 | 6.677874e-07 | 6.431947e-07 | 6.196206e-08 | 3.130117e-07 | 2.929009e-07 | 9.278301e-08 | 8.110364e-07 | 9.619398e-07 | 8.328643e-07 | 1.125038e-06 | 2.502056e-07
1.3 | 2.645538e-08 | 5.075708e-08 | 1.320441e-07 | 1.288718e-07 | 1.58383e-07 | 8.60804e-07 | 7.698545e-07 | 7.191557e-08 | 3.488967e-07 | 3.735768e-07 | 1.091394e-07 | 1.018227e-06 | 1.806766e-06 | 1.067936e-06 | 1.465029e-06 | 3.1729e-07
1.4 | 2.689194e-08 | 5.995389e-08 | 1.394073e-07 | 1.597218e-07 | 2.370216e-07 | 1.127075e-06 | 1.093576e-06 | 8.393545e-08 | 4.982285e-07 | 4.701724e-07 | 1.407752e-07 | 1.24675e-06 | 3.727793e-06 | 1.303706e-06 | 1.855049e-06 | 3.362074e-07
1.5 | 2.759043e-08 | 6.903429e-08 | 1.687149e-07 | 3.50381e-07 | 3.603054e-07 | 1.358741e-06 | 1.336186e-06 | 1.974113e-07 | 5.980255e-07 | 5.617621e-07 | 1.640874e-07 | 5.514594e-06 | 4.856643e-06 | 1.687382e-06 | 2.263085e-06 | 5.295442e-07
1.6 | 2.799788e-08 | 7.619383e-08 | 1.176202e-06 | 1.019042e-06 | 4.88013e-07 | 2.233224e-06 | 1.932349e-06 | 5.319307e-07 | 7.048657e-07 | 6.272749e-07 | 1.823355e-07 | 1.018227e-06 | 8.045463e-06 | 2.094748e-06 | 2.70005e-06 | 5.318434e-07
1.7 | 2.199085e-07 | 8.792267e-08 | 1.797741e-05 | 2.56332e-06 | 6.151095e-07 | 1.724053e-06 | 2.272485e-06 | 4.898175e-07 | 9.579526e-07 | 7.340859e-07 | 2.039596e-07 | 1.24675e-06 | 1.806766e-06 | 1.067936e-06 | 5.845854e-06 | 4.662492e-06
1.8 | 9.83855e-07 | 1.099834e-07 | 2.699118e-05 | 5.18345e-06 | 7.726485e-07 | 1.523294e-06 | 1.824403e-06 | 7.557101e-07 | 1.191511e-06 | 8.443603e-07 | 2.329762e-07 | 5.514594e-06 | 3.727793e-06 | 1.303706e-06 | 1.465029e-06 | 4.326663e-06
1.9 | 3.061316e-06 | 1.315493e-07 | 2.697724e-05 | 6.804737e-06 | 1.125154e-06 | 1.789915e-06 | 3.067427e-06 | 1.220789e-06 | 1.479726e-06 | 1.017412e-06 | 2.558809e-07 | 1.386381e-05 | 4.856643e-06 | 1.687382e-06 | 1.855049e-06 | 3.876397e-06
2 | 7.990748e-07 | 2.405432e-07 | 2.699468e-05 | 2.706246e-05 | 1.468929e-06 | 1.419149e-05 | 4.847709e-06 | 1.883076e-06 | 3.13326e-06 | 1.114618e-06 | 2.918532e-07 | 2.609121e-05 | 8.045463e-06 | 2.094748e-06 | 2.263085e-06 | 7.380353e-06
2.1 | 6.255199e-06 | 3.009918e-07 | 2.699316e-05 | 2.708079e-05 | 1.827721e-06 | 2.690899e-05 | 2.600389e-05 | 9.750336e-06 | 5.674752e-06 | 1.258595e-06 | 3.260502e-07 | 2.248769e-05 | 2.703205e-05 | 2.703568e-05 | 2.70005e-06 | 4.765956e-06
2.2 | 2.222168e-05 | 2.959277e-07 | 2.6989e-05 | 2.708274e-05 | 2.112123e-06 | 2.691927e-05 | 2.706965e-05 | 1.636948e-05 | 7.098512e-06 | 1.429289e-06 | 3.993046e-07 | 1.792208e-05 | 2.703554e-05 | 2.703755e-05 | 2.704904e-05 | 7.099647e-06
2.3 | 5.748152e-06 | 3.708992e-07 | 2.701313e-05 | 2.709092e-05 | 2.358836e-06 | 2.69436e-05 | 2.706907e-05 | 2.52795e-05 | 1.171822e-05 | 1.655339e-06 | 4.198228e-07 | 2.690472e-05 | 2.703888e-05 | 2.704133e-05 | 2.705035e-05 | 9.30269e-06
2.4 | 1.654951e-05 | 8.75094e-07 | 2.701746e-05 | 2.709698e-05 | 3.177964e-06 | 2.69606e-05 | 2.706741e-05 | 2.62539e-05 | 2.68677e-05 | 5.813665e-06 | 6.488117e-07 | 2.694142e-05 | 2.704249e-05 | 2.704578e-05 | 2.705454e-05 | 8.308387e-06
2.5 | 1.503411e-05 | 2.129018e-05 | 2.701339e-05 | 2.710245e-05 | 2.503578e-05 | 2.696927e-05 | 2.707401e-05 | 2.687401e-05 | 2.68943e-05 | 2.691962e-05 | 1.110803e-05 | 2.695518e-05 | 2.704686e-05 | 2.704907e-05 | 2.705655e-05 | 3.716326e-06
2.6 | 2.123753e-05 | 2.679852e-05 | 2.702742e-05 | 2.711421e-05 | 2.706886e-05 | 2.69778e-05 | 2.707678e-05 | 2.690576e-05 | 2.690544e-05 | 2.695067e-05 | 2.681071e-05 | 2.696022e-05 | 2.704991e-05 | 2.705152e-05 | 2.705847e-05 | 2.649787e-06
2.7 | 2.579929e-05 | 2.679368e-05 | 2.702337e-05 | 2.711508e-05 | 2.707448e-05 | 2.699406e-05 | 2.708039e-05 | 2.688152e-05 | 2.691351e-05 | 2.696278e-05 | 2.683836e-05 | 2.69587e-05 | 2.705285e-05 | 2.705259e-05 | 2.706013e-05 | 3.657828e-06
2.8 | 2.696007e-05 | 2.681688e-05 | 2.702427e-05 | 2.711723e-05 | 2.707788e-05 | 2.700402e-05 | 2.708155e-05 | 2.671644e-05 | 2.692136e-05 | 2.69498e-05 | 2.685064e-05 | 2.694488e-05 | 2.705527e-05 | 2.705332e-05 | 2.706223e-05 | 9.771e-06
2.9 | 2.697186e-05 | 2.683792e-05 | 2.703507e-05 | 2.711811e-05 | 2.708533e-05 | 2.699916e-05 | 2.708347e-05 | 2.671545e-05 | 2.692358e-05 | 2.69498e-05 | 2.686036e-05 | 2.695652e-05 | 2.705699e-05 | 2.70567e-05 | 2.706531e-05 | 2.713664e-05
3 | 2.701039e-05 | 2.684718e-05 | 2.704735e-05 | 2.711426e-05 | 2.708795e-05 | 2.70303e-05 | 2.708379e-05 | 2.67165e-05 | 2.692043e-05 | 2.695716e-05 | 2.687002e-05 | 2.696103e-05 | 2.705745e-05 | 2.705926e-05 | 2.706822e-05 | 2.715836e-05
3.1 | 2.238451e-05 | 2.684799e-05 | 2.705242e-05 | 2.711068e-05 | 2.708726e-05 | 2.700268e-05 | 2.708461e-05 | 2.67133e-05 | 2.692224e-05 | 2.697521e-05 | 2.688129e-05 | 2.695931e-05 | 2.705917e-05 | 2.706071e-05 | 2.706959e-05 | 2.715789e-05
3.2 | 2.701348e-05 | 2.683947e-05 | 2.704645e-05 | 2.711118e-05 | 2.709037e-05 | 2.700559e-05 | 2.7089e-05 | 2.67984e-05 | 2.692346e-05 | 2.698632e-05 | 2.690186e-05 | 2.696129e-05 | 2.706243e-05 | 2.706476e-05 | 2.707093e-05 | 2.71631e-05
3.3 | 2.703554e-05 | 2.68404e-05 | 2.704031e-05 | 2.711968e-05 | 2.709348e-05 | 2.700312e-05 | 2.70934e-05 | 2.629284e-05 | 2.693039e-05 | 2.699418e-05 | 2.690317e-05 | 2.696519e-05 | 2.706415e-05 | 2.706746e-05 | 2.707311e-05 | 2.716863e-05
3.4 | 2.705134e-05 | 2.68298e-05 | 2.704893e-05 | 2.711659e-05 | 2.709543e-05 | 2.700716e-05 | 2.709182e-05 | 2.518547e-05 | 2.69296e-05 | 2.700271e-05 | 2.690713e-05 | 2.698161e-05 | 2.706598e-05 | 2.706912e-05 | 2.707509e-05 | 2.716877e-05
3.5 | 2.705233e-05 | 2.684508e-05 | 2.70443e-05 | 2.712864e-05 | 2.709712e-05 | 2.700696e-05 | 2.709538e-05 | 2.701848e-05 | 2.69381e-05 | 2.699895e-05 | 2.689677e-05 | 2.698749e-05 | 2.70677e-05 | 2.706965e-05 | 2.707646e-05 | 2.716901e-05
3.6 | 2.705236e-05 | 2.685422e-05 | 2.705064e-05 | 2.713606e-05 | 2.709986e-05 | 2.700853e-05 | 2.709831e-05 | 2.702311e-05 | 2.693851e-05 | 2.700026e-05 | 2.68982e-05 | 2.698856e-05 | 2.706889e-05 | 2.706988e-05 | 2.707815e-05 | 2.717134e-05
3.7 | 2.705865e-05 | 2.688493e-05 | 2.706499e-05 | 2.713749e-05 | 2.709994e-05 | 2.704043e-05 | 2.709951e-05 | 2.702451e-05 | 2.693335e-05 | 2.700643e-05 | 2.688839e-05 | 2.698632e-05 | 2.706959e-05 | 2.707067e-05 | 2.707963e-05 | 2.717227e-05
3.8 | 2.706403e-05 | 2.687532e-05 | 2.705635e-05 | 2.713947e-05 | 2.710262e-05 | 2.704802e-05 | 2.709779e-05 | 2.702777e-05 | 2.697372e-05 | 2.700588e-05 | 2.686994e-05 | 2.698696e-05 | 2.707052e-05 | 2.706991e-05 | 2.708111e-05 | 2.717203e-05
3.9 | 2.706738e-05 | 2.686449e-05 | 2.705943e-05 | 2.714037e-05 | 2.710507e-05 | 2.704695e-05 | 2.709244e-05 | 2.702829e-05 | 2.703871e-05 | 2.702558e-05 | 2.689587e-05 | 2.698586e-05 | 2.707067e-05 | 2.707043e-05 | 2.708178e-05 | 2.716939e-05
4 | 2.706936e-05 | 2.686921e-05 | 2.705053e-05 | 2.713842e-05 | 2.710542e-05 | 2.704977e-05 | 2.709829e-05 | 2.692707e-05 | 2.702774e-05 | 2.702905e-05 | 2.691706e-05 | 2.698417e-05 | 2.707163e-05 | 2.707299e-05 | 2.708304e-05 | 2.717366e-05
4.1 | 2.707235e-05 | 2.68539e-05 | 2.704925e-05 | 2.712596e-05 | 2.710629e-05 | 2.702902e-05 | 2.709072e-05 | 2.706522e-05 | 2.702203e-05 | 2.702026e-05 | 2.693219e-05 | 2.70021e-05 | 2.70732e-05 | 2.707617e-05 | 2.708359e-05 | 2.717535e-05
4.2 | 2.707326e-05 | 2.684796e-05 | 2.704089e-05 | 2.712751e-05 | 2.710734e-05 | 2.703097e-05 | 2.70906e-05 | 2.706677e-05 | 2.703609e-05 | 2.701627e-05 | 2.692928e-05 | 2.700428e-05 | 2.707512e-05 | 2.707771e-05 | 2.708464e-05 | 2.717713e-05
4.3 | 2.708091e-05 | 2.684767e-05 | 2.705239e-05 | 2.713304e-05 | 2.710809e-05 | 2.703516e-05 | 2.709654e-05 | 2.70638e-05 | 2.704342e-05 | 2.702215e-05 | 2.693501e-05 | 2.706045e-05 | 2.70759e-05 | 2.707774e-05 | 2.708499e-05 | 2.719255e-05
4.4 | 2.707387e-05 | 2.681915e-05 | 2.704244e-05 | 2.713592e-05 | 2.710955e-05 | 2.702969e-05 | 2.70966e-05 | 2.706199e-05 | 2.704366e-05 | 2.702864e-05 | 2.695262e-05 | 2.71009e-05 | 2.70773e-05 | 2.70771e-05 | 2.708501e-05 | 2.721106e-05
4.5 | 2.707721e-05 | 2.68466e-05 | 2.70482e-05 | 2.713615e-05 | 2.711054e-05 | 2.706383e-05 | 2.711371e-05 | 2.706202e-05 | 2.705355e-05 | 2.702634e-05 | 2.695085e-05 | 2.710801e-05 | 2.707756e-05 | 2.707864e-05 | 2.708647e-05 | 2.721194e-05
4.6 | 2.708161e-05 | 2.683877e-05 | 2.703909e-05 | 2.712785e-05 | 2.71117e-05 | 2.705998e-05 | 2.711467e-05 | 2.706313e-05 | 2.704968e-05 | 2.702742e-05 | 2.695221e-05 | 2.712157e-05 | 2.707794e-05 | 2.708039e-05 | 2.708891e-05 | 2.721124e-05
4.7 | 2.708306e-05 | 2.686138e-05 | 2.704473e-05 | 2.712561e-05 | 2.711185e-05 | 2.70748e-05 | 2.711036e-05 | 2.706519e-05 | 2.456928e-05 | 2.70255e-05 | 2.695003e-05 | 2.712049e-05 | 2.707957e-05 | 2.708222e-05 | 2.708926e-05 | 2.72147e-05
4.8 | 2.709092e-05 | 2.686254e-05 | 2.705824e-05 | 2.71301e-05 | 2.711237e-05 | 2.707329e-05 | 2.711144e-05 | 2.706749e-05 | 2.698135e-05 | 2.703306e-05 | 2.694584e-05 | 2.712119e-05 | 2.708094e-05 | 2.708178e-05 | 2.708993e-05 | 2.721706e-05
4.9 | 2.708801e-05 | 2.687087e-05 | 2.706487e-05 | 2.713699e-05 | 2.711377e-05 | 2.707785e-05 | 2.711194e-05 | 2.706572e-05 | 2.696936e-05 | 2.703731e-05 | 2.696479e-05 | 2.712326e-05 | 2.70812e-05 | 2.708178e-05 | 2.709089e-05 | 2.72193e-05
5 | 2.708126e-05 | 2.687838e-05 | 2.706691e-05 | 2.713787e-05 | 2.711496e-05 | 2.707378e-05 | 2.711234e-05 | 2.706816e-05 | 2.696479e-05 | 2.703359e-05 | 2.696773e-05 | 2.712317e-05 | 2.708207e-05 | 2.708344e-05 | 2.709113e-05 | 2.722378e-05
5.1 | 2.708819e-05 | 2.691484e-05 | 2.706723e-05 | 2.713889e-05 | 2.71168e-05 | 2.707186e-05 | 2.711336e-05 | 2.706909e-05 | 2.695844e-05 | 2.703251e-05 | 2.697637e-05 | 2.712407e-05 | 2.708196e-05 | 2.708405e-05 | 2.70915e-05 | 2.722524e-05
5.2 | 2.709348e-05 | 2.700882e-05 | 2.707398e-05 | 2.713894e-05 | 2.711962e-05 | 2.707538e-05 | 2.711429e-05 | 2.706988e-05 | 2.695157e-05 | 2.703202e-05 | 2.698388e-05 | 2.712468e-05 | 2.708202e-05 | 2.708493e-05 | 2.709322e-05 | 2.722628e-05
5.3 | 2.708603e-05 | 2.707381e-05 | 2.706889e-05 | 2.714188e-05 | 2.712003e-05 | 2.707829e-05 | 2.711502e-05 | 2.707232e-05 | 2.697064e-05 | 2.703076e-05 | 2.698755e-05 | 2.712716e-05 | 2.708231e-05 | 2.708734e-05 | 2.709351e-05 | 2.722791e-05
5.4 | 2.708301e-05 | 2.708726e-05 | 2.707218e-05 | 2.714255e-05 | 2.712043e-05 | 2.707492e-05 | 2.71138e-05 | 2.707139e-05 | 2.704214e-05 | 2.702128e-05 | 2.69773e-05 | 2.712739e-05 | 2.708391e-05 | 2.708941e-05 | 2.709392e-05 | 2.722512e-05
5.5 | 2.708999e-05 | 2.709485e-05 | 2.707055e-05 | 2.714418e-05 | 2.712163e-05 | 2.706895e-05 | 2.711316e-05 | 2.707282e-05 | 2.716103e-05 | 2.702611e-05 | 2.697294e-05 | 2.712745e-05 | 2.708411e-05 | 2.708964e-05 | 2.709407e-05 | 2.722538e-05
5.6 | 2.709075e-05 | 2.710163e-05 | 2.707768e-05 | 2.714511e-05 | 2.712125e-05 | 2.704546e-05 | 2.711386e-05 | 2.707509e-05 | 2.71725e-05 | 2.702992e-05 | 2.698557e-05 | 2.712698e-05 | 2.70851e-05 | 2.709054e-05 | 2.709465e-05 | 2.722684e-05
5.7 | 2.709057e-05 | 2.710611e-05 | 2.707291e-05 | 2.714651e-05 | 2.712151e-05 | 2.703656e-05 | 2.711525e-05 | 2.707605e-05 | 2.716522e-05 | 2.703333e-05 | 2.69835e-05 | 2.712803e-05 | 2.708461e-05 | 2.709002e-05 | 2.709599e-05 | 2.72278e-05
5.8 | 2.708944e-05 | 2.710646e-05 | 2.706601e-05 | 2.714599e-05 | 2.712168e-05 | 2.707189e-05 | 2.711627e-05 | 2.707948e-05 | 2.716779e-05 | 2.703251e-05 | 2.699406e-05 | 2.712751e-05 | 2.708507e-05 | 2.709049e-05 | 2.709654e-05 | 2.722544e-05
5.9 | 2.708824e-05 | 2.710536e-05 | 2.707273e-05 | 2.71468e-05 | 2.71227e-05 | 2.70766e-05 | 2.711709e-05 | 2.70801e-05 | 2.716962e-05 | 2.702954e-05 | 2.699162e-05 | 2.712855e-05 | 2.708504e-05 | 2.709022e-05 | 2.709738e-05 | 2.720178e-05
6 | 2.708953e-05 | 2.710603e-05 | 2.7075e-05 | 2.714765e-05 | 2.712375e-05 | 2.707847e-05 | 2.711633e-05 | 2.708315e-05 | 2.716942e-05 | 2.703504e-05 | 2.699657e-05 | 2.712911e-05 | 2.70856e-05 | 2.709083e-05 | 2.709797e-05 | 2.720361e-05
6 | 2.708071e-05 | 2.706848e-05 | 2.710274e-05 | 2.713435e-05 | 2.711208e-05 | 2.698906e-05 | 2.701324e-05 | 2.707858e-05 | 2.711415e-05 | 2.471649e-05 | 1.448131e-05 | 2.694249e-05 | 2.706505e-05 | 2.71626e-05 | 2.647302e-05 | 2.627095e-05
5.9 | 2.709031e-05 | 2.707689e-05 | 2.710731e-05 | 2.714133e-05 | 2.711511e-05 | 2.707911e-05 | 2.70071e-05 | 2.708062e-05 | 2.714427e-05 | 2.654846e-05 | 1.330211e-05 | 2.694366e-05 | 2.706726e-05 | 2.716616e-05 | 2.713667e-05 | 2.629519e-05
5.8 | 2.708944e-05 | 2.708446e-05 | 2.711223e-05 | 2.713449e-05 | 2.711793e-05 | 2.708306e-05 | 2.705652e-05 | 2.712681e-05 | 2.715463e-05 | 2.658032e-05 | 1.281063e-05 | 2.694433e-05 | 2.706947e-05 | 2.716575e-05 | 2.714674e-05 | 2.627759e-05
5.7 | 2.708513e-05 | 2.708301e-05 | 2.711112e-05 | 2.713411e-05 | 2.711851e-05 | 2.709415e-05 | 2.703746e-05 | 2.720885e-05 | 2.71434e-05 | 2.659744e-05 | 1.242725e-05 | 2.697931e-05 | 2.70693e-05 | 2.716252e-05 | 2.717218e-05 | 2.628568e-05
5.6 | 2.709543e-05 | 2.709328e-05 | 2.711586e-05 | 2.71374e-05 | 2.711691e-05 | 2.710574e-05 | 2.703562e-05 | 2.721028e-05 | 2.71395e-05 | 2.667922e-05 | 1.356364e-05 | 2.694785e-05 | 2.706909e-05 | 2.71608e-05 | 2.718694e-05 | 2.633769e-05
5.5 | 2.709305e-05 | 2.709866e-05 | 2.711124e-05 | 2.713184e-05 | 2.711939e-05 | 2.710347e-05 | 2.703912e-05 | 2.721063e-05 | 2.713641e-05 | 2.669485e-05 | 1.841455e-05 | 2.710233e-05 | 2.707058e-05 | 2.716211e-05 | 2.718691e-05 | 2.644601e-05
5.4 | 2.707299e-05 | 2.709415e-05 | 2.711738e-05 | 2.713103e-05 | 2.711921e-05 | 2.710114e-05 | 2.702541e-05 | 2.72101e-05 | 2.713292e-05 | 2.669459e-05 | 2.660629e-05 | 2.710498e-05 | 2.70716e-05 | 2.71661e-05 | 2.718894e-05 | 2.697096e-05
5.3 | 2.711418e-05 | 2.708274e-05 | 2.711799e-05 | 2.714037e-05 | 2.711394e-05 | 2.709942e-05 | 2.701921e-05 | 2.721147e-05 | 2.713234e-05 | 2.685277e-05 | 2.664042e-05 | 2.710603e-05 | 2.707457e-05 | 2.716825e-05 | 2.718859e-05 | 2.697748e-05
5.2 | 2.711199e-05 | 2.70899e-05 | 2.711746e-05 | 2.714171e-05 | 2.710792e-05 | 2.710073e-05 | 2.702433e-05 | 2.721258e-05 | 2.712919e-05 | 2.686842e-05 | 2.660096e-05 | 2.711487e-05 | 2.707535e-05 | 2.716895e-05 | 2.718763e-05 | 2.706904e-05
5.1 | 2.71087e-05 | 2.708795e-05 | 2.711863e-05 | 2.714197e-05 | 2.710815e-05 | 2.710131e-05 | 2.702608e-05 | 2.721322e-05 | 2.711487e-05 | 2.685588e-05 | 2.666452e-05 | 2.712652e-05 | 2.707375e-05 | 2.716761e-05 | 2.718976e-05 | 2.717428e-05
5 | 2.711453e-05 | 2.710117e-05 | 2.712e-05 | 2.713982e-05 | 2.710792e-05 | 2.709724e-05 | 2.705588e-05 | 2.721342e-05 | 2.706642e-05 | 2.687189e-05 | 2.673932e-05 | 2.712829e-05 | 2.707308e-05 | 2.716947e-05 | 2.717969e-05 | 2.717794e-05
4.9 | 2.711569e-05 | 2.709552e-05 | 2.712078e-05 | 2.714727e-05 | 2.711025e-05 | 2.710099e-05 | 2.705917e-05 | 2.721365e-05 | 2.704412e-05 | 2.687043e-05 | 2.673882e-05 | 2.713589e-05 | 2.707305e-05 | 2.717203e-05 | 2.713979e-05 | 2.718106e-05
4.8 | 2.711618e-05 | 2.7097e-05 | 2.711851e-05 | 2.714581e-05 | 2.71138e-05 | 2.710571e-05 | 2.707847e-05 | 2.721374e-05 | 2.702978e-05 | 2.686531e-05 | 2.675358e-05 | 2.713886e-05 | 2.707366e-05 | 2.717404e-05 | 2.71553e-05 | 2.718286e-05
4.7 | 2.711554e-05 | 2.71048e-05 | 2.711746e-05 | 2.714852e-05 | 2.711109e-05 | 2.710533e-05 | 2.706525e-05 | 2.721432e-05 | 2.701784e-05 | 2.686097e-05 | 2.674508e-05 | 2.713947e-05 | 2.707378e-05 | 2.717957e-05 | 2.715565e-05 | 2.718403e-05
4.6 | 2.711359e-05 | 2.710265e-05 | 2.710588e-05 | 2.715047e-05 | 2.711377e-05 | 2.71078e-05 | 2.706307e-05 | 2.721505e-05 | 2.705038e-05 | 2.687101e-05 | 2.703868e-05 | 2.713836e-05 | 2.707294e-05 | 2.719017e-05 | 2.715606e-05 | 2.71856e-05
4.5 | 2.711508e-05 | 2.709759e-05 | 2.7117e-05 | 2.71489e-05 | 2.71055e-05 | 2.71051e-05 | 2.705792e-05 | 2.721595e-05 | 2.710635e-05 | 2.687544e-05 | 2.717273e-05 | 2.713889e-05 | 2.70727e-05 | 2.718947e-05 | 2.715731e-05 | 2.718696e-05
4.4 | 2.712512e-05 | 2.710492e-05 | 2.712134e-05 | 2.714957e-05 | 2.710556e-05 | 2.71048e-05 | 2.705335e-05 | 2.721627e-05 | 2.705181e-05 | 2.69282e-05 | 2.718417e-05 | 2.713973e-05 | 2.707253e-05 | 2.718886e-05 | 2.715725e-05 | 2.718662e-05
4.3 | 2.712558e-05 | 2.71117e-05 | 2.7125e-05 | 2.714864e-05 | 2.710277e-05 | 2.711054e-05 | 2.706057e-05 | 2.721598e-05 | 2.699933e-05 | 2.695239e-05 | 2.720815e-05 | 2.714407e-05 | 2.707232e-05 | 2.718781e-05 | 2.715737e-05 | 2.718714e-05
4.2 | 2.713114e-05 | 2.711362e-05 | 2.712302e-05 | 2.715047e-05 | 2.710501e-05 | 2.710932e-05 | 2.706161e-05 | 2.72156e-05 | 2.70181e-05 | 2.696444e-05 | 2.722541e-05 | 2.714462e-05 | 2.707285e-05 | 2.718729e-05 | 2.715396e-05 | 2.718894e-05
4.1 | 2.717407e-05 | 2.710969e-05 | 2.712093e-05 | 2.71507e-05 | 2.710652e-05 | 2.711904e-05 | 2.704674e-05 | 2.721517e-05 | 2.701438e-05 | 2.697133e-05 | 2.722707e-05 | 2.714345e-05 | 2.707163e-05 | 2.71874e-05 | 2.715536e-05 | 2.718574e-05
4 | 2.71911e-05 | 2.711496e-05 | 2.711895e-05 | 2.715102e-05 | 2.710198e-05 | 2.711563e-05 | 2.706362e-05 | 2.721514e-05 | 2.701243e-05 | 2.697579e-05 | 2.722812e-05 | 2.713758e-05 | 2.707171e-05 | 2.718723e-05 | 2.715382e-05 | 2.718609e-05
3.9 | 2.719456e-05 | 2.711211e-05 | 2.712104e-05 | 2.715099e-05 | 2.710833e-05 | 2.711662e-05 | 2.706648e-05 | 2.721595e-05 | 2.70069e-05 | 2.697195e-05 | 2.722847e-05 | 2.712855e-05 | 2.707224e-05 | 2.718705e-05 | 2.715629e-05 | 2.718711e-05
3.8 | 2.719526e-05 | 2.710745e-05 | 2.712372e-05 | 2.714727e-05 | 2.71062e-05 | 2.71092e-05 | 2.706485e-05 | 2.721624e-05 | 2.699633e-05 | 2.696906e-05 | 2.722788e-05 | 2.712567e-05 | 2.707349e-05 | 2.718827e-05 | 2.716167e-05 | 2.718589e-05
3.7 | 2.719933e-05 | 2.710742e-05 | 2.711985e-05 | 2.714671e-05 | 2.710338e-05 | 2.710547e-05 | 2.707419e-05 | 2.721688e-05 | 2.70014e-05 | 2.696487e-05 | 2.72278e-05 | 2.712876e-05 | 2.70734e-05 | 2.718781e-05 | 2.718781e-05 | 2.718531e-05
3.6 | 2.719046e-05 | 2.711045e-05 | 2.71094e-05 | 2.714616e-05 | 2.710227e-05 | 2.710038e-05 | 2.706973e-05 | 2.721624e-05 | 2.700894e-05 | 2.697052e-05 | 2.722861e-05 | 2.71273e-05 | 2.707297e-05 | 2.718729e-05 | 2.720076e-05 | 2.718312e-05
3.5 | 2.719474e-05 | 2.710603e-05 | 2.710582e-05 | 2.714535e-05 | 2.710693e-05 | 2.710058e-05 | 2.707262e-05 | 2.721581e-05 | 2.700792e-05 | 2.696025e-05 | 2.722986e-05 | 2.712468e-05 | 2.70711e-05 | 2.718664e-05 | 2.719779e-05 | 2.718336e-05
3.4 | 2.719744e-05 | 2.710178e-05 | 2.711642e-05 | 2.714506e-05 | 2.710536e-05 | 2.710163e-05 | 2.708024e-05 | 2.721458e-05 | 2.699753e-05 | 2.696057e-05 | 2.723082e-05 | 2.712582e-05 | 2.707e-05 | 2.718627e-05 | 2.71961e-05 | 2.718403e-05
3.3 | 2.719995e-05 | 2.71028e-05 | 2.71186e-05 | 2.714468e-05 | 2.710291e-05 | 2.71092e-05 | 2.707783e-05 | 2.721377e-05 | 2.698932e-05 | 2.695838e-05 | 2.723155e-05 | 2.712462e-05 | 2.706717e-05 | 2.718691e-05 | 2.719482e-05 | 2.718339e-05
3.2 | 2.719587e-05 | 2.710725e-05 | 2.713082e-05 | 2.714418e-05 | 2.71039e-05 | 2.710559e-05 | 2.70812e-05 | 2.721351e-05 | 2.700553e-05 | 2.695632e-05 | 2.723138e-05 | 2.712707e-05 | 2.706805e-05 | 2.71879e-05 | 2.719506e-05 | 2.718248e-05
3.1 | 2.719613e-05 | 2.71085e-05 | 2.712954e-05 | 2.714412e-05 | 2.710248e-05 | 2.710571e-05 | 2.708746e-05 | 2.721415e-05 | 2.703175e-05 | 2.696007e-05 | 2.723132e-05 | 2.712826e-05 | 2.706013e-05 | 2.718766e-05 | 2.719538e-05 | 2.718205e-05
3 | 2.719203e-05 | 2.710655e-05 | 2.71294e-05 | 2.714401e-05 | 2.710085e-05 | 2.710984e-05 | 2.709014e-05 | 2.721438e-05 | 2.702832e-05 | 2.696682e-05 | 2.723094e-05 | 2.71282e-05 | 2.705475e-05 | 2.718731e-05 | 2.71936e-05 | 2.718112e-05
2.9 | 2.7198e-05 | 2.709503e-05 | 2.712366e-05 | 2.714427e-05 | 2.710047e-05 | 2.710754e-05 | 2.709331e-05 | 2.721441e-05 | 2.705451e-05 | 2.69702e-05 | 2.723077e-05 | 2.712797e-05 | 2.705364e-05 | 2.718664e-05 | 2.719715e-05 | 2.7181e-05
2.8 | 2.719529e-05 | 2.708854e-05 | 2.713071e-05 | 2.714235e-05 | 2.710021e-05 | 2.710457e-05 | 2.709302e-05 | 2.721351e-05 | 2.705594e-05 | 2.695862e-05 | 2.723141e-05 | 2.71266e-05 | 2.706869e-05 | 2.718615e-05 | 2.720204e-05 | 2.718178e-05
2.7 | 2.719625e-05 | 2.708868e-05 | 2.712049e-05 | 2.714133e-05 | 2.70973e-05 | 2.710344e-05 | 2.708763e-05 | 2.721263e-05 | 2.706749e-05 | 2.695646e-05 | 2.723196e-05 | 2.712707e-05 | 2.706755e-05 | 2.718551e-05 | 2.720111e-05 | 2.718144e-05
2.6 | 2.719855e-05 | 2.708417e-05 | 2.71282e-05 | 2.714037e-05 | 2.710731e-05 | 2.709881e-05 | 2.708926e-05 | 2.72115e-05 | 2.707183e-05 | 2.696153e-05 | 2.723231e-05 | 2.712657e-05 | 2.706723e-05 | 2.718545e-05 | 2.720015e-05 | 2.718196e-05
2.5 | 2.719005e-05 | 2.708237e-05 | 2.71282e-05 | 2.714069e-05 | 2.710731e-05 | 2.710591e-05 | 2.708667e-05 | 2.721089e-05 | 2.7081e-05 | 2.697326e-05 | 2.723155e-05 | 2.712876e-05 | 2.706531e-05 | 2.718618e-05 | 2.719896e-05 | 2.718155e-05
2.4 | 2.719188e-05 | 2.708568e-05 | 2.712526e-05 | 2.713979e-05 | 2.710675e-05 | 2.710367e-05 | 2.708475e-05 | 2.721098e-05 | 2.708196e-05 | 2.697381e-05 | 2.723094e-05 | 2.712864e-05 | 2.706307e-05 | 2.718574e-05 | 2.719805e-05 | 2.718065e-05
2.3 | 2.718935e-05 | 2.708545e-05 | 2.712387e-05 | 2.714014e-05 | 2.710579e-05 | 2.70996e-05 | 2.708458e-05 | 2.7211e-05 | 2.708659e-05 | 2.69773e-05 | 2.723042e-05 | 2.712806e-05 | 2.706228e-05 | 2.718507e-05 | 2.719279e-05 | 2.718056e-05
2.2 | 2.720088e-05 | 2.708449e-05 | 2.712404e-05 | 2.713798e-05 | 2.710527e-05 | 2.709078e-05 | 2.708321e-05 | 2.721098e-05 | 2.708775e-05 | 2.696738e-05 | 2.722983e-05 | 2.712742e-05 | 2.705495e-05 | 2.718417e-05 | 2.719022e-05 | 2.717858e-05
2.1 | 2.720149e-05 | 2.709354e-05 | 2.711947e-05 | 2.713315e-05 | 2.709526e-05 | 2.709992e-05 | 2.708231e-05 | 2.721045e-05 | 2.710812e-05 | 2.696429e-05 | 2.722989e-05 | 2.712652e-05 | 2.704732e-05 | 2.718304e-05 | 2.718839e-05 | 2.717797e-05
2 | 2.720242e-05 | 2.712099e-05 | 2.712273e-05 | 2.713478e-05 | 2.709104e-05 | 2.709264e-05 | 2.707951e-05 | 2.720891e-05 | 2.710934e-05 | 2.696979e-05 | 2.722986e-05 | 2.712599e-05 | 2.70523e-05 | 2.718266e-05 | 2.719223e-05 | 2.717783e-05
1.9 | 2.720318e-05 | 2.714217e-05 | 2.711162e-05 | 2.713627e-05 | 2.709136e-05 | 2.709538e-05 | 2.707884e-05 | 2.720422e-05 | 2.710632e-05 | 2.69615e-05 | 2.722969e-05 | 2.712614e-05 | 2.70514e-05 | 2.718193e-05 | 2.719241e-05 | 2.71773e-05
1.8 | 2.72037e-05 | 2.715076e-05 | 2.712445e-05 | 2.713592e-05 | 2.709444e-05 | 2.70904e-05 | 2.707876e-05 | 2.720547e-05 | 2.711246e-05 | 2.695085e-05 | 2.72282e-05 | 2.712087e-05 | 2.705457e-05 | 2.718213e-05 | 2.71918e-05 | 2.717678e-05
1.7 | 2.720155e-05 | 2.714791e-05 | 2.711979e-05 | 2.71351e-05 | 2.709156e-05 | 2.710769e-05 | 2.707701e-05 | 2.720431e-05 | 2.711019e-05 | 2.695131e-05 | 2.722722e-05 | 2.711918e-05 | 2.705553e-05 | 2.718144e-05 | 2.718941e-05 | 2.717605e-05
1.6 | 2.720326e-05 | 2.714896e-05 | 2.711816e-05 | 2.713327e-05 | 2.709337e-05 | 2.709928e-05 | 2.707716e-05 | 2.72044e-05 | 2.711194e-05 | 2.695096e-05 | 2.722588e-05 | 2.711633e-05 | 2.705e-05 | 2.718045e-05 | 2.718592e-05 | 2.7175e-05
1.5 | 2.720437e-05 | 2.714887e-05 | 2.712349e-05 | 2.713318e-05 | 2.709552e-05 | 2.70918e-05 | 2.707445e-05 | 2.720422e-05 | 2.710894e-05 | 2.693021e-05 | 2.722521e-05 | 2.711758e-05 | 2.704511e-05 | 2.71794e-05 | 2.719148e-05 | 2.717428e-05
1.4 | 2.720629e-05 | 2.714992e-05 | 2.71202e-05 | 2.713915e-05 | 2.709473e-05 | 2.709942e-05 | 2.707142e-05 | 2.720367e-05 | 2.710585e-05 | 2.685594e-05 | 2.722512e-05 | 2.711703e-05 | 2.70438e-05 | 2.717762e-05 | 2.71943e-05 | 2.717291e-05
1.3 | 2.720053e-05 | 2.714645e-05 | 2.711656e-05 | 2.71342e-05 | 2.708597e-05 | 2.693146e-05 | 2.706834e-05 | 2.720251e-05 | 2.710739e-05 | 2.515269e-05 | 2.722515e-05 | 2.711764e-05 | 2.703327e-05 | 2.717617e-05 | 2.718717e-05 | 2.717192e-05
1.2 | 2.71977e-05 | 2.715088e-05 | 2.711947e-05 | 2.713053e-05 | 2.708231e-05 | 2.708193e-05 | 2.706659e-05 | 2.720035e-05 | 2.710495e-05 | 2.303108e-05 | 2.722413e-05 | 2.711758e-05 | 2.701642e-05 | 2.717663e-05 | 2.718941e-05 | 2.717265e-05
1.1 | 2.719217e-05 | 2.715111e-05 | 2.712201e-05 | 2.712867e-05 | 2.708039e-05 | 2.482205e-05 | 2.706287e-05 | 2.719846e-05 | 2.710705e-05 | 2.107644e-05 | 2.722198e-05 | 2.711374e-05 | 2.702037e-05 | 2.717477e-05 | 2.718714e-05 | 2.71711e-05
1 | 2.71954e-05 | 2.71512e-05 | 2.711857e-05 | 2.712655e-05 | 2.706973e-05 | 2.707605e-05 | 2.705661e-05 | 2.719794e-05 | 2.710489e-05 | 1.845736e-05 | 2.722052e-05 | 2.707497e-05 | 2.701554e-05 | 2.717358e-05 | 2.718563e-05 | 2.717084e-05
0.9 | 2.719156e-05 | 2.714235e-05 | 2.711575e-05 | 2.712209e-05 | 2.70555e-05 | 1.22512e-05 | 2.704468e-05 | 2.719738e-05 | 2.710181e-05 | 1.834403e-05 | 2.721898e-05 | 2.706712e-05 | 2.620823e-05 | 2.717203e-05 | 2.718516e-05 | 2.716976e-05
0.8 | 2.719223e-05 | 2.713795e-05 | 2.711266e-05 | 2.712035e-05 | 2.694421e-05 | 2.192007e-05 | 2.580159e-05 | 2.719616e-05 | 2.709235e-05 | 2.713077e-05 | 2.721764e-05 | 2.705448e-05 | 2.399573e-05 | 2.716939e-05 | 2.719247e-05 | 2.716758e-05
0.7 | 2.719156e-05 | 2.713289e-05 | 2.710352e-05 | 2.710699e-05 | 2.502315e-05 | 2.39505e-05 | 2.13554e-05 | 2.719459e-05 | 2.684639e-05 | 2.713155e-05 | 2.721668e-05 | 2.59986e-05 | 2.11834e-05 | 2.716668e-05 | 2.718018e-05 | 2.716557e-05
0.6 | 2.71911e-05 | 2.712893e-05 | 2.703644e-05 | 2.710603e-05 | 2.016593e-05 | 2.079268e-05 | 1.812994e-05 | 2.71918e-05 | 2.483328e-05 | 2.712876e-05 | 2.721525e-05 | 2.209417e-05 | 1.788142e-05 | 2.716339e-05 | 2.717788e-05 | 2.716348e-05
0.5 | 2.718528e-05 | 2.709377e-05 | 2.377437e-05 | 2.603332e-05 | 1.657131e-05 | 1.734289e-05 | 1.388867e-05 | 2.718795e-05 | 2.145604e-05 | 2.711985e-05 | 2.721322e-05 | 1.827203e-05 | 1.445296e-05 | 2.715879e-05 | 2.717334e-05 | 2.716036e-05
0.4 | 2.717826e-05 | 2.350914e-05 | 1.878428e-05 | 2.063665e-05 | 1.29214e-05 | 9.484182e-06 | 1.102567e-05 | 2.718248e-05 | 1.502785e-05 | 2.634557e-05 | 2.72094e-05 | 1.43802e-05 | 1.13635e-05 | 2.715044e-05 | 2.716584e-05 | 2.715562e-05
0.3 | 2.712308e-05 | 1.724149e-05 | 1.392039e-05 | 1.5425e-05 | 8.4372e-06 | 8.514908e-07 | 5.058071e-06 | 2.717326e-05 | 1.152052e-05 | 1.922477e-05 | 2.720419e-05 | 1.070468e-05 | 8.344854e-06 | 2.700338e-05 | 2.707334e-05 | 2.703266e-05
0.2 | 2.053243e-05 | 1.08488e-05 | 9.184703e-06 | 1.021556e-05 | 6.995368e-06 | 5.541369e-08 | 2.21582e-06 | 2.703213e-05 | 7.496303e-06 | 1.228048e-05 | 2.719517e-05 | 7.076975e-06 | 5.372538e-06 | 1.848253e-05 | 2.550241e-05 | 2.171853e-05
0.1 | 9.442272e-06 | 2.889807e-06 | 4.420639e-06 | 5.05292e-06 | 3.413617e-06 | 1.266017e-08 | 6.222108e-07 | 1.427223e-05 | 3.403227e-06 | 6.031798e-06 | 2.706598e-05 | 3.443623e-06 | 2.613262e-06 | 9.025447e-06 | 7.503491e-06 | 1.08477e-05
0 | 3.006426e-08 | 3.376044e-08 | 3.754394e-08 | 3.897003e-08 | 3.472087e-08 | 3.314926e-08 | 3.346941e-08 | 6.012851e-08 | 3.940659e-08 | 5.020411e-08 | 8.882489e-08 | 4.441245e-08 | 4.284084e-08 | 5.000038e-08 | 4.656613e-08 | 6.280607e-08
0 | 1.86265e-09 | 2.09548e-09 | 1.056469e-08 | 1.71713e-09 | 2.06637e-09 | 2.241e-09 | 2.09548e-09 | 3.236346e-08 | 7.36327e-09 | 1.388253e-08 | 3.699097e-08 | 9.95351e-09 | 8.58563e-09 | 1.053559e-08 | 1.114677e-08 | 2.846355e-08
-0.1 | 2.398156e-08 | 2.473826e-08 | 3.745168e-06 | 2.435991e-08 | 2.502929e-08 | 3.03553e-08 | 3.236346e-08 | 1.438445e-05 | 2.444518e-06 | 5.084992e-06 | 6.559741e-06 | 2.886401e-06 | 2.393266e-06 | 3.085675e-06 | 4.459434e-06 | 9.507057e-06
-0.2 | 2.485467e-08 | 2.663e-08 | 6.340037e-06 | 2.607703e-08 | 2.636807e-08 | 3.291643e-08 | 3.850437e-08 | 2.699584e-05 | 4.899834e-06 | 8.428382e-06 | 4.93601e-08 | 5.509326e-06 | 4.69634e-06 | 6.286427e-06 | 8.895353e-06 | 1.896761e-05
-0.3 | 2.569868e-08 | 2.759043e-08 | 2.718298e-08 | 2.709567e-08 | 2.73576e-08 | 3.565219e-08 | 4.621688e-08 | 2.715012e-05 | 7.54022e-06 | 2.223533e-07 | 3.460445e-08 | 7.823168e-06 | 6.559218e-06 | 2.272503e-05 | 1.216898e-05 | 2.710626e-05
-0.4 | 2.648449e-08 | 2.817251e-08 | 2.785237e-08 | 4.362664e-08 | 2.796878e-08 | 3.879541e-08 | 4.334142e-07 | 2.716156e-05 | 1.013686e-05 | 3.664172e-08 | 3.576861e-08 | 3.583467e-06 | 8.449599e-06 | 2.700652e-05 | 1.001998e-05 | 2.716327e-05
-0.5 | 2.712477e-08 | 4.704139e-06 | 2.855086e-08 | 2.831803e-08 | 2.857996e-08 | 4.217145e-08 | 6.796909e-07 | 2.716738e-05 | 1.267812e-05 | 3.771856e-08 | 3.693276e-08 | 5.902257e-08 | 8.137984e-06 | 2.711831e-05 | 1.816044e-05 | 2.715347e-05
-0.6 | 2.776505e-08 | 1.205472e-05 | 2.986053e-08 | 2.898742e-08 | 1.563341e-06 | 6.754999e-08 | 5.680486e-07 | 1.733648e-05 | 1.519456e-05 | 3.844616e-08 | 3.806781e-08 | 8.533272e-06 | 8.894189e-06 | 2.712099e-05 | 2.70895e-05 | 2.715932e-05
-0.7 | 2.834713e-08 | 1.28829e-05 | 3.178138e-08 | 2.951128e-08 | 3.335299e-08 | 8.984352e-08 | 1.068693e-07 | 9.364303e-06 | 1.765834e-05 | 3.978494e-08 | 8.360832e-06 | 1.018436e-05 | 9.370618e-06 | 2.712398e-05 | 2.710114e-05 | 2.716266e-05
-0.8 | 2.89001e-08 | 1.82965e-05 | 3.480818e-08 | 3.023888e-08 | 3.824243e-08 | 1.187436e-07 | 1.325971e-07 | 2.641787e-05 | 1.963819e-05 | 4.062895e-08 | 2.718519e-05 | 8.487346e-06 | 9.853946e-06 | 2.712975e-05 | 2.711284e-05 | 2.716528e-05
-0.9 | 3.044261e-08 | 2.271088e-05 | 7.043767e-06 | 3.149034e-08 | 4.353933e-08 | 6.199116e-08 | 1.656881e-07 | 2.718405e-05 | 2.445007e-05 | 4.153117e-08 | 2.719177e-05 | 7.877563e-06 | 1.088498e-05 | 2.713324e-05 | 2.711962e-05 | 2.716613e-05
-1 | 3.329478e-08 | 2.141087e-05 | 6.470538e-06 | 3.320747e-08 | 5.419133e-08 | 7.788185e-08 | 1.79396e-07 | 2.718787e-05 | 2.203032e-05 | 9.815558e-07 | 2.719622e-05 | 7.567724e-06 | 1.150454e-05 | 2.713568e-05 | 2.712142e-05 | 2.71695e-05
-1.1 | 3.448804e-08 | 9.424752e-06 | 6.57764e-06 | 3.512832e-08 | 7.034396e-08 | 7.561175e-08 | 2.136221e-07 | 2.719153e-05 | 2.593172e-05 | 7.38533e-06 | 2.719965e-05 | 7.937575e-06 | 1.073259e-05 | 2.71376e-05 | 2.71232e-05 | 2.717177e-05
-1.2 | 3.669993e-08 | 1.189765e-07 | 7.396156e-06 | 4.107744e-06 | 9.071664e-08 | 1.208682e-07 | 2.738961e-07 | 2.719375e-05 | 2.701068e-05 | 7.812079e-06 | 2.720277e-05 | 8.44436e-06 | 9.01529e-06 | 2.713801e-05 | 2.712678e-05 | 2.717532e-05
-1.3 | 5.002948e-08 | 9.758514e-08 | 9.81905e-06 | 2.706554e-05 | 1.087319e-07 | 1.736335e-07 | 3.062596e-07 | 2.71973e-05 | 2.700507e-05 | 9.169162e-06 | 2.72062e-05 | 8.966104e-06 | 9.785173e-06 | 2.714101e-05 | 2.712852e-05 | 2.71766e-05
-1.4 | 4.420872e-08 | 1.327135e-07 | 9.502663e-06 | 2.706394e-05 | 1.270382e-07 | 2.66853e-07 | 2.919405e-07 | 2.719497e-05 | 2.701412e-05 | 1.027156e-05 | 2.720871e-05 | 8.426025e-06 | 1.024138e-05 | 2.714139e-05 | 2.713187e-05 | 2.7178e-05
-1.5 | 5.582115e-08 | 1.303852e-07 | 9.359472e-06 | 2.565788e-05 | 1.669105e-07 | 5.822221e-07 | 3.497116e-07 | 2.718277e-05 | 2.701499e-05 | 1.058163e-05 | 2.721138e-05 | 7.837982e-06 | 1.126167e-05 | 2.714028e-05 | 2.713138e-05 | 2.717852e-05
-1.6 | 9.184587e-07 | 2.352463e-07 | 9.007577e-06 | 1.19913e-05 | 2.188317e-07 | 2.415589e-06 | 3.701716e-07 | 2.719744e-05 | 2.701403e-05 | 8.925825e-06 | 2.721357e-05 | 8.130883e-06 | 1.014044e-05 | 2.713685e-05 | 2.713242e-05 | 2.717896e-05
-1.7 | 2.812536e-06 | 2.681336e-07 | 9.659532e-06 | 1.552809e-05 | 2.853631e-07 | 4.513975e-06 | 4.175527e-07 | 2.71991e-05 | 2.7014e-05 | 8.387433e-06 | 2.721557e-05 | 9.108335e-06 | 9.373762e-06 | 2.712672e-05 | 2.713385e-05 | 2.717413e-05
-1.8 | 2.052955e-06 | 3.667956e-07 | 1.122584e-05 | 2.689939e-05 | 3.642635e-07 | 5.220616e-06 | 5.146139e-07 | 2.719386e-05 | 2.701749e-05 | 8.838717e-06 | 2.721741e-05 | 1.04229e-05 | 9.72877e-06 | 2.71147e-05 | 2.713338e-05 | 2.717695e-05
-1.9 | 1.850829e-06 | 7.164199e-07 | 9.425945e-06 | 2.69255e-05 | 4.57745e-07 | 5.442038e-06 | 2.346639e-05 | 2.720702e-05 | 2.701679e-05 | 9.722047e-06 | 2.721918e-05 | 9.738054e-06 | 1.115206e-05 | 2.710696e-05 | 2.713568e-05 | 2.717707e-05
-2 | 2.316636e-06 | 8.390634e-07 | 1.038605e-05 | 2.693027e-05 | 5.512265e-07 | 6.158632e-06 | 2.683949e-05 | 2.721092e-05 | 2.701164e-05 | 9.150681e-06 | 2.722102e-05 | 1.302958e-05 | 1.080797e-05 | 2.710585e-05 | 2.713679e-05 | 2.718248e-05
-2.1 | 2.57112e-06 | 4.332396e-07 | 1.05311e-05 | 2.692168e-05 | 7.024209e-07 | 6.83745e-06 | 2.683161e-05 | 2.720879e-05 | 2.697881e-05 | 1.521621e-05 | 2.722256e-05 | 1.448111e-05 | 1.086178e-05 | 2.710047e-05 | 2.713766e-05 | 2.718306e-05
-2.2 | 3.312918e-06 | 2.752058e-07 | 1.790439e-05 | 2.692873e-05 | 7.344643e-07 | 9.607145e-06 | 2.683169e-05 | 1.537346e-05 | 2.694581e-05 | 1.890931e-05 | 2.722425e-05 | 1.619896e-05 | 1.122852e-05 | 2.708929e-05 | 2.714037e-05 | 2.718711e-05
-2.3 | 3.638212e-06 | 2.411543e-07 | 2.707192e-05 | 2.694115e-05 | 8.44535e-07 | 9.629526e-06 | 2.677852e-05 | 1.073498e-05 | 2.694249e-05 | 2.02329e-05 | 2.722556e-05 | 1.717333e-05 | 1.161642e-05 | 2.196091e-05 | 2.714025e-05 | 2.718304e-05
-2.4 | 2.788147e-06 | 2.691231e-07 | 2.707849e-05 | 2.69436e-05 | 1.085864e-06 | 9.291805e-06 | 2.677029e-05 | 7.47171e-06 | 2.694744e-05 | 2.038205e-05 | 2.722684e-05 | 1.830742e-05 | 1.236514e-05 | 1.499997e-05 | 2.714054e-05 | 2.718595e-05
-2.5 | 1.972425e-06 | 3.779423e-07 | 2.708321e-05 | 2.695771e-05 | 1.493638e-06 | 8.65577e-06 | 2.679866e-05 | 7.471361e-06 | 2.693036e-05 | 2.403493e-05 | 2.722809e-05 | 2.04785e-05 | 1.390825e-05 | 1.460523e-05 | 2.714168e-05 | 2.718548e-05
-2.6 | 1.631706e-06 | 3.99712e-07 | 2.708871e-05 | 2.694959e-05 | 1.896871e-06 | 8.554402e-06 | 2.680745e-05 | 7.997878e-06 | 2.692733e-05 | 2.336656e-05 | 2.722937e-05 | 2.235069e-05 | 1.572797e-05 | 1.579482e-05 | 2.714191e-05 | 2.719171e-05
-2.7 | 2.158486e-06 | 4.592002e-07 | 2.709325e-05 | 2.695291e-05 | 2.159592e-06 | 1.083183e-05 | 2.681103e-05 | 8.680159e-06 | 2.692669e-05 | 2.408182e-05 | 2.723056e-05 | 2.427609e-05 | 1.910242e-05 | 1.718343e-05 | 2.714311e-05 | 2.718694e-05
-2.8 | 2.127053e-06 | 6.761984e-07 | 2.709639e-05 | 2.695795e-05 | 2.802786e-06 | 1.213211e-05 | 2.682375e-05 | 1.004728e-05 | 2.693449e-05 | 2.282162e-05 | 2.723158e-05 | 2.658716e-05 | 2.166012e-05 | 1.930515e-05 | 2.714258e-05 | 2.718961e-05
-2.9 | 2.338493e-06 | 1.055625e-06 | 2.709767e-05 | 2.696548e-05 | 3.337482e-06 | 1.365147e-05 | 2.684628e-05 | 1.178292e-05 | 2.695317e-05 | 2.478115e-05 | 2.723292e-05 | 2.663114e-05 | 2.507324e-05 | 2.400475e-05 | 2.714485e-05 | 2.718714e-05
-3 | 2.178873e-05 | 9.004434e-07 | 2.71016e-05 | 2.696642e-05 | 4.800793e-06 | 1.463736e-05 | 2.68594e-05 | 1.354568e-05 | 2.694369e-05 | 2.599513e-05 | 2.723373e-05 | 2.663664e-05 | 2.657465e-05 | 2.695626e-05 | 2.71457e-05 | 2.719232e-05
-3.1 | 2.662785e-05 | 8.421193e-07 | 2.710577e-05 | 2.696531e-05 | 6.145652e-06 | 2.337518e-05 | 2.685763e-05 | 1.548568e-05 | 2.693481e-05 | 2.551734e-05 | 2.723461e-05 | 2.664191e-05 | 2.659595e-05 | 2.696205e-05 | 2.71475e-05 | 2.719031e-05
-3.2 | 2.649499e-05 | 8.999777e-07 | 2.71094e-05 | 2.697753e-05 | 7.664959e-06 | 2.680451e-05 | 2.685894e-05 | 2.454166e-05 | 2.693423e-05 | 2.498392e-05 | 2.723542e-05 | 2.668655e-05 | 2.660434e-05 | 2.696313e-05 | 2.714864e-05 | 2.71902e-05
-3.3 | 2.588725e-05 | 8.262577e-07 | 2.711252e-05 | 2.696741e-05 | 9.358133e-06 | 2.687844e-05 | 2.690998e-05 | 2.679758e-05 | 2.692544e-05 | 2.345195e-05 | 2.723632e-05 | 2.66862e-05 | 2.660492e-05 | 2.697005e-05 | 2.714724e-05 | 2.71938e-05
-3.4 | 2.652727e-05 | 8.584757e-07 | 2.711391e-05 | 2.697963e-05 | 1.019149e-05 | 2.686496e-05 | 2.692488e-05 | 2.680696e-05 | 2.693891e-05 | 2.405301e-05 | 2.723726e-05 | 2.667404e-05 | 2.660128e-05 | 2.698187e-05 | 2.713938e-05 | 2.718993e-05
-3.5 | 2.654176e-05 | 9.248324e-07 | 2.711537e-05 | 2.697174e-05 | 1.270857e-05 | 2.68486e-05 | 2.692378e-05 | 2.680239e-05 | 2.694258e-05 | 2.541588e-05 | 2.723798e-05 | 2.667459e-05 | 2.659622e-05 | 2.697887e-05 | 2.714084e-05 | 2.71989e-05
-3.6 | 2.652314e-05 | 2.33186e-05 | 2.711886e-05 | 2.698592e-05 | 1.865841e-05 | 2.684168e-05 | 2.693781e-05 | 2.67966e-05 | 2.694532e-05 | 2.254819e-05 | 2.723894e-05 | 2.667363e-05 | 2.660393e-05 | 2.697777e-05 | 2.714025e-05 | 2.720032e-05
-3.7 | 2.670375e-05 | 2.658603e-05 | 2.71204e-05 | 2.697576e-05 | 4.22413e-07 | 2.682969e-05 | 2.693606e-05 | 2.678719e-05 | 2.694319e-05 | 2.002643e-05 | 2.723964e-05 | 2.667581e-05 | 2.661304e-05 | 2.697817e-05 | 2.101864e-05 | 2.720053e-05
-3.8 | 2.671333e-05 | 2.676359e-05 | 2.712003e-05 | 2.696741e-05 | 5.011389e-07 | 2.682346e-05 | 2.694834e-05 | 2.681007e-05 | 2.6953e-05 | 2.076488e-05 | 2.724022e-05 | 2.667171e-05 | 2.66156e-05 | 2.697698e-05 | 2.485415e-05 | 2.720038e-05
-3.9 | 2.672669e-05 | 2.678158e-05 | 2.712253e-05 | 2.699063e-05 | 7.493945e-07 | 2.680233e-05 | 2.694872e-05 | 2.681164e-05 | 2.692256e-05 | 1.859124e-05 | 2.724057e-05 | 2.666854e-05 | 2.661589e-05 | 2.697788e-05 | 2.660177e-05 | 2.720163e-05
-4 | 2.673728e-05 | 2.679863e-05 | 2.712253e-05 | 2.700146e-05 | 9.770447e-07 | 2.679246e-05 | 2.694241e-05 | 2.682972e-05 | 2.692966e-05 | 1.85582e-05 | 2.724156e-05 | 2.668405e-05 | 2.661085e-05 | 2.697331e-05 | 2.657154e-05 | 2.720233e-05
-4.1 | 2.67459e-05 | 2.680003e-05 | 2.712308e-05 | 2.698321e-05 | 1.574444e-05 | 2.679069e-05 | 2.694153e-05 | 2.681412e-05 | 2.693388e-05 | 2.018473e-05 | 2.724212e-05 | 2.669182e-05 | 2.660326e-05 | 2.69757e-05 | 2.649109e-05 | 2.720233e-05
-4.2 | 2.678242e-05 | 2.680693e-05 | 2.712349e-05 | 2.697861e-05 | 2.652561e-05 | 2.678164e-05 | 2.69587e-05 | 2.680256e-05 | 2.693079e-05 | 2.026834e-05 | 2.724261e-05 | 2.668388e-05 | 2.660474e-05 | 2.697724e-05 | 2.6475e-05 | 2.720256e-05
-4.3 | 2.677046e-05 | 2.6825e-05 | 2.712433e-05 | 2.698626e-05 | 2.665113e-05 | 2.67803e-05 | 2.694907e-05 | 2.678283e-05 | 2.69287e-05 | 2.017367e-05 | 2.724328e-05 | 2.668792e-05 | 2.66101e-05 | 2.697823e-05 | 2.646499e-05 | 2.720323e-05
-4.4 | 2.679191e-05 | 2.679633e-05 | 2.712503e-05 | 2.697654e-05 | 2.666147e-05 | 2.677887e-05 | 2.693679e-05 | 2.675987e-05 | 2.693114e-05 | 1.994817e-05 | 2.724375e-05 | 2.66945e-05 | 2.661042e-05 | 2.698292e-05 | 2.645035e-05 | 2.720449e-05
-4.5 | 2.698146e-05 | 2.67892e-05 | 2.711744e-05 | 2.697154e-05 | 2.668347e-05 | 2.677136e-05 | 2.692826e-05 | 2.679517e-05 | 2.691851e-05 | 2.006578e-05 | 2.72441e-05 | 2.669825e-05 | 2.660861e-05 | 2.698647e-05 | 2.641682e-05 | 2.720571e-05
-4.6 | 2.704645e-05 | 2.680364e-05 | 2.710355e-05 | 2.697195e-05 | 2.661726e-05 | 2.676973e-05 | 2.692948e-05 | 2.678591e-05 | 2.692943e-05 | 1.905847e-05 | 2.724471e-05 | 2.669351e-05 | 2.661679e-05 | 2.698661e-05 | 2.645422e-05 | 2.720574e-05
-4.7 | 2.706243e-05 | 2.679878e-05 | 2.71126e-05 | 2.697296e-05 | 2.662098e-05 | 2.676432e-05 | 2.692838e-05 | 2.680416e-05 | 2.692593e-05 | 1.881455e-05 | 2.724506e-05 | 2.669511e-05 | 2.661406e-05 | 2.698853e-05 | 2.645978e-05 | 2.720498e-05
-4.8 | 2.705475e-05 | 2.678949e-05 | 2.710929e-05 | 2.697241e-05 | 2.66264e-05 | 2.676982e-05 | 2.692561e-05 | 2.680899e-05 | 2.692515e-05 | 2.471171e-05 | 2.724541e-05 | 2.669121e-05 | 2.661522e-05 | 2.698743e-05 | 2.646455e-05 | 2.719954e-05
-4.9 | 2.702727e-05 | 2.678958e-05 | 2.709063e-05 | 2.698062e-05 | 2.664386e-05 | 2.677229e-05 | 2.693257e-05 | 2.678906e-05 | 2.692075e-05 | 2.626481e-05 | 2.724613e-05 | 2.669246e-05 | 2.661563e-05 | 2.698935e-05 | 2.645276e-05 | 2.720131e-05
-5 | 2.70271e-05 | 2.678379e-05 | 2.71021e-05 | 2.697681e-05 | 2.66179e-05 | 2.676179e-05 | 2.693341e-05 | 2.679901e-05 | 2.692619e-05 | 2.626286e-05 | 2.724666e-05 | 2.670518e-05 | 2.66211e-05 | 2.69888e-05 | 2.645134e-05 | 2.720131e-05
-5.1 | 2.704072e-05 | 2.679278e-05 | 2.710253e-05 | 2.697881e-05 | 2.662753e-05 | 2.675725e-05 | 2.693685e-05 | 2.683047e-05 | 2.692649e-05 | 2.627019e-05 | 2.724695e-05 | 2.67041e-05 | 2.661819e-05 | 2.699037e-05 | 2.646178e-05 | 2.720149e-05
-5.2 | 2.704051e-05 | 2.678827e-05 | 2.710128e-05 | 2.697943e-05 | 2.662014e-05 | 2.676097e-05 | 2.693516e-05 | 2.68273e-05 | 2.690978e-05 | 2.634892e-05 | 2.724738e-05 | 2.66853e-05 | 2.661985e-05 | 2.699078e-05 | 2.646243e-05 | 2.720565e-05
-5.3 | 2.704118e-05 | 2.679732e-05 | 2.709962e-05 | 2.697285e-05 | 2.661537e-05 | 2.676478e-05 | 2.693335e-05 | 2.681994e-05 | 2.689261e-05 | 2.672788e-05 | 2.724759e-05 | 2.669002e-05 | 2.66213e-05 | 2.699153e-05 | 2.644688e-05 | 2.720562e-05
-5.4 | 2.704884e-05 | 2.679983e-05 | 2.710361e-05 | 2.697139e-05 | 2.663609e-05 | 2.677407e-05 | 2.693344e-05 | 2.683475e-05 | 2.688201e-05 | 2.677151e-05 | 2.724823e-05 | 2.668131e-05 | 2.662902e-05 | 2.699177e-05 | 2.643073e-05 | 2.720562e-05
-5.5 | 2.705154e-05 | 2.6806e-05 | 2.711307e-05 | 2.697902e-05 | 2.663038e-05 | 2.677782e-05 | 2.693132e-05 | 2.683917e-05 | 2.688009e-05 | 2.687422e-05 | 2.72484e-05 | 2.667785e-05 | 2.662936e-05 | 2.699447e-05 | 2.642369e-05 | 2.720123e-05
-5.6 | 2.70569e-05 | 2.682727e-05 | 2.711359e-05 | 2.69842e-05 | 2.660716e-05 | 2.678423e-05 | 2.69337e-05 | 2.68461e-05 | 2.687596e-05 | 2.693737e-05 | 2.724887e-05 | 2.668315e-05 | 2.662966e-05 | 2.699415e-05 | 2.641548e-05 | 2.720201e-05
-5.7 | 2.707282e-05 | 2.681024e-05 | 2.711391e-05 | 2.698254e-05 | 2.65961e-05 | 2.678737e-05 | 2.693196e-05 | 2.683757e-05 | 2.687928e-05 | 2.694965e-05 | 2.724919e-05 | 2.667971e-05 | 2.663516e-05 | 2.699642e-05 | 2.651179e-05 | 2.72014e-05
-5.8 | 2.706973e-05 | 2.677919e-05 | 2.711479e-05 | 2.699229e-05 | 2.663664e-05 | 2.678626e-05 | 2.69294e-05 | 2.683155e-05 | 2.687707e-05 | 2.695349e-05 | 2.724957e-05 | 2.667782e-05 | 2.663527e-05 | 2.699805e-05 | 2.647369e-05 | 2.720047e-05
-5.9 | 2.706979e-05 | 2.678673e-05 | 2.711389e-05 | 2.700143e-05 | 2.665649e-05 | 2.678848e-05 | 2.69273e-05 | 2.683455e-05 | 2.687486e-05 | 2.696388e-05 | 2.724968e-05 | 2.66784e-05 | 2.663684e-05 | 2.700178e-05 | 2.640765e-05 | 2.720443e-05
-6 | 2.707643e-05 | 2.681016e-05 | 2.71163e-05 | 2.700681e-05 | 2.662683e-05 | 2.679252e-05 | 2.692203e-05 | 2.684738e-05 | 2.687113e-05 | 2.697317e-05 | 2.725006e-05 | 2.668865e-05 | 2.663938e-05 | 2.700364e-05 | 2.639659e-05 | 2.720239e-05
-6 | 2.692363e-05 | 2.672203e-05 | 2.662279e-05 | 2.657634e-05 | 2.660518e-05 | 2.678004e-05 | 2.6872e-05 | 2.683778e-05 | 2.684939e-05 | 2.701336e-05 | 2.663687e-05 | 2.666767e-05 | 2.662593e-05 | 2.665495e-05 | 2.635363e-05 | 2.710082e-05
-5.9 | 2.719322e-05 | 2.678655e-05 | 2.65392e-05 | 2.659738e-05 | 2.660023e-05 | 2.677116e-05 | 2.688469e-05 | 2.683443e-05 | 2.684811e-05 | 2.702363e-05 | 2.679368e-05 | 2.667552e-05 | 2.662558e-05 | 2.664584e-05 | 2.634121e-05 | 2.71358e-05
-5.8 | 2.719669e-05 | 2.678967e-05 | 2.654438e-05 | 2.65883e-05 | 2.677628e-05 | 2.677678e-05 | 2.687034e-05 | 2.681487e-05 | 2.68408e-05 | 2.701717e-05 | 2.679581e-05 | 2.667928e-05 | 2.662631e-05 | 2.664112e-05 | 2.632278e-05 | 2.713077e-05
-5.7 | 2.719913e-05 | 2.680032e-05 | 2.683251e-05 | 2.658746e-05 | 2.68491e-05 | 2.676831e-05 | 2.686339e-05 | 2.682128e-05 | 2.683615e-05 | 2.701741e-05 | 2.689476e-05 | 2.667718e-05 | 2.662587e-05 | 2.663583e-05 | 2.631731e-05 | 2.715338e-05
-5.6 | 2.720061e-05 | 2.682893e-05 | 2.687745e-05 | 2.657901e-05 | 2.685288e-05 | 2.676749e-05 | 2.686642e-05 | 2.679526e-05 | 2.683947e-05 | 2.701176e-05 | 2.697067e-05 | 2.667966e-05 | 2.662506e-05 | 2.664723e-05 | 2.630681e-05 | 2.716121e-05
-5.5 | 2.720236e-05 | 2.68372e-05 | 2.68828e-05 | 2.656106e-05 | 2.684543e-05 | 2.676432e-05 | 2.686091e-05 | 2.68101e-05 | 2.683661e-05 | 2.702285e-05 | 2.6906e-05 | 2.667634e-05 | 2.662299e-05 | 2.664374e-05 | 2.629348e-05 | 2.716426e-05
-5.4 | 2.720341e-05 | 2.684875e-05 | 2.688629e-05 | 2.655634e-05 | 2.685201e-05 | 2.67734e-05 | 2.685958e-05 | 2.682969e-05 | 2.681275e-05 | 2.702483e-05 | 2.697515e-05 | 2.666717e-05 | 2.662532e-05 | 2.664197e-05 | 2.628955e-05 | 2.71615e-05
-5.3 | 2.720425e-05 | 2.682014e-05 | 2.688423e-05 | 2.65573e-05 | 2.684942e-05 | 2.676458e-05 | 2.686211e-05 | 2.682637e-05 | 2.682084e-05 | 2.702745e-05 | 2.70587e-05 | 2.66642e-05 | 2.662541e-05 | 2.663844e-05 | 2.630253e-05 | 2.715178e-05
-5.2 | 2.71973e-05 | 2.683687e-05 | 2.688161e-05 | 2.655367e-05 | 2.684843e-05 | 2.674662e-05 | 2.686094e-05 | 2.683667e-05 | 2.682416e-05 | 2.70278e-05 | 2.717986e-05 | 2.666615e-05 | 2.662287e-05 | 2.663603e-05 | 2.629898e-05 | 2.714439e-05
-5.1 | 2.719578e-05 | 2.68268e-05 | 2.688161e-05 | 2.655049e-05 | 2.685568e-05 | 2.674269e-05 | 2.686758e-05 | 2.684435e-05 | 2.680373e-05 | 2.702774e-05 | 2.718825e-05 | 2.667378e-05 | 2.661612e-05 | 2.663207e-05 | 2.629234e-05 | 2.714738e-05
-5 | 2.718964e-05 | 2.681912e-05 | 2.688938e-05 | 2.655276e-05 | 2.692096e-05 | 2.675917e-05 | 2.686624e-05 | 2.68599e-05 | 2.6811e-05 | 2.703123e-05 | 2.718929e-05 | 2.666702e-05 | 2.662142e-05 | 2.663065e-05 | 2.630183e-05 | 2.713889e-05
-4.9 | 2.719657e-05 | 2.682235e-05 | 2.688589e-05 | 2.655326e-05 | 2.69369e-05 | 2.67599e-05 | 2.68679e-05 | 2.685885e-05 | 2.682011e-05 | 2.702812e-05 | 2.718985e-05 | 2.665978e-05 | 2.662398e-05 | 2.663099e-05 | 2.628335e-05 | 2.713685e-05
-4.8 | 2.719735e-05 | 2.685704e-05 | 2.689849e-05 | 2.655253e-05 | 2.693647e-05 | 2.676266e-05 | 2.685987e-05 | 2.684153e-05 | 2.681825e-05 | 2.702599e-05 | 2.719017e-05 | 2.666071e-05 | 2.662136e-05 | 2.662797e-05 | 2.627753e-05 | 2.713545e-05
-4.7 | 2.720268e-05 | 2.682055e-05 | 2.688903e-05 | 2.654779e-05 | 2.69383e-05 | 2.676313e-05 | 2.685789e-05 | 2.684462e-05 | 2.682224e-05 | 2.702288e-05 | 2.719017e-05 | 2.665858e-05 | 2.662578e-05 | 2.663216e-05 | 2.598832e-05 | 2.71413e-05
-4.6 | 2.720385e-05 | 2.682573e-05 | 2.688091e-05 | 2.6547e-05 | 2.694031e-05 | 2.675981e-05 | 2.68555e-05 | 2.683012e-05 | 2.681496e-05 | 2.702189e-05 | 2.719043e-05 | 2.665693e-05 | 2.662395e-05 | 2.66376e-05 | 2.408423e-05 | 2.714651e-05
-4.5 | 2.720451e-05 | 2.680285e-05 | 2.686723e-05 | 2.65463e-05 | 2.694537e-05 | 2.6767e-05 | 2.685425e-05 | 2.68195e-05 | 2.682558e-05 | 2.703277e-05 | 2.718973e-05 | 2.665617e-05 | 2.66195e-05 | 2.663676e-05 | 2.174673e-05 | 2.714104e-05
-4.4 | 2.72044e-05 | 2.682224e-05 | 2.68725e-05 | 2.654537e-05 | 2.71044e-05 | 2.677337e-05 | 2.686257e-05 | 2.682619e-05 | 2.680728e-05 | 2.70227e-05 | 2.717992e-05 | 2.665693e-05 | 2.661347e-05 | 2.663568e-05 | 1.844391e-05 | 2.714022e-05
-4.3 | 2.720515e-05 | 2.681997e-05 | 2.686106e-05 | 2.654523e-05 | 2.718309e-05 | 2.677075e-05 | 2.686217e-05 | 2.682864e-05 | 2.683283e-05 | 2.702477e-05 | 2.717684e-05 | 2.66523e-05 | 2.661513e-05 | 2.663446e-05 | 1.669256e-05 | 2.71493e-05
-4.2 | 2.720588e-05 | 2.681374e-05 | 2.685597e-05 | 2.654677e-05 | 2.717599e-05 | 2.676799e-05 | 2.686123e-05 | 2.683201e-05 | 2.683501e-05 | 2.703516e-05 | 2.717884e-05 | 2.664971e-05 | 2.661839e-05 | 2.663172e-05 | 1.583004e-05 | 2.715469e-05
-4.1 | 2.720553e-05 | 2.68193e-05 | 2.687948e-05 | 2.654488e-05 | 2.71679e-05 | 2.676772e-05 | 2.686153e-05 | 2.683222e-05 | 2.683682e-05 | 2.703822e-05 | 2.718062e-05 | 2.665014e-05 | 2.661356e-05 | 2.662628e-05 | 1.437828e-05 | 2.715638e-05
-4 | 2.720553e-05 | 2.681708e-05 | 2.686994e-05 | 2.655401e-05 | 2.715547e-05 | 2.676091e-05 | 2.685739e-05 | 2.683743e-05 | 2.68596e-05 | 2.703315e-05 | 2.717457e-05 | 2.665169e-05 | 2.660335e-05 | 2.662576e-05 | 1.285761e-05 | 2.715684e-05
-3.9 | 2.720556e-05 | 2.683679e-05 | 2.687238e-05 | 2.655201e-05 | 2.714855e-05 | 2.676569e-05 | 2.685707e-05 | 2.684639e-05 | 2.684878e-05 | 2.704453e-05 | 2.717599e-05 | 2.66516e-05 | 2.660591e-05 | 2.662389e-05 | 1.176269e-05 | 2.715789e-05
-3.8 | 2.720536e-05 | 2.681738e-05 | 2.686528e-05 | 2.655273e-05 | 2.714037e-05 | 2.6761e-05 | 2.685742e-05 | 2.686022e-05 | 2.684238e-05 | 2.702573e-05 | 2.717561e-05 | 2.664819e-05 | 2.659977e-05 | 2.662279e-05 | 1.02632e-05 | 2.715309e-05
-3.7 | 2.720515e-05 | 2.680195e-05 | 2.686182e-05 | 2.654962e-05 | 2.713641e-05 | 2.676426e-05 | 2.686025e-05 | 2.684709e-05 | 2.684791e-05 | 2.702212e-05 | 2.716662e-05 | 2.664296e-05 | 2.660215e-05 | 2.662669e-05 | 9.374577e-06 | 2.715059e-05
-3.6 | 2.720379e-05 | 2.680765e-05 | 2.686749e-05 | 2.654697e-05 | 2.712655e-05 | 2.675655e-05 | 2.685888e-05 | 2.683856e-05 | 2.685571e-05 | 2.702e-05 | 2.716653e-05 | 2.664447e-05 | 2.659869e-05 | 2.662514e-05 | 8.647476e-06 | 2.714628e-05
-3.5 | 2.720402e-05 | 2.680597e-05 | 2.688004e-05 | 2.654031e-05 | 2.711688e-05 | 2.674744e-05 | 2.685617e-05 | 2.684837e-05 | 2.685349e-05 | 2.702148e-05 | 2.716904e-05 | 2.664566e-05 | 2.659659e-05 | 2.662218e-05 | 7.404014e-06 | 2.713656e-05
-3.4 | 2.720405e-05 | 2.681516e-05 | 2.689418e-05 | 2.642567e-05 | 2.711901e-05 | 2.673076e-05 | 2.685201e-05 | 2.685664e-05 | 2.684878e-05 | 2.702186e-05 | 2.715178e-05 | 2.664604e-05 | 2.659156e-05 | 2.661371e-05 | 6.677234e-06 | 2.713173e-05
-3.3 | 2.720344e-05 | 2.683437e-05 | 2.688757e-05 | 2.372876e-05 | 2.712361e-05 | 2.67381e-05 | 2.684619e-05 | 2.683856e-05 | 2.685256e-05 | 2.70007e-05 | 2.714279e-05 | 2.663254e-05 | 2.658533e-05 | 2.661202e-05 | 6.059214e-06 | 2.714159e-05
-3.2 | 2.72028e-05 | 2.685242e-05 | 2.688385e-05 | 2.11311e-05 | 2.706825e-05 | 2.67225e-05 | 2.684517e-05 | 2.683024e-05 | 2.683836e-05 | 2.700408e-05 | 2.714779e-05 | 2.662884e-05 | 2.657264e-05 | 2.659965e-05 | 5.572394e-06 | 2.714439e-05
-3.1 | 2.720303e-05 | 2.687739e-05 | 2.688443e-05 | 1.81614e-05 | 2.697296e-05 | 2.673065e-05 | 2.683999e-05 | 2.683513e-05 | 2.682116e-05 | 2.700373e-05 | 2.715905e-05 | 2.662174e-05 | 2.573681e-05 | 2.656382e-05 | 5.120819e-06 | 2.715419e-05
-3 | 2.720274e-05 | 2.687026e-05 | 2.686915e-05 | 1.549753e-05 | 2.696743e-05 | 2.673661e-05 | 2.683507e-05 | 2.683062e-05 | 2.681097e-05 | 2.700073e-05 | 2.716141e-05 | 2.661266e-05 | 2.201641e-05 | 2.445572e-05 | 4.530419e-06 | 2.714962e-05
-2.9 | 2.720248e-05 | 2.688591e-05 | 2.686269e-05 | 1.329355e-05 | 2.697663e-05 | 2.673815e-05 | 2.684855e-05 | 2.683711e-05 | 2.679904e-05 | 2.699255e-05 | 2.716805e-05 | 2.401639e-05 | 1.915713e-05 | 2.140607e-05 | 4.038418e-06 | 2.714849e-05
-2.8 | 2.720041e-05 | 2.686566e-05 | 2.685658e-05 | 1.081821e-05 | 2.718135e-05 | 2.672983e-05 | 2.684654e-05 | 2.681333e-05 | 2.680504e-05 | 2.700408e-05 | 2.716109e-05 | 2.09391e-05 | 1.699544e-05 | 1.87454e-05 | 3.63178e-06 | 2.715352e-05
-2.7 | 2.719648e-05 | 2.686275e-05 | 2.686604e-05 | 9.524752e-06 | 2.720993e-05 | 2.6744e-05 | 2.685044e-05 | 2.680902e-05 | 2.680026e-05 | 2.700108e-05 | 2.715172e-05 | 1.816064e-05 | 1.463745e-05 | 1.606339e-05 | 3.27258e-06 | 2.714983e-05
-2.6 | 2.719995e-05 | 2.688414e-05 | 2.687291e-05 | 8.089381e-06 | 2.720955e-05 | 2.676286e-05 | 2.684348e-05 | 2.680815e-05 | 2.681211e-05 | 2.6989e-05 | 2.71567e-05 | 1.531528e-05 | 1.230827e-05 | 1.397796e-05 | 2.93125e-06 | 2.714092e-05
-2.5 | 2.719977e-05 | 2.692695e-05 | 2.68654e-05 | 6.50427e-06 | 2.720949e-05 | 2.675084e-05 | 2.684823e-05 | 2.681292e-05 | 2.68014e-05 | 2.699732e-05 | 2.715221e-05 | 1.307181e-05 | 1.018617e-05 | 1.196249e-05 | 2.624991e-06 | 2.714264e-05
-2.4 | 2.719963e-05 | 2.694075e-05 | 2.687064e-05 | 5.317444e-06 | 2.720833e-05 | 2.674389e-05 | 2.685204e-05 | 2.680725e-05 | 2.681161e-05 | 2.700227e-05 | 2.714922e-05 | 1.101597e-05 | 8.667848e-06 | 1.027292e-05 | 2.343266e-06 | 2.713635e-05
-2.3 | 2.719904e-05 | 2.692488e-05 | 2.685134e-05 | 3.897178e-06 | 2.720751e-05 | 2.657247e-05 | 2.684395e-05 | 2.681185e-05 | 2.682206e-05 | 2.69915e-05 | 2.713985e-05 | 9.053736e-06 | 7.479131e-06 | 8.565665e-06 | 2.086337e-06 | 2.713548e-05
-2.2 | 2.719552e-05 | 2.690475e-05 | 2.684552e-05 | 3.229972e-06 | 2.720684e-05 | 2.429573e-05 | 2.684689e-05 | 2.680472e-05 | 2.682896e-05 | 2.698513e-05 | 2.714875e-05 | 7.508585e-06 | 6.3513e-06 | 7.180439e-06 | 1.832377e-06 | 2.713752e-05
-2.1 | 2.719081e-05 | 2.691103e-05 | 2.683903e-05 | 2.775982e-06 | 2.720644e-05 | 2.216795e-05 | 2.683784e-05 | 2.680364e-05 | 2.6814e-05 | 2.698542e-05 | 2.714593e-05 | 6.318267e-06 | 5.339592e-06 | 6.094051e-06 | 1.58188e-06 | 2.715463e-05
-2 | 2.718653e-05 | 2.689319e-05 | 2.682267e-05 | 2.348126e-06 | 2.720629e-05 | 2.006488e-05 | 2.682451e-05 | 2.642631e-05 | 2.622444e-05 | 2.699468e-05 | 2.7142e-05 | 5.269918e-06 | 4.557718e-06 | 5.097419e-06 | 1.362147e-06 | 2.714884e-05
-1.9 | 2.718702e-05 | 2.687096e-05 | 2.665163e-05 | 1.476554e-06 | 2.720565e-05 | 1.812822e-05 | 2.609086e-05 | 2.476727e-05 | 2.531384e-05 | 2.697416e-05 | 2.713996e-05 | 4.278205e-06 | 3.820809e-06 | 4.233676e-06 | 1.172099e-06 | 2.714599e-05
-1.8 | 2.719185e-05 | 2.684639e-05 | 2.499254e-05 | 1.230132e-06 | 2.720463e-05 | 1.6131e-05 | 2.18027e-05 | 2.294118e-05 | 2.332055e-05 | 2.698592e-05 | 2.714075e-05 | 3.533467e-06 | 3.208697e-06 | 3.552006e-06 | 9.87231e-07 | 2.713795e-05
-1.7 | 2.718664e-05 | 2.533229e-05 | 2.239994e-05 | 1.041626e-06 | 2.720379e-05 | 1.069016e-05 | 1.869962e-05 | 2.072702e-05 | 2.053255e-05 | 2.698533e-05 | 2.714008e-05 | 2.880726e-06 | 2.652348e-06 | 2.899149e-06 | 8.31642e-07 | 2.713944e-05
-1.6 | 2.718339e-05 | 2.382213e-05 | 2.067038e-05 | 7.552153e-07 | 2.720265e-05 | 7.901428e-06 | 1.609809e-05 | 1.834219e-05 | 1.906554e-05 | 2.697259e-05 | 2.714447e-05 | 2.328423e-06 | 2.163608e-06 | 2.376357e-06 | 6.759365e-07 | 1.587244e-05
-1.5 | 2.718336e-05 | 2.128209e-05 | 1.91475e-05 | 5.707843e-07 | 2.720099e-05 | 6.310263e-06 | 1.336966e-05 | 1.581456e-05 | 1.695147e-05 | 2.695384e-05 | 2.713746e-05 | 1.835171e-06 | 1.752254e-06 | 1.937588e-06 | 5.174079e-07 | 6.720657e-07
-1.4 | 2.718694e-05 | 2.060487e-05 | 1.855026e-05 | 4.090252e-07 | 2.719878e-05 | 6.456277e-06 | 1.108905e-05 | 1.450043e-05 | 1.549523e-05 | 2.693976e-05 | 2.713196e-05 | 1.431676e-06 | 1.369655e-06 | 1.531094e-06 | 3.875757e-07 | 1.112843e-06
-1.3 | 2.718653e-05 | 1.916877e-05 | 1.659198e-05 | 2.711604e-07 | 2.71977e-05 | 5.502574e-06 | 9.525451e-06 | 1.235408e-05 | 1.127773e-05 | 2.676391e-05 | 2.712963e-05 | 1.126406e-06 | 1.088454e-06 | 1.206936e-06 | 2.810557e-07 | 1.646054e-06
-1.2 | 2.718277e-05 | 1.777231e-05 | 1.511793e-05 | 1.475855e-07 | 2.719657e-05 | 4.801695e-06 | 6.64228e-06 | 1.323081e-05 | 7.181137e-06 | 2.543262e-05 | 2.713047e-05 | 8.682837e-07 | 8.43982e-07 | 9.511423e-07 | 1.961889e-07 | 2.04856e-06
-1.1 | 2.718277e-05 | 1.616264e-05 | 1.309023e-05 | 8.242205e-08 | 2.719543e-05 | 3.972236e-06 | 5.944632e-06 | 1.193344e-05 | 5.741196e-06 | 1.844708e-05 | 2.712753e-05 | 6.206101e-07 | 6.286136e-07 | 7.163617e-07 | 1.315493e-07 | 1.825741e-06
-1 | 2.71867e-05 | 1.449438e-05 | 1.2303e-05 | 3.888272e-08 | 2.719328e-05 | 3.397319e-06 | 6.101938e-06 | 9.95869e-06 | 4.645583e-06 | 1.824796e-05 | 2.712404e-05 | 4.670583e-07 | 4.799513e-07 | 5.270995e-07 | 9.147334e-08 | 1.53319e-06
-0.9 | 2.718248e-05 | 1.31983e-05 | 1.082072e-05 | 1.51922e-08 | 2.719025e-05 | 2.950226e-06 | 5.206035e-06 | 9.42836e-06 | 2.890767e-06 | 1.24042e-05 | 2.711895e-05 | 3.442983e-07 | 3.550085e-07 | 3.814639e-07 | 5.666516e-08 | 1.198001e-06
-0.8 | 2.717655e-05 | 1.141426e-05 | 7.109134e-06 | 4.9477e-10 | 2.718804e-05 | 2.655841e-06 | 3.155554e-06 | 6.332295e-06 | 1.711189e-06 | 1.372755e-05 | 2.711592e-05 | 2.385641e-07 | 2.532615e-07 | 2.587039e-07 | 3.215973e-08 | 9.455252e-07
-0.7 | 2.717171e-05 | 9.926152e-06 | 5.767128e-06 | 1.306762e-08 | 2.718516e-05 | 2.315734e-06 | 2.951099e-06 | 6.563874e-06 | 1.359353e-06 | 1.189439e-05 | 2.71069e-05 | 1.529115e-07 | 1.652224e-07 | 1.654553e-07 | 6.0827e-09 | 7.882481e-07
-0.6 | 2.716773e-05 | 8.350704e-06 | 4.547503e-06 | 2.080924e-08 | 2.718216e-05 | 1.969194e-06 | 2.385263e-06 | 4.033092e-06 | 1.053791e-06 | 7.380761e-06 | 2.608969e-05 | 8.716597e-08 | 1.024746e-07 | 9.26957e-08 | 1.405715e-08 | 6.160408e-07
-0.5 | 2.716016e-05 | 5.978771e-06 | 3.126566e-06 | 2.636807e-08 | 2.717879e-05 | 1.164619e-06 | 1.939654e-06 | 8.949428e-07 | 4.941539e-07 | 1.414272e-06 | 2.4201e-05 | 4.249159e-08 | 5.238689e-08 | 4.10655e-08 | 2.520392e-08 | 4.371977e-07
-0.4 | 2.715431e-05 | 3.123161e-06 | 1.394423e-06 | 2.933666e-08 | 2.717235e-05 | 1.402863e-06 | 2.926972e-07 | 1.833541e-07 | 2.939778e-07 | 2.899324e-07 | 1.353284e-05 | 1.222361e-08 | 1.880107e-08 | 1.201988e-08 | 3.349851e-08 | 3.237219e-07
-0.3 | 2.663079e-05 | 2.804096e-06 | 1.529406e-07 | 3.003515e-08 | 2.712326e-05 | 9.617943e-07 | 4.612957e-08 | 5.821e-11 | 2.377783e-07 | 2.310844e-08 | 1.052962e-05 | 1.21363e-08 | 5.67525e-09 | 8.44011e-09 | 3.844616e-08 | 2.397865e-07
-0.2 | 1.700831e-05 | 1.83002e-06 | 2.750312e-08 | 3.018067e-08 | 2.160447e-05 | 4.636822e-07 | 8.11997e-09 | 1.600711e-08 | 1.025619e-07 | 2.927845e-08 | 3.855181e-06 | 2.58442e-08 | 2.238085e-08 | 2.462184e-08 | 4.138565e-08 | 1.40979e-07
-0.1 | 8.485891e-06 | 8.831266e-07 | 2.863817e-08 | 3.064633e-08 | 1.064991e-05 | 2.558227e-08 | 1.676381e-08 | 2.665911e-08 | 2.139132e-08 | 3.297464e-08 | 9.565556e-07 | 3.381865e-08 | 3.259629e-08 | 3.384775e-08 | 4.292815e-08 | 3.032619e-08
0 | 3.95812e-09 | 2.770685e-08 | 2.907473e-08 | 3.076275e-08 | 2.06637e-09 | 3.539026e-08 | 3.42261e-08 | 3.608875e-08 | 3.547757e-08 | 3.64962e-08 | 3.018067e-08 | 3.917376e-08 | 3.963942e-08 | 3.899913e-08 | 4.385947e-08 | 3.480818e-08

## Sheet2
AAO_time | AAO_diameter | Pb_time | Ag_thickness | ecapsulation | scanning_range
20min | 0min | 15min | 200nm | probe | 6V