## Sheet1
voltage | current_cycle1 | current_cycle2 | current_cycle3 | current_cycle4 | current_cycle5 | current_cycle6 | current_cycle7 | current_cycle8 | current_cycle9 | current_cycle10 | current_cycle11 | current_cycle12 | current_cycle13 | current_cycle14 | current_cycle15 | current_cycle16 | current_cycle17
0 | 2.61e-08 | 2.61e-08 | 3.54e-08 | 4.47e-08 | 4.28e-08 | 4.84e-08 | 9.69e-08 | 8.57e-08 | 8.57e-08 | 1.1e-07 | 1.04e-07 | 9.69e-08 | 1.04e-07 | 1.04e-07 | 1.3e-08 | 2.98e-08 | 4.28e-08
0.1 | 1.49e-08 | 1.3e-08 | 2.05e-08 | 1.6e-07 | 2.57e-07 | 2.27e-07 | 1.26284e-07 | 1.26284e-07 | 1.20545e-07 | 1.19818e-07 | 1.19995e-07 | 1.15313e-07 | 1.12614e-07 | 1.15145e-07 | 6.15e-05 | 6.6e-08 | 8.18e-08
0.2 | 1.49e-08 | 9.31e-09 | 1.86e-08 | 3.74e-07 | 5.61e-07 | 5.14e-07 | 2.55385e-07 | 2.55385e-07 | 2.42427e-07 | 2.41401e-07 | 2.4212e-07 | 2.32097e-07 | 2.26846e-07 | 2.31342e-07 | 1.26774e-07 | 1.35331e-07 | 1.67135e-07
0.3 | 1.86e-09 | 5.59e-09 | 1.3e-08 | 5.98e-07 | 8.61e-07 | 8.05e-07 | 3.86305e-07 | 3.86305e-07 | 3.67712e-07 | 3.66205e-07 | 3.66367e-07 | 3.51379e-07 | 3.43572e-07 | 3.49915e-07 | 1.97213e-07 | 2.09888e-07 | 2.54899e-07
0.4 | 9.31e-09 | 9.31e-08 | 9.31e-09 | 9.11e-07 | 1.18e-06 | 1.09e-06 | 5.21667e-07 | 5.21667e-07 | 4.95363e-07 | 4.94164e-07 | 4.94547e-07 | 4.73622e-07 | 4.63028e-07 | 4.72238e-07 | 2.70912e-07 | 2.93484e-07 | 3.46929e-07
0.5 | 1.86e-08 | 1.3e-08 | 1.86e-09 | 1.18e-06 | 1.5e-06 | 1.39e-06 | 6.60576e-07 | 6.60576e-07 | 6.244e-07 | 6.2426e-07 | 6.26471e-07 | 5.99399e-07 | 5.85022e-07 | 5.97188e-07 | 3.62564e-07 | 3.80388e-07 | 4.40547e-07
0.6 | 3.73e-08 | 1.56e-05 | 5.59e-09 | 1.49e-06 | 1.83e-06 | 1.7e-06 | 8.00168e-07 | 8.00168e-07 | 7.53336e-07 | 7.53876e-07 | 7.61231e-07 | 7.25322e-07 | 7.09862e-07 | 7.2426e-07 | 4.56762e-07 | 4.75846e-07 | 5.37258e-07
0.7 | 7.64e-08 | 2.5554e-07 | 1.68e-08 | 1.77e-06 | 2.16e-06 | 1.99e-06 | 9.42441e-07 | 9.42441e-07 | 8.83892e-07 | 8.83695e-07 | 9.0239e-07 | 8.54209e-07 | 8.36253e-07 | 8.53736e-07 | 5.58455e-07 | 5.82011e-07 | 6.36799e-07
0.8 | 1.32727e-07 | 1.43223e-06 | 3.73e-08 | 2.44e-06 | 2.5e-06 | 2.29e-06 | 1.086e-06 | 1.086e-06 | 1.015371e-06 | 1.018124e-06 | 1.042398e-06 | 9.88329e-07 | 9.65171e-07 | 9.84049e-07 | 6.54822e-07 | 6.84815e-07 | 7.35339e-07
0.9 | 1.41772e-07 | 1.55218e-06 | 3.29e-05 | 2.563e-06 | 2.85e-06 | 2.62e-06 | 1.232946e-06 | 1.232946e-06 | 1.143955e-06 | 1.152834e-06 | 1.184341e-06 | 1.12178e-06 | 1.096757e-06 | 1.115117e-06 | 7.53241e-07 | 7.77934e-07 | 8.39761e-07
1 | 9.98e-08 | 1.80168e-06 | 6e-05 | 3.19e-06 | 9.6e-05 | 2.95e-06 | 1.378531e-06 | 1.378531e-06 | 1.299949e-06 | 1.292663e-06 | 1.330415e-06 | 1.256203e-06 | 1.229435e-06 | 1.245018e-06 | 8.2531e-07 | 8.35553e-07 | 9.42567e-07
1.1 | 3.21131e-07 | 1.84752e-06 | 0.000377512 | 0.000115225 | 0.00050999 | 8.18e-06 | 1.519207e-06 | 1.519207e-06 | 1.448357e-06 | 1.427367e-06 | 1.467759e-06 | 1.391323e-06 | 1.367111e-06 | 1.381157e-06 | 9.49103e-07 | 9.4695e-07 | 1.052773e-06
1.2 | 6.75403e-07 | 1.19021e-06 | 0.000372583 | 0.000247745 | 0.000620274 | 3.63e-06 | 1.656193e-06 | 1.656193e-06 | 1.601718e-06 | 1.565451e-06 | 1.612088e-06 | 1.535291e-06 | 1.506824e-06 | 1.524294e-06 | 1.055233e-06 | 1.054721e-06 | 1.162542e-06
1.3 | 5.60338e-07 | 2.97902e-06 | 8.56e-05 | 0.000514403 | 0.000581192 | 2.13e-05 | 1.803076e-06 | 1.803076e-06 | 1.749285e-06 | 1.709482e-06 | 1.768479e-06 | 1.682872e-06 | 1.654752e-06 | 1.661191e-06 | 1.055233e-06 | 1.159828e-06 | 1.282793e-06
1.4 | 6.13432e-07 | 4.20108e-06 | 0.000724547 | 0.000637975 | 0.00011023 | 5.33e-06 | 1.957553e-06 | 1.957553e-06 | 1.892176e-06 | 1.87056e-06 | 1.906853e-06 | 1.827169e-06 | 1.805879e-06 | 1.796041e-06 | 1.055233e-06 | 1.329901e-06 | 1.415147e-06
1.5 | 7.41286e-07 | 8.4661e-06 | 0.001003278 | 0.000650538 | 0.000144322 | 6.08e-05 | 2.108376e-06 | 2.108376e-06 | 2.035985e-06 | 2.038643e-06 | 2.061985e-06 | 1.969038e-06 | 1.958039e-06 | 1.920033e-06 | 1.055233e-06 | 1.476394e-06 | 1.531076e-06
1.6 | 9.09545e-07 | 1.413468e-05 | 0.001137627 | 0.000856955 | 0.000392446 | 7.04e-06 | 2.283631e-06 | 2.283631e-06 | 2.191309e-06 | 2.180681e-06 | 2.222128e-06 | 2.423937e-06 | 2.113985e-06 | 2.322299e-06 | 1.055233e-06 | 1.577493e-06 | 1.659308e-06
1.7 | 1.10062e-06 | 1.581321e-05 | 0.000285184 | 0.000819899 | 0.000359787 | 5.15e-05 | 2.479196e-06 | 2.479196e-06 | 2.388608e-06 | 2.351178e-06 | 2.377471e-06 | 2.615521e-06 | 2.265371e-06 | 2.599532e-06 | 1.055233e-06 | 1.709111e-06 | 1.783201e-06
1.8 | 1.247235e-06 | 0.00174061 | 2.48e-06 | 0.000144085 | 0.000315797 | 0.000138622 | 0.002635777 | 2.635675e-06 | 2.617262e-06 | 2.5334e-06 | 2.526553e-06 | 2.635408e-06 | 2.428701e-06 | 2.634929e-06 | 1.055233e-06 | 1.910273e-06 | 1.924628e-06
1.9 | 1.282653e-06 | 0.001799347 | 9.9e-06 | 9.12e-05 | 0.000168668 | 7.3e-05 | 0.002637906 | 2.638089e-06 | 2.635794e-06 | 2.631163e-06 | 2.631254e-06 | 2.635656e-06 | 2.599729e-06 | 2.637062e-06 | 1.055233e-06 | 2.064081e-06 | 2.116654e-06
2 | 0.001298122 | 0.001932222 | 5.86e-06 | 5.97e-05 | 1.48e-05 | 1.41e-05 | 0.002639061 | 0.002639214 | 0.002638714 | 2.635993e-06 | 2.634404e-06 | 2.637558e-06 | 2.631269e-06 | 2.638567e-06 | 0.002472473 | 2.280418e-06 | 2.228623e-06
2.1 | 0.001347961 | 0.001961874 | 9.55e-06 | 8.3e-05 | 2.46e-05 | 8.79e-06 | 0.002639765 | 0.002640646 | 0.002640121 | 2.638573e-06 | 2.636159e-06 | 2.638692e-06 | 2.633488e-06 | 2.639657e-06 | 0.002626933 | 2.629681e-06 | 2.337448e-06
2.2 | 0.001533102 | 0.000183052 | 3.87e-05 | 0.00010795 | 4.25e-05 | 1.91e-05 | 0.002640694 | 0.002641248 | 0.002641467 | 2.638936e-06 | 2.636975e-06 | 2.639472e-06 | 2.634589e-06 | 2.640301e-06 | 0.002629569 | 0.002632398 | 0.002370393
2.3 | 0.00184074 | 0.000234844 | 3.92e-05 | 0.000120919 | 4.23e-05 | 0.002641646 | 0.002641646 | 0.002641778 | 0.002641728 | 0.002639472 | 0.002637876 | 0.002640108 | 2.635865e-06 | 2.640698e-06 | 0.002630986 | 0.002634108 | 0.002609747
2.4 | 0.001897059 | 6.1e-05 | 3.49e-05 | 0.000454444 | 1.97e-05 | 0.002641844 | 0.002641844 | 0.002642199 | 0.00264189 | 0.002639581 | 0.002638672 | 0.002640562 | 0.002640538 | 2.64108e-06 | 0.002632815 | 0.00263481 | 0.002630504
2.5 | 0.001852604 | 9.27e-05 | 0.002641646 | 0.000299115 | 2.22e-05 | 0.002641616 | 0.002641616 | 0.002642516 | 0.002642045 | 0.002639884 | 0.002638316 | 0.002641076 | 0.002641175 | 2.64141e-06 | 0.002633877 | 0.002635414 | 0.002632456
2.6 | 0.00207646 | 0.000101017 | 0.002641844 | 6.21e-05 | 1.78e-05 | 0.002642171 | 0.002642171 | 0.002642862 | 0.002642069 | 0.002640162 | 0.002638398 | 0.002641579 | 0.002641331 | 0.002641642 | 0.002634512 | 0.002636308 | 0.002633136
2.7 | 0.002430312 | 9.03e-05 | 0.002641616 | 5.71e-05 | 3.31e-05 | 0.00264282 | 0.00264282 | 0.002643107 | 0.002644042 | 0.002641289 | 0.002638703 | 0.002641898 | 0.002642177 | 0.002642266 | 0.002635639 | 0.002637183 | 0.002633093
2.8 | 0.002618818 | 8.63e-05 | 0.002642171 | 6.46e-05 | 5.08e-05 | 0.002642976 | 0.002642976 | 0.002643196 | 0.002644813 | 0.002641156 | 0.002638917 | 0.0026423 | 0.002642855 | 0.002642523 | 0.002635807 | 0.002636999 | 0.002633585
2.9 | 0.002624745 | 0.000121921 | 0.00264282 | 0.002471311 | 5.21e-05 | 0.00264312 | 0.00264312 | 0.002643375 | 0.002644893 | 0.00264129 | 0.002639294 | 0.002642605 | 0.002643052 | 0.002642747 | 0.002636511 | 0.002637381 | 0.002634149
3 | 0.002630277 | 0.00011586 | 0.002642976 | 0.002639053 | 0.000231899 | 0.002643406 | 0.002643406 | 0.002643626 | 0.002644839 | 0.002641564 | 0.002639597 | 0.002642952 | 0.002643287 | 0.002642885 | 0.002636116 | 0.002637278 | 0.00263527
3.1 | 0.002631987 | 0.000127707 | 0.00264312 | 0.002639679 | 0.000414511 | 0.002643546 | 0.002643546 | 0.002643894 | 0.002645025 | 0.002641657 | 0.002641348 | 0.002643144 | 0.002643481 | 0.002643079 | 0.002637355 | 0.002637325 | 0.002635371
3.2 | 0.002632601 | 0.000130253 | 0.002643406 | 0.002640199 | 0.002638809 | 0.002643645 | 0.002643645 | 0.002644008 | 0.002645049 | 0.002641633 | 0.002640784 | 0.002643337 | 0.002643662 | 0.002643257 | 0.002638048 | 0.002637297 | 0.002635254
3.3 | 0.002633108 | 0.001217909 | 0.002643546 | 0.002640259 | 0.00264002 | 0.002643827 | 0.002643827 | 0.002644157 | 0.002644984 | 0.002641687 | 0.002642259 | 0.002643537 | 0.002643924 | 0.002643423 | 0.002638286 | 0.002637548 | 0.002635635
3.4 | 0.002633618 | 0.002639595 | 0.002643645 | 0.002640972 | 0.002640722 | 0.002644287 | 0.002644287 | 0.002644328 | 0.002645031 | 0.002641952 | 0.002642389 | 0.002643708 | 0.002644109 | 0.002643565 | 0.002638381 | 0.002638083 | 0.002636731
3.5 | 0.002633827 | 0.002640955 | 0.002643827 | 0.002641072 | 0.00264095 | 0.002644466 | 0.002644466 | 0.002644513 | 0.002644992 | 0.002641998 | 0.002642326 | 0.00264377 | 0.002644252 | 0.002643673 | 0.002638923 | 0.002638308 | 0.002636496
3.6 | 0.002634041 | 0.002641808 | 0.002644287 | 0.002641907 | 0.002641324 | 0.002644537 | 0.002644537 | 0.002644643 | 0.002644857 | 0.002642129 | 0.002642438 | 0.002643894 | 0.002644377 | 0.0026439 | 0.00263916 | 0.002638506 | 0.002637018
3.7 | 0.002634358 | 0.002642205 | 0.002644466 | 0.002641847 | 0.00264211 | 0.002644608 | 0.002644608 | 0.002644924 | 0.002644446 | 0.00264211 | 0.002642851 | 0.002644088 | 0.002644476 | 0.00264393 | 0.002639279 | 0.002638606 | 0.002637392
3.8 | 0.002634745 | 0.002642667 | 0.002644537 | 0.002642367 | 0.002642453 | 0.002644937 | 0.002644937 | 0.002645107 | 0.002644345 | 0.002642291 | 0.002643285 | 0.002644215 | 0.002644561 | 0.002644068 | 0.002639268 | 0.00263869 | 0.002638292
3.9 | 0.00263509 | 0.002643202 | 0.002644608 | 0.002642879 | 0.002642535 | 0.002645114 | 0.002645114 | 0.002645263 | 0.002644233 | 0.002642592 | 0.002644453 | 0.002644304 | 0.002644615 | 0.002644172 | 0.002639489 | 0.002638742 | 0.002639083
4 | 0.002635274 | 0.002644017 | 0.002644937 | 0.002643084 | 0.002642712 | 0.002645204 | 0.002645204 | 0.002645336 | 0.002644196 | 0.002642665 | 0.002644828 | 0.002644515 | 0.002644764 | 0.002644327 | 0.002640579 | 0.002639722 | 0.002638988
4.1 | 0.002635585 | 0.002644604 | 0.002645114 | 0.002643267 | 0.002642825 | 0.002645101 | 0.002645101 | 0.002645371 | 0.002644526 | 0.002642652 | 0.002644932 | 0.002644472 | 0.002644854 | 0.002644451 | 0.002641439 | 0.002639657 | 0.002639221
4.2 | 0.002636498 | 0.00264499 | 0.002645204 | 0.002643317 | 0.002643088 | 0.002645336 | 0.002645336 | 0.002645474 | 0.002644222 | 0.002642652 | 0.002645155 | 0.002644589 | 0.002644995 | 0.002644556 | 0.002641212 | 0.002640072 | 0.002639035
4.3 | 0.002636829 | 0.002645228 | 0.002645101 | 0.002643261 | 0.002643233 | 0.002645593 | 0.002645593 | 0.002645507 | 0.002644273 | 0.002643136 | 0.002645157 | 0.00264471 | 0.002645198 | 0.002644753 | 0.002641201 | 0.002639852 | 0.002639173
4.4 | 0.002637411 | 0.002645468 | 0.002645336 | 0.002643645 | 0.002643343 | 0.002641646 | 0.002645694 | 0.002645617 | 0.002644064 | 0.002643161 | 0.002645258 | 0.002644887 | 0.002645388 | 0.002644954 | 0.002641272 | 0.002639728 | 0.002639424
4.5 | 0.002637517 | 0.002645578 | 0.002645593 | 0.002643626 | 0.002643513 | 0.002641844 | 0.002645478 | 0.002645724 | 0.002646036 | 0.002643296 | 0.002645388 | 0.002645079 | 0.002645468 | 0.002645193 | 0.00264143 | 0.002639113 | 0.002640277
4.6 | 0.002638096 | 0.002645647 | 0.002641646 | 0.002643492 | 0.002643835 | 0.002641616 | 0.002646061 | 0.002645813 | 0.002646146 | 0.002643429 | 0.002645329 | 0.002645127 | 0.002645545 | 0.002645275 | 0.002641395 | 0.002640605 | 0.002639771
4.7 | 0.002637977 | 0.002645226 | 0.002641844 | 0.00264388 | 0.00264409 | 0.002642171 | 0.002646156 | 0.002645841 | 0.002645632 | 0.002643526 | 0.002645593 | 0.002645141 | 0.00264561 | 0.002645353 | 0.002641296 | 0.002640286 | 0.002640042
4.8 | 0.002638292 | 0.002645206 | 0.002641616 | 0.002645057 | 0.002644351 | 0.00264282 | 0.0026462 | 0.002646031 | 0.00264688 | 0.002643762 | 0.002645686 | 0.002645265 | 0.002645699 | 0.002645483 | 0.002641305 | 0.002640376 | 0.002640245
4.9 | 0.002638822 | 0.002645353 | 0.002642171 | 0.002645055 | 0.002644543 | 0.002642976 | 0.00264621 | 0.002646104 | 0.002646361 | 0.00264379 | 0.002645763 | 0.002645692 | 0.002645746 | 0.002645498 | 0.002641909 | 0.002640659 | 0.002639918
5 | 0.002638608 | 0.002645602 | 0.00264282 | 0.002645008 | 0.0026445 | 0.00264312 | 0.002646063 | 0.002646253 | 0.002645835 | 0.002643978 | 0.002645783 | 0.002645828 | 0.002645742 | 0.002645656 | 0.002642058 | 0.002640758 | 0.002640242
5.1 | 0.002638951 | 0.002646085 | 0.002642976 | 0.002644923 | 0.002644693 | 0.002643406 | 0.002646402 | 0.002646372 | 0.002645686 | 0.002644112 | 0.002645735 | 0.002645941 | 0.002645805 | 0.002645789 | 0.00264198 | 0.002640853 | 0.002640441
5.2 | 0.002638858 | 0.002646523 | 0.00264312 | 0.002645027 | 0.002645252 | 0.002643546 | 0.002646444 | 0.002646403 | 0.002645098 | 0.00264376 | 0.002645776 | 0.002646036 | 0.002645828 | 0.002645917 | 0.002642082 | 0.002640849 | 0.002640525
5.3 | 0.002639104 | 0.002646616 | 0.002643406 | 0.002645006 | 0.002645122 | 0.002643645 | 0.002646498 | 0.002646396 | 0.002644185 | 0.002644228 | 0.002645846 | 0.002646066 | 0.0026459 | 0.002645962 | 0.00264213 | 0.002641156 | 0.002640795
5.4 | 0.002638947 | 0.002646811 | 0.002643546 | 0.002644902 | 0.00264542 | 0.002643827 | 0.002646398 | 0.002646504 | 0.002643945 | 0.0026448 | 0.002645889 | 0.002646109 | 0.002645977 | 0.002646079 | 0.002642093 | 0.002641611 | 0.002640847
5.5 | 0.002639461 | 0.002646957 | 0.002643645 | 0.002644625 | 0.002645489 | 0.002644287 | 0.002646403 | 0.00264658 | 0.002645163 | 0.0026449 | 0.00264601 | 0.002646171 | 0.002646096 | 0.00264613 | 0.002642171 | 0.002641654 | 0.002640778
5.6 | 0.002639864 | 0.002647113 | 0.002643827 | 0.00264512 | 0.002645673 | 0.002644466 | 0.002646701 | 0.002646558 | 0.002644436 | 0.002644792 | 0.002646139 | 0.002646245 | 0.002646176 | 0.002646163 | 0.002642151 | 0.00264135 | 0.002640838
5.7 | 0.002640015 | 0.00264723 | 0.002644287 | 0.002645375 | 0.002645366 | 0.002644537 | 0.0026467 | 0.002646498 | 0.002643982 | 0.002645032 | 0.002646165 | 0.002646271 | 0.002646152 | 0.002646234 | 0.002642451 | 0.002641367 | 0.002641162
5.8 | 0.002639811 | 0.00264732 | 0.002644466 | 0.002644759 | 0.002644973 | 0.002644608 | 0.002646795 | 0.002646588 | 0.002645424 | 0.002645325 | 0.002646182 | 0.002646301 | 0.00264629 | 0.002646279 | 0.002642438 | 0.002641389 | 0.002641151
5.9 | 0.002640055 | 0.002647368 | 0.002644537 | 0.002645388 | 0.002645126 | 0.002644937 | 0.002646765 | 0.002646754 | 0.002645848 | 0.0026449 | 0.002646195 | 0.002646368 | 0.002646336 | 0.002646329 | 0.002642421 | 0.002641454 | 0.002641127
6 | 0.002640432 | 0.002647486 | 0.002644608 | 0.00264515 | 0.002645236 | 0.002645114 | 0.002646713 | 0.002646765 | 0.002645914 | 0.002645588 | 0.002646185 | 0.00264645 | 0.002646374 | 0.002646413 | 0.002642237 | 0.0026417 | 0.00264129
6.1 | 0.002640545 | 0.002648082 | 0.002644937 | 0.002645331 | 0.002645185 | 0.002645204 | 0.002646666 | 0.002646692 | 0.002645941 | 0.002645599 | 0.00264615 | 0.002646491 | 0.002646444 | 0.002646469 | 0.002642326 | 0.00264173 | 0.002641527
6.2 | 0.002640484 | 0.00264851 | 0.002645114 | 0.002646122 | 0.002645306 | 0.002645101 | 0.002646547 | 0.002646837 | 0.002645968 | 0.002645371 | 0.002646169 | 0.002646564 | 0.002646573 | 0.002646526 | 0.002642194 | 0.002641603 | 0.002641698
6.3 | 0.002640774 | 0.002648572 | 0.002645204 | 0.002646156 | 0.00264542 | 0.002645336 | 0.002646968 | 0.002646359 | 0.002646182 | 0.002645794 | 0.002646185 | 0.002646666 | 0.002646623 | 0.002646562 | 0.002642348 | 0.002641968 | 0.002641791
6.4 | 0.002641123 | 0.002648614 | 0.002645101 | 0.00264629 | 0.002645466 | 0.002645593 | 0.002647011 | 0.002646778 | 0.002646588 | 0.002646109 | 0.002646366 | 0.002646711 | 0.002646634 | 0.002646592 | 0.002642797 | 0.002642598 | 0.002641648
6.5 | 0.002641207 | 0.002648732 | 0.002645336 | 0.002646431 | 0.002645468 | 0.001324838 | 0.002647461 | 0.002646873 | 0.002646694 | 0.002646377 | 0.002646163 | 0.002646726 | 0.002646672 | 0.002646627 | 0.00264289 | 0.002642969 | 0.002641335
6.6 | 0.002641371 | 0.002648817 | 0.002645593 | 0.002646456 | 0.002646318 | 0.001497997 | 0.002647439 | 0.002646772 | 0.002646735 | 0.002646562 | 0.002646349 | 0.002646782 | 0.002646752 | 0.002646597 | 0.002643298 | 0.002642822 | 0.002641313
6.7 | 0.002641901 | 0.002648847 | 0.001663616 | 0.002646487 | 0.002646338 | 0.001618445 | 0.002647087 | 0.002646515 | 0.002646901 | 0.002646705 | 0.0026467 | 0.0026468 | 0.002646832 | 0.002646545 | 0.002643488 | 0.002642861 | 0.002641464
6.8 | 0.002641873 | 0.002648937 | 0.00175464 | 0.002646687 | 0.00264615 | 0.001742026 | 0.002646379 | 0.002646962 | 0.002646962 | 0.002646707 | 0.002646681 | 0.002646865 | 0.00264683 | 0.002646523 | 0.002643391 | 0.002643082 | 0.002642026
6.9 | 0.002641972 | 0.002648957 | 0.001942508 | 0.002646688 | 0.002646036 | 0.001894165 | 0.002647426 | 0.00264705 | 0.002646962 | 0.0026467 | 0.002646653 | 0.00264689 | 0.002646802 | 0.002646543 | 0.002643296 | 0.002643028 | 0.002642112
7 | 0.002642117 | 0.002649011 | 0.002086889 | 0.002646776 | 0.002646215 | 0.002073381 | 0.002647754 | 0.00264713 | 0.002647057 | 0.002646659 | 0.002646875 | 0.002646884 | 0.002646826 | 0.002646623 | 0.002643315 | 0.002643125 | 0.002642205
7.1 | 0.002642689 | 0.002648946 | 0.002346614 | 0.002646895 | 0.002646618 | 0.002270604 | 0.002647826 | 0.002647188 | 0.002647154 | 0.002646046 | 0.002646949 | 0.002646975 | 0.00264689 | 0.002646653 | 0.002643369 | 0.002643017 | 0.002642307
7.2 | 0.002642751 | 0.002649106 | 0.002455974 | 0.002646921 | 0.002646513 | 0.002406441 | 0.002647815 | 0.002647225 | 0.002647195 | 0.002645526 | 0.002646949 | 0.00264707 | 0.002646824 | 0.002646664 | 0.002643434 | 0.002642866 | 0.002642106
7.3 | 0.002642915 | 0.002649143 | 0.002506819 | 0.002646884 | 0.002646772 | 0.00252609 | 0.002647707 | 0.002647171 | 0.002647232 | 0.002645912 | 0.002647035 | 0.002647119 | 0.00264691 | 0.002646687 | 0.002643436 | 0.002643261 | 0.002642214
7.4 | 0.002642946 | 0.002649222 | 0.00253671 | 0.002646418 | 0.002646931 | 0.002532823 | 0.00264769 | 0.002647176 | 0.002647279 | 0.00264629 | 0.002647301 | 0.002647139 | 0.002646949 | 0.002646696 | 0.002643662 | 0.002643041 | 0.002642563
7.5 | 0.002643198 | 0.002649264 | 0.002541412 | 0.002646439 | 0.002646735 | 0.002535814 | 0.002647607 | 0.00264694 | 0.002647279 | 0.002646254 | 0.002647428 | 0.002647165 | 0.002647083 | 0.002646705 | 0.00264344 | 0.002642868 | 0.002642518
7.6 | 0.002643358 | 0.002649309 | 0.00254385 | 0.00264705 | 0.002646448 | 0.002538245 | 0.00264775 | 0.002647212 | 0.002647327 | 0.002646277 | 0.002647493 | 0.00264716 | 0.002647011 | 0.002646593 | 0.002643302 | 0.002643377 | 0.002643069
7.7 | 0.00264341 | 0.002649335 | 0.002547365 | 0.002647063 | 0.00264726 | 0.002540059 | 0.002647785 | 0.002647253 | 0.002647296 | 0.002646247 | 0.002647506 | 0.002647188 | 0.0026471 | 0.002646795 | 0.002643596 | 0.002643317 | 0.002642617
7.8 | 0.002643453 | 0.002649374 | 0.002550658 | 0.002646998 | 0.002647098 | 0.00254293 | 0.002647845 | 0.002647052 | 0.002647318 | 0.002646564 | 0.002647564 | 0.002647242 | 0.002647206 | 0.002646785 | 0.002643621 | 0.002643248 | 0.002642443
7.9 | 0.002643511 | 0.002649404 | 0.002551999 | 0.002646593 | 0.002646675 | 0.002546614 | 0.002647797 | 0.002646994 | 0.002647297 | 0.00264658 | 0.002647551 | 0.002647284 | 0.002647296 | 0.002646821 | 0.002643572 | 0.00264328 | 0.002642915
8 | 0.00264338 | 0.002649561 | 0.002555368 | 0.002647229 | 0.002647422 | 0.0025486 | 0.002648102 | 0.002647476 | 0.002647351 | 0.002646504 | 0.002647528 | 0.002647348 | 0.002647301 | 0.00264697 | 0.002643887 | 0.002643397 | 0.002642803
8 | 0.002642486 | 0.002650008 | 0.002541298 | 0.002646564 | 0.002647355 | 0.002534339 | 0.002647283 | 0.002646632 | 0.002646675 | 0.00264474 | 0.002646323 | 0.00264609 | 0.002646301 | 0.002645286 | 0.002642946 | 0.00264431 | 0.002640268
7.9 | 0.002642415 | 0.002650119 | 0.002548769 | 0.002646606 | 0.002647527 | 0.002640067 | 0.002647407 | 0.002646925 | 0.002646767 | 0.002644822 | 0.002646677 | 0.002646312 | 0.00264648 | 0.002645226 | 0.002642892 | 0.002644321 | 0.002640663
7.8 | 0.002642356 | 0.00265017 | 0.002553973 | 0.00264664 | 0.002647564 | 0.002644168 | 0.002647417 | 0.002646826 | 0.002646873 | 0.002644822 | 0.002646687 | 0.002646413 | 0.002646513 | 0.002644239 | 0.002642797 | 0.002644073 | 0.002640639
7.7 | 0.002642302 | 0.002650168 | 0.002557127 | 0.002646688 | 0.002647558 | 0.00264447 | 0.002647303 | 0.002646755 | 0.002647003 | 0.002644537 | 0.002646746 | 0.002646439 | 0.002646517 | 0.002642065 | 0.002644364 | 0.002644053 | 0.002640687
7.6 | 0.002642456 | 0.00265027 | 0.002559666 | 0.002646551 | 0.002647581 | 0.002644882 | 0.002647357 | 0.002646502 | 0.002647074 | 0.002644505 | 0.002646832 | 0.002646474 | 0.002646515 | 0.002640652 | 0.002644699 | 0.002644043 | 0.002640454
7.5 | 0.002642291 | 0.002650298 | 0.002568649 | 0.00264726 | 0.002647623 | 0.00264542 | 0.002647253 | 0.002646754 | 0.002647109 | 0.002644632 | 0.002646819 | 0.002646493 | 0.002646498 | 0.002640568 | 0.002644936 | 0.002643947 | 0.002640372
7.4 | 0.002642004 | 0.002650358 | 0.002578108 | 0.002647314 | 0.002647666 | 0.002645643 | 0.002647378 | 0.002646919 | 0.002647154 | 0.002644932 | 0.002646826 | 0.002646558 | 0.002646504 | 0.002639513 | 0.002645131 | 0.002643924 | 0.002640611
7.3 | 0.002642518 | 0.002650373 | 0.002577489 | 0.00264732 | 0.002647681 | 0.002645852 | 0.002647433 | 0.002646964 | 0.002647139 | 0.002645412 | 0.002646865 | 0.002646597 | 0.002646515 | 0.00264064 | 0.002645226 | 0.002643695 | 0.002640987
7.2 | 0.002642779 | 0.002650347 | 0.002626946 | 0.002647314 | 0.00264775 | 0.00264602 | 0.002647432 | 0.002646808 | 0.002647225 | 0.002645526 | 0.002646975 | 0.002646651 | 0.00264658 | 0.002640441 | 0.002645275 | 0.00264368 | 0.002641408
7.1 | 0.002642903 | 0.002650447 | 0.002646606 | 0.002647284 | 0.002647813 | 0.002646133 | 0.002647534 | 0.002646718 | 0.002647337 | 0.002645111 | 0.002647029 | 0.002646688 | 0.002646634 | 0.002640806 | 0.002645647 | 0.002643595 | 0.002641497
7 | 0.002643283 | 0.00265049 | 0.002647242 | 0.002647296 | 0.002647821 | 0.002646293 | 0.002647426 | 0.002646865 | 0.002647415 | 0.002645018 | 0.002647011 | 0.002646731 | 0.002646653 | 0.002640687 | 0.002644507 | 0.002643678 | 0.002641354
6.9 | 0.00264357 | 0.002650503 | 0.002647474 | 0.002647337 | 0.002647825 | 0.002646437 | 0.002647236 | 0.002646841 | 0.002647445 | 0.002644524 | 0.00264702 | 0.002646752 | 0.002646683 | 0.002640931 | 0.002643488 | 0.002643662 | 0.002641516
6.8 | 0.002643727 | 0.002650518 | 0.002647923 | 0.002647236 | 0.002647789 | 0.002646552 | 0.002647456 | 0.002646871 | 0.002647461 | 0.002645228 | 0.002646975 | 0.002646837 | 0.00264667 | 0.002640901 | 0.002643367 | 0.002643541 | 0.002641642
6.7 | 0.002643775 | 0.002650537 | 0.002648393 | 0.002646897 | 0.0026478 | 0.002646612 | 0.002647176 | 0.002646806 | 0.002647467 | 0.002646239 | 0.002647022 | 0.002646836 | 0.002646713 | 0.002640927 | 0.002643099 | 0.002643328 | 0.002641389
6.6 | 0.002644053 | 0.002650518 | 0.002648609 | 0.002646873 | 0.002647949 | 0.002646599 | 0.002647558 | 0.002646951 | 0.002647467 | 0.002646258 | 0.002647052 | 0.002646841 | 0.002646759 | 0.002641086 | 0.002643213 | 0.002643334 | 0.002641404
6.5 | 0.002643976 | 0.002650522 | 0.002648726 | 0.00264697 | 0.00264794 | 0.002646659 | 0.002647458 | 0.00264699 | 0.002647476 | 0.002646344 | 0.002647083 | 0.002646841 | 0.002646824 | 0.002640883 | 0.00264312 | 0.002643326 | 0.002641622
6.4 | 0.002644017 | 0.002650527 | 0.002648832 | 0.00264705 | 0.00264794 | 0.002646754 | 0.002647696 | 0.00264694 | 0.002647493 | 0.002646456 | 0.002647106 | 0.002646837 | 0.00264686 | 0.002640324 | 0.002643161 | 0.002643546 | 0.002642488
6.3 | 0.002643999 | 0.002650531 | 0.002648897 | 0.002646891 | 0.002647968 | 0.002646845 | 0.002647741 | 0.002646884 | 0.002647487 | 0.002646307 | 0.002647199 | 0.002646836 | 0.00264685 | 0.002639985 | 0.002643134 | 0.002643351 | 0.002643334
6.2 | 0.002643974 | 0.002650518 | 0.002648911 | 0.002647297 | 0.002648029 | 0.002646891 | 0.002647748 | 0.002646865 | 0.002647545 | 0.002646079 | 0.002647242 | 0.002646821 | 0.002646873 | 0.002639376 | 0.002643619 | 0.002643058 | 0.00264341
6.1 | 0.002643978 | 0.002650488 | 0.002649002 | 0.002647284 | 0.002648018 | 0.002646938 | 0.002647778 | 0.002646865 | 0.002647536 | 0.002645858 | 0.002647184 | 0.002646815 | 0.002646832 | 0.002639621 | 0.002643017 | 0.002643337 | 0.002643315
6 | 0.00264396 | 0.002650509 | 0.002649043 | 0.002647184 | 0.002647998 | 0.002647005 | 0.002647731 | 0.002646821 | 0.0026475 | 0.002646014 | 0.00264716 | 0.002646821 | 0.002646836 | 0.002639359 | 0.002643034 | 0.002643047 | 0.002643194
5.9 | 0.002643911 | 0.002650479 | 0.002649141 | 0.002646731 | 0.002647983 | 0.002646986 | 0.002647715 | 0.002646819 | 0.00264751 | 0.002646068 | 0.00264716 | 0.0026468 | 0.0026468 | 0.002639405 | 0.002642987 | 0.002643239 | 0.002643088
5.8 | 0.00264377 | 0.002650399 | 0.002649138 | 0.002647135 | 0.002647987 | 0.002646986 | 0.002647672 | 0.002646836 | 0.002647528 | 0.002646264 | 0.002647229 | 0.002646754 | 0.002646772 | 0.002639417 | 0.002642935 | 0.002643364 | 0.002643006
5.7 | 0.002643749 | 0.002650328 | 0.002648946 | 0.002647566 | 0.002647905 | 0.002647011 | 0.002647607 | 0.002646914 | 0.002647528 | 0.002645805 | 0.002647247 | 0.002646754 | 0.002646782 | 0.002639215 | 0.002642795 | 0.002643054 | 0.002643052
5.6 | 0.002643779 | 0.002650268 | 0.002649037 | 0.00264751 | 0.002647894 | 0.002647029 | 0.002647661 | 0.002646957 | 0.002647564 | 0.002645882 | 0.002647249 | 0.002646735 | 0.00264677 | 0.002639638 | 0.002642766 | 0.002643183 | 0.00264319
5.5 | 0.002643686 | 0.002650198 | 0.002649002 | 0.002647374 | 0.002647826 | 0.002647063 | 0.002647705 | 0.002646931 | 0.002647595 | 0.00264596 | 0.002647208 | 0.002646713 | 0.002646772 | 0.002639607 | 0.002642637 | 0.002643064 | 0.002643375
5.4 | 0.002643619 | 0.002650175 | 0.002648957 | 0.002646759 | 0.002647821 | 0.002647098 | 0.002647558 | 0.0026468 | 0.002647594 | 0.002645748 | 0.002647202 | 0.002646666 | 0.002646755 | 0.002639739 | 0.00264263 | 0.00264284 | 0.0026429
5.3 | 0.002643554 | 0.002650078 | 0.002648907 | 0.002647331 | 0.002647808 | 0.002647117 | 0.002647506 | 0.002646705 | 0.00264754 | 0.002646033 | 0.002647225 | 0.00264664 | 0.002646737 | 0.002640013 | 0.002642557 | 0.002643161 | 0.002642879
5.2 | 0.002643388 | 0.002649955 | 0.002648775 | 0.002647327 | 0.002647767 | 0.002647053 | 0.002647493 | 0.002646653 | 0.0026475 | 0.0026458 | 0.00264723 | 0.002646606 | 0.002646694 | 0.002640357 | 0.002642289 | 0.002643028 | 0.002642768
5.1 | 0.002643501 | 0.002650002 | 0.002648892 | 0.002647366 | 0.002647726 | 0.002647076 | 0.002647636 | 0.002646497 | 0.002647446 | 0.002645884 | 0.002647176 | 0.002646588 | 0.002646657 | 0.00264214 | 0.002642265 | 0.002643066 | 0.002642807
5 | 0.002643459 | 0.002650026 | 0.002649143 | 0.002647303 | 0.00264772 | 0.00264708 | 0.002647577 | 0.002646308 | 0.002647368 | 0.002645627 | 0.002647173 | 0.002646569 | 0.00264664 | 0.002642915 | 0.002642183 | 0.002643298 | 0.002642754
4.9 | 0.0026436 | 0.002649978 | 0.002649121 | 0.002647262 | 0.002647664 | 0.002647104 | 0.00264751 | 0.00264661 | 0.002647331 | 0.002644585 | 0.002647154 | 0.002646618 | 0.002646592 | 0.002643025 | 0.002642171 | 0.002643183 | 0.002642915
4.8 | 0.002643757 | 0.002649948 | 0.002649019 | 0.002647284 | 0.002647642 | 0.002647087 | 0.002647208 | 0.00264639 | 0.002647312 | 0.002644198 | 0.002647113 | 0.002646629 | 0.002646569 | 0.002642963 | 0.002643069 | 0.002643257 | 0.002643665
4.7 | 0.002643581 | 0.0026499 | 0.002648989 | 0.002647243 | 0.002647569 | 0.00264713 | 0.002647284 | 0.002646185 | 0.002647318 | 0.002645459 | 0.002647022 | 0.002646597 | 0.002646556 | 0.002642846 | 0.002643207 | 0.002643084 | 0.002642952
4.6 | 0.002643552 | 0.002649818 | 0.002648963 | 0.002647229 | 0.002647566 | 0.002647113 | 0.002647366 | 0.002646146 | 0.002647243 | 0.002644846 | 0.002646955 | 0.002646545 | 0.00264645 | 0.002642881 | 0.002643107 | 0.002642995 | 0.002643123
4.5 | 0.002643572 | 0.002649734 | 0.002649024 | 0.002647178 | 0.002647521 | 0.002647104 | 0.002647331 | 0.002646264 | 0.002647135 | 0.002644842 | 0.002646914 | 0.002646491 | 0.002646403 | 0.002643034 | 0.002643017 | 0.002642738 | 0.002643893
4.4 | 0.002643207 | 0.002649713 | 0.002648937 | 0.002647122 | 0.002647482 | 0.002647139 | 0.002647283 | 0.00264651 | 0.002647039 | 0.002645086 | 0.002646849 | 0.00264648 | 0.002646361 | 0.00264293 | 0.002642855 | 0.002642641 | 0.00264474
4.3 | 0.002643213 | 0.00264965 | 0.002648778 | 0.002647154 | 0.002647445 | 0.002647111 | 0.002647238 | 0.002646355 | 0.002647053 | 0.002645325 | 0.002646748 | 0.00264642 | 0.002646329 | 0.002642876 | 0.002642641 | 0.002642354 | 0.002644816
4.2 | 0.002643581 | 0.002649607 | 0.002648713 | 0.002647135 | 0.002647363 | 0.002647083 | 0.002647407 | 0.002646295 | 0.002647027 | 0.002645651 | 0.002646802 | 0.002646379 | 0.00264626 | 0.002642708 | 0.002642866 | 0.002642473 | 0.002644651
4.1 | 0.002643643 | 0.002649577 | 0.002648912 | 0.002647089 | 0.002647333 | 0.0026471 | 0.002647309 | 0.002646122 | 0.002646955 | 0.002645891 | 0.002646761 | 0.002646349 | 0.002646258 | 0.002642736 | 0.002642833 | 0.002642438 | 0.002644971
4 | 0.002643451 | 0.002649473 | 0.002648916 | 0.00264704 | 0.002647271 | 0.002647093 | 0.002647402 | 0.002646176 | 0.002646897 | 0.002645802 | 0.002646722 | 0.002646308 | 0.002646253 | 0.002642749 | 0.002643023 | 0.002642617 | 0.00264493
3.9 | 0.002643317 | 0.002649449 | 0.002648888 | 0.002646951 | 0.002647212 | 0.00264702 | 0.002647173 | 0.002646487 | 0.00264688 | 0.002645157 | 0.002646694 | 0.002646245 | 0.002646198 | 0.002642533 | 0.002642708 | 0.002642473 | 0.002644822
3.8 | 0.002643377 | 0.002649358 | 0.002648843 | 0.002646832 | 0.002647169 | 0.002646964 | 0.002647182 | 0.002646424 | 0.002646824 | 0.002645334 | 0.002646629 | 0.002646171 | 0.002646135 | 0.002642462 | 0.002642801 | 0.002642762 | 0.002645139
3.7 | 0.002643501 | 0.002649268 | 0.002648724 | 0.002646735 | 0.002647057 | 0.002646875 | 0.002647169 | 0.002646413 | 0.002646746 | 0.00264561 | 0.002646539 | 0.002646135 | 0.002646109 | 0.002642339 | 0.00264284 | 0.002642348 | 0.002645222
3.6 | 0.002643218 | 0.002649097 | 0.00264854 | 0.002646139 | 0.002646962 | 0.002646867 | 0.002647117 | 0.002646323 | 0.002646618 | 0.002645699 | 0.002646493 | 0.002646111 | 0.002646057 | 0.002642266 | 0.002643023 | 0.002642373 | 0.002645236
3.5 | 0.002643233 | 0.002649035 | 0.002648439 | 0.002645908 | 0.002646862 | 0.002646778 | 0.002646916 | 0.002646279 | 0.002646606 | 0.002645578 | 0.002646355 | 0.002646027 | 0.002645949 | 0.002642259 | 0.002642751 | 0.002642438 | 0.002645139
3.4 | 0.002643134 | 0.002648942 | 0.002648327 | 0.002645772 | 0.002646765 | 0.002646783 | 0.002646968 | 0.002646212 | 0.002646537 | 0.002645062 | 0.002646269 | 0.002645979 | 0.002645882 | 0.002642171 | 0.002642274 | 0.002642468 | 0.002644958
3.3 | 0.002643069 | 0.002648933 | 0.002648363 | 0.002645353 | 0.002646711 | 0.002646867 | 0.002646957 | 0.002646117 | 0.002646467 | 0.002645116 | 0.002646293 | 0.002645906 | 0.0026458 | 0.002642147 | 0.00264211 | 0.002642235 | 0.002644835
3.2 | 0.002643028 | 0.00264881 | 0.002648287 | 0.002644876 | 0.002646642 | 0.002646742 | 0.002646802 | 0.002646046 | 0.002646415 | 0.002645532 | 0.002646187 | 0.002645805 | 0.002645733 | 0.002642469 | 0.002642142 | 0.002642265 | 0.00264471
3.1 | 0.002643012 | 0.00264875 | 0.002648192 | 0.002646204 | 0.002646547 | 0.002646687 | 0.002646688 | 0.002645956 | 0.002646336 | 0.002645424 | 0.002646079 | 0.002645727 | 0.002645656 | 0.002642153 | 0.002642432 | 0.002642622 | 0.00264466
3 | 0.002643108 | 0.002648618 | 0.002648043 | 0.002646361 | 0.002646483 | 0.002646575 | 0.00264661 | 0.002645932 | 0.002646254 | 0.002645042 | 0.002645995 | 0.002645653 | 0.002645573 | 0.002641723 | 0.002642145 | 0.002642214 | 0.002644675
2.9 | 0.00264319 | 0.00264854 | 0.002647968 | 0.002646193 | 0.002646368 | 0.002646552 | 0.002646586 | 0.002645912 | 0.002646156 | 0.002644258 | 0.00264601 | 0.002645563 | 0.002645494 | 0.002640663 | 0.002641648 | 0.002642184 | 0.002644632
2.8 | 0.002642851 | 0.00264843 | 0.002647964 | 0.002645912 | 0.00264629 | 0.002646461 | 0.002646515 | 0.002645859 | 0.002646036 | 0.002644204 | 0.00264599 | 0.002645437 | 0.002645383 | 0.002641015 | 0.00264129 | 0.002642147 | 0.002644505
2.7 | 0.002642747 | 0.002648262 | 0.002648005 | 0.002645401 | 0.002646152 | 0.002646258 | 0.002646325 | 0.002645738 | 0.002645878 | 0.00264369 | 0.002645858 | 0.002645325 | 0.00264526 | 0.002641074 | 0.002641063 | 0.002642337 | 0.002644485
2.6 | 0.002642527 | 0.002648106 | 0.002648046 | 0.002645276 | 0.002646046 | 0.002646079 | 0.002646247 | 0.002645615 | 0.00264577 | 0.00264415 | 0.002645722 | 0.0026452 | 0.002645155 | 0.002641061 | 0.002640728 | 0.002641955 | 0.002644334
2.5 | 0.002642224 | 0.002648022 | 0.002647903 | 0.002644898 | 0.002645906 | 0.002645878 | 0.002646122 | 0.002645543 | 0.002645662 | 0.002644014 | 0.002645599 | 0.002645066 | 0.002645001 | 0.00264073 | 0.002640774 | 0.002641544 | 0.002644215
2.4 | 0.002641972 | 0.002647914 | 0.002647715 | 0.002644407 | 0.002645738 | 0.002645764 | 0.002645968 | 0.002645424 | 0.002645561 | 0.002643716 | 0.002645459 | 0.002644923 | 0.002644869 | 0.002640015 | 0.00264048 | 0.002641395 | 0.002644049
2.3 | 0.002641486 | 0.002647735 | 0.002647506 | 0.002643939 | 0.002645519 | 0.00264548 | 0.002645718 | 0.002645209 | 0.00264537 | 0.002643405 | 0.002645299 | 0.002644733 | 0.002644669 | 0.002639543 | 0.002640348 | 0.002641194 | 0.002643893
2.2 | 0.00264102 | 0.002647499 | 0.002647255 | 0.002643436 | 0.002645269 | 0.00264545 | 0.002645498 | 0.002644943 | 0.002645116 | 0.002643283 | 0.002645101 | 0.002644481 | 0.002644422 | 0.00263832 | 0.002639871 | 0.002640873 | 0.002643602
2.1 | 0.002640015 | 0.002647154 | 0.002646919 | 0.00264344 | 0.002644869 | 0.002645185 | 0.002645236 | 0.002644634 | 0.002644846 | 0.002642866 | 0.002644759 | 0.002644118 | 0.002644096 | 0.002637887 | 0.002639208 | 0.002640108 | 0.002643136
2 | 0.002638839 | 0.002646711 | 0.002646528 | 0.002642868 | 0.002644453 | 0.00264466 | 0.0026448 | 0.002644094 | 0.002644502 | 0.002641492 | 0.002644334 | 0.002643608 | 0.002643615 | 0.00263961 | 0.00263818 | 0.002639556 | 0.002642671
1.9 | 0.002636371 | 0.0026461 | 0.002645889 | 0.002642237 | 0.002643684 | 0.002643969 | 0.002644073 | 0.002643337 | 0.002643839 | 0.002641462 | 0.002643678 | 0.00264289 | 0.00264292 | 0.002636475 | 0.002637343 | 0.002638394 | 0.002641803
1.8 | 0.002518723 | 0.002645193 | 0.002644962 | 0.002640853 | 0.002642719 | 0.002643039 | 0.002643079 | 0.002642369 | 0.002643004 | 0.002640113 | 0.00264279 | 0.002641955 | 0.002641909 | 0.002622923 | 0.002628392 | 0.002636097 | 0.002640778
1.7 | 0.002356621 | 0.00264376 | 0.002643483 | 0.002637867 | 0.002640955 | 0.002641484 | 0.002641732 | 0.00264086 | 0.002641618 | 0.00263649 | 0.002641438 | 0.002640387 | 0.002640383 | 0.002469912 | 0.002467133 | 0.002550811 | 0.002638446
1.6 | 0.002206499 | 0.002637742 | 0.002635149 | 0.00252801 | 0.002613071 | 0.002624905 | 0.002636455 | 0.002628732 | 0.002638081 | 0.002488229 | 0.002638016 | 0.002627105 | 0.002629345 | 0.00227724 | 0.002311299 | 0.002373947 | 0.002562102
1.5 | 0.002060136 | 0.002476301 | 0.002461676 | 0.002377477 | 0.002432743 | 0.002449524 | 0.002477461 | 0.0024608 | 0.002493538 | 0.002372157 | 0.002496598 | 0.00245283 | 0.002459606 | 0.002107551 | 0.002147239 | 0.002194019 | 0.002387958
1.4 | 0.001914857 | 0.002295218 | 0.00228468 | 0.002241999 | 0.002249638 | 0.002275258 | 0.002299054 | 0.002284231 | 0.002312981 | 0.002203729 | 0.002314355 | 0.002275977 | 0.002281751 | 0.001946386 | 0.001973487 | 0.00202284 | 0.002221314
1.3 | 0.001768114 | 0.00211874 | 0.002110738 | 0.002070112 | 0.002075631 | 0.002100106 | 0.002124282 | 0.002110261 | 0.002138054 | 0.002030751 | 0.002137935 | 0.00209992 | 0.00210507 | 0.001793034 | 0.001798138 | 0.001858475 | 0.002049025
1.2 | 0.001623785 | 0.00194476 | 0.001936959 | 0.001902236 | 0.001904713 | 0.001926979 | 0.001949284 | 0.001938758 | 0.001961935 | 0.001858469 | 0.00196225 | 0.001927026 | 0.001932152 | 0.001641013 | 0.001638668 | 0.001697043 | 0.001879644
1.1 | 0.001478657 | 0.001775837 | 0.001764439 | 0.001729611 | 0.001735082 | 0.001756685 | 0.001775093 | 0.001767905 | 0.001785601 | 0.001692623 | 0.001788011 | 0.001758 | 0.001761327 | 0.001490524 | 0.001486443 | 0.001535814 | 0.001713272
1 | 0.001335928 | 0.001608474 | 0.001593061 | 0.001562344 | 0.001567433 | 0.001587529 | 0.001605138 | 0.001597751 | 0.001613948 | 0.001526957 | 0.001615558 | 0.001587946 | 0.001591712 | 0.001343494 | 0.001337256 | 0.001379628 | 0.001541618
0.9 | 0.001195284 | 0.001438743 | 0.001425637 | 0.00139785 | 0.001399705 | 0.001418808 | 0.001434732 | 0.001430543 | 0.001444399 | 0.001364468 | 0.001445156 | 0.001419157 | 0.001423182 | 0.001200242 | 0.001188971 | 0.00122801 | 0.001377322
0.8 | 0.001054402 | 0.001271626 | 0.001261067 | 0.00123422 | 0.001233688 | 0.001252312 | 0.001269387 | 0.00126211 | 0.001275411 | 0.001204006 | 0.001277031 | 0.001253255 | 0.001255114 | 0.001056019 | 0.001042722 | 0.001079429 | 0.001213161
0.7 | 0.000916274 | 0.00110765 | 0.001095546 | 0.001070864 | 0.001071643 | 0.001087647 | 0.001102822 | 0.001092825 | 0.001108335 | 0.001044376 | 0.001109909 | 0.001087651 | 0.001089571 | 0.000912882 | 0.000895966 | 0.000932291 | 0.001050198
0.6 | 0.000779256 | 0.000943901 | 0.000933286 | 0.000910385 | 0.000909539 | 0.000925576 | 0.000937702 | 0.000926092 | 0.000943681 | 0.000888299 | 0.000943547 | 0.000925146 | 0.000927214 | 0.00077481 | 0.000756178 | 0.000789246 | 0.000889747
0.5 | 0.000643397 | 0.000781314 | 0.000770718 | 0.000752853 | 0.000749832 | 0.000764031 | 0.00077487 | 0.000764871 | 0.000780711 | 0.000733705 | 0.000779292 | 0.000764519 | 0.000765849 | 0.000638988 | 0.000621507 | 0.000648115 | 0.000734728
0.4 | 0.000509033 | 0.000620822 | 0.000611635 | 0.000596916 | 0.000593539 | 0.000605423 | 0.000614977 | 0.000605019 | 0.000619821 | 0.000581589 | 0.000618039 | 0.00060726 | 0.000607112 | 0.000506125 | 0.000490017 | 0.000511019 | 0.000581926
0.3 | 0.000377506 | 0.000461958 | 0.000454763 | 0.000443613 | 0.00043932 | 0.000449766 | 0.000457093 | 0.00044908 | 0.000461098 | 0.000432091 | 0.000459004 | 0.000451986 | 0.000451168 | 0.000375938 | 0.000361417 | 0.000376962 | 0.000432221
0.2 | 0.000248201 | 0.000305731 | 0.000300497 | 0.000293087 | 0.000289332 | 0.000297131 | 0.000302261 | 0.000296284 | 0.000304788 | 0.000285098 | 0.000302585 | 0.000298686 | 0.000298372 | 0.000248546 | 0.000236239 | 0.000246884 | 0.000285611
0.1 | 0.000122543 | 0.000152197 | 0.000149198 | 0.000145044 | 0.000143305 | 0.000147035 | 0.000150085 | 0.00014687 | 0.000151202 | 0.000141455 | 0.000149613 | 0.00014847 | 0.000148287 | 0.000123186 | 0.000115955 | 0.000121545 | 0.000141058
0 | 7.26e-08 | 1.08e-07 | 9.87e-08 | 1.4e-07 | 1.08e-07 | 1.4e-07 | 1.34e-07 | 1.29e-07 | 1.4e-07 | 1.19e-07 | 1.4e-07 | 1.51e-07 | 1.49e-07 | 1.45e-07 | 6.71e-08 | 8.38e-08 | 1.43e-07
0 | 8.38e-08 | 9.69e-08 | 9.13e-08 | 1.29e-07 | 1.15e-07 | 1.45e-07 | 1.29e-07 | 1.21e-07 | 1.27e-07 | 1.14e-07 | 1.29e-07 | 1.49e-07 | 1.51e-07 | 1.32e-07 | 5.03e-08 | 8.01e-08
-0.1 | 0.000110824 | 0.000151139 | 0.000147604 | 0.000142165 | 0.000141606 | 0.000145584 | 0.000147898 | 0.000145271 | 0.000149466 | 0.000139147 | 0.000147097 | 0.000145819 | 0.000146266 | 0.000118043 | 0.000110216 | 0.000117667
-0.2 | 0.000220012 | 0.000301395 | 0.000294674 | 0.000284173 | 0.000283528 | 0.000290677 | 0.000295784 | 0.000289653 | 0.000297871 | 0.000278417 | 0.000292026 | 0.000291161 | 0.000292383 | 0.000235979 | 0.000218377 | 0.000234861
-0.3 | 0.000319418 | 0.000450961 | 0.000443179 | 0.000426184 | 0.000425801 | 0.000436932 | 0.000444852 | 0.000433262 | 0.000446811 | 0.000417631 | 0.000438772 | 0.000436772 | 0.000437234 | 0.000355735 | 0.000327304 | 0.000353467
-0.4 | 0.000403378 | 0.000602152 | 0.000592962 | 0.000569817 | 0.000566147 | 0.000585504 | 0.000592291 | 0.000579748 | 0.000596009 | 0.00055559 | 0.000587776 | 0.000583548 | 0.000585273 | 0.000475697 | 0.000435159 | 0.000467856
-0.5 | 0.00049299 | 0.000755724 | 0.00073275 | 0.000712764 | 0.000709791 | 0.000732474 | 0.000743173 | 0.000729192 | 0.000745479 | 0.000692062 | 0.000738803 | 0.000730332 | 0.000735272 | 0.000594817 | 0.000525691 | 0.000583075
-0.6 | 0.000599578 | 0.000910826 | 0.000879772 | 0.000857521 | 0.000857528 | 0.000875618 | 0.000896707 | 0.000879433 | 0.000894267 | 0.000834648 | 0.00088685 | 0.000878807 | 0.000884965 | 0.000717614 | 0.000632118 | 0.00071257
-0.7 | 0.000695642 | 0.001062818 | 0.001034129 | 0.001007788 | 0.001010653 | 0.001022216 | 0.001051601 | 0.001030542 | 0.000964016 | 0.000981282 | 0.001042072 | 0.001029879 | 0.001034368 | 0.000839129 | 0.000745982 | 0.000838999
-0.8 | 0.000794012 | 0.001185767 | 0.001194663 | 0.001159035 | 0.001166325 | 0.001175661 | 0.001207672 | 0.00117746 | 0.001041044 | 0.001137462 | 0.001199968 | 0.001183443 | 0.00118449 | 0.000925127 | 0.000865761 | 0.000976965
-0.9 | 0.00087408 | 0.001355302 | 0.001358844 | 0.001316994 | 0.001329482 | 0.001331925 | 0.001368541 | 0.001333725 | 0.001195185 | 0.001297109 | 0.001315519 | 0.00133574 | 0.001337059 | 0.001055166 | 0.000978973 | 0.001114763
-1 | 0.000978347 | 0.00151328 | 0.001524061 | 0.001476232 | 0.001489311 | 0.001491737 | 0.001535803 | 0.001499072 | 0.001339238 | 0.001452893 | 0.00147029 | 0.001485966 | 0.0014209 | 0.001187645 | 0.001085576 | 0.001256779
-1.1 | 0.001128715 | 0.001674231 | 0.001681186 | 0.001636576 | 0.001644138 | 0.001662768 | 0.001700647 | 0.001658302 | 0.001472972 | 0.001606945 | 0.00163861 | 0.001593295 | 0.001419801 | 0.001335356 | 0.001198087 | 0.001383938
-1.2 | 0.00125673 | 0.001767054 | 0.001866139 | 0.001810431 | 0.001825798 | 0.001829371 | 0.001868945 | 0.001817983 | 0.001617119 | 0.001763545 | 0.001827694 | 0.001676962 | 0.001552332 | 0.001607243 | 0.001307122 | 0.00153093
-1.3 | 0.001313318 | 0.001980487 | 0.00202442 | 0.001991473 | 0.00199585 | 0.001995645 | 0.00203307 | 0.002026346 | 0.001785632 | 0.001794443 | 0.002021044 | 0.001817368 | 0.001691472 | 0.00173429 | 0.001423694 | 0.001627576
-1.4 | 0.001013968 | 0.002155554 | 0.002235841 | 0.002156947 | 0.002173357 | 0.00216952 | 0.00220323 | 0.002205931 | 0.001954943 | 0.002084177 | 0.002186101 | 0.001984179 | 0.001831491 | 0.001774695 | 0.001536615 | 0.001742419
-1.5 | 0.000103403 | 0.002253074 | 0.002418973 | 0.002343476 | 0.002329811 | 0.002336465 | 0.002382148 | 0.002372019 | 0.002111699 | 0.002287395 | 0.002359752 | 0.002102975 | 0.001989599 | 0.002146594 | 0.001646806 | 0.001648411
-1.6 | 0.000171214 | 0.002367042 | 0.002567265 | 0.002515767 | 0.002500758 | 0.002479855 | 0.002565406 | 0.002551448 | 0.002303507 | 0.002440125 | 0.002543896 | 0.002190556 | 0.002159834 | 0.002199177 | 0.001790892 | 0.001761533
-1.7 | 0.000101414 | 0.002496883 | 0.002634034 | 0.002635796 | 0.00263609 | 0.002632964 | 0.002637215 | 0.002636839 | 0.002470266 | 0.002625585 | 0.002636004 | 0.002336521 | 0.00233027 | 0.002333619 | 0.001952868 | 0.001896061
-1.8 | 0.000107613 | 0.002613664 | 0.002639204 | 0.002638381 | 0.002638228 | 0.002638418 | 0.002638988 | 0.002638914 | 0.002628569 | 0.002636302 | 0.002638079 | 0.002473824 | 0.002489913 | 0.002462331 | 0.002109401 | 0.00201885
-1.9 | 0.000107516 | 0.002636958 | 0.002640542 | 0.0026397 | 0.002639446 | 0.002639838 | 0.002639897 | 0.002640039 | 0.002635699 | 0.002636086 | 0.002639253 | 0.002610963 | 0.002626732 | 0.001870539 | 0.002219878 | 0.002166916
-2 | 0.000108339 | 0.002638582 | 0.002641477 | 0.002640672 | 0.002640076 | 0.002640702 | 0.002640605 | 0.002640788 | 0.002636913 | 0.002636906 | 0.002640095 | 0.002632156 | 0.002632655 | 0.001872815 | 0.002312452 | 0.002353739
-2.1 | 0.000105389 | 0.002639271 | 0.002642307 | 0.002641339 | 0.002640408 | 0.002641331 | 0.00264103 | 0.002641384 | 0.002637673 | 0.002638847 | 0.002640612 | 0.002633914 | 0.002634022 | 0.002196625 | 0.002473343 | 0.002600316
-2.2 | 0.000124276 | 0.002639651 | 0.002642758 | 0.002641756 | 0.002640802 | 0.002641872 | 0.002641454 | 0.002641827 | 0.002638228 | 0.002639379 | 0.002640862 | 0.002634831 | 0.002634853 | 0.002627894 | 0.002624176 | 0.002628859
-2.3 | 8.38e-05 | 0.002639823 | 0.002643127 | 0.002642047 | 0.002641171 | 0.002642211 | 0.002641805 | 0.002642155 | 0.002638713 | 0.002639689 | 0.002640944 | 0.002635375 | 0.002635445 | 0.002629593 | 0.002628062 | 0.002630182
-2.4 | 0.000109218 | 0.002639621 | 0.002643425 | 0.002642304 | 0.002641387 | 0.002642423 | 0.002642032 | 0.00264246 | 0.002638996 | 0.00263948 | 0.00263996 | 0.002635825 | 0.002635881 | 0.002632864 | 0.002629392 | 0.002630796
-2.5 | 6.78e-05 | 0.00263961 | 0.002643835 | 0.00264252 | 0.0026416 | 0.002642632 | 0.002642177 | 0.002642717 | 0.002639119 | 0.002639573 | 0.002640076 | 0.002636328 | 0.002636328 | 0.002632625 | 0.002629686 | 0.00263131
-2.6 | 5.57e-05 | 0.002639737 | 0.002644207 | 0.002642702 | 0.002641737 | 0.00264281 | 0.002642348 | 0.002642937 | 0.002639517 | 0.002639711 | 0.002639789 | 0.002636541 | 0.002636652 | 0.002632882 | 0.002630059 | 0.002631754
-2.7 | 4.61e-05 | 0.002639838 | 0.002644435 | 0.002642833 | 0.002641924 | 0.002642967 | 0.002642397 | 0.00264306 | 0.002639707 | 0.002639994 | 0.002639759 | 0.00263682 | 0.002636902 | 0.002633024 | 0.002630457 | 0.002631858
-2.8 | 2.99e-05 | 0.002639938 | 0.002644721 | 0.002643045 | 0.002642158 | 0.002643138 | 0.002641674 | 0.00264325 | 0.002639834 | 0.002640203 | 0.002639946 | 0.002636913 | 0.002637237 | 0.002633296 | 0.002630655 | 0.002632048
-2.9 | 7.8e-05 | 0.002640672 | 0.002644897 | 0.002643235 | 0.002642352 | 0.002643377 | 0.002641499 | 0.00264338 | 0.002640001 | 0.002640314 | 0.002639737 | 0.002637081 | 0.00263742 | 0.002633583 | 0.002630845 | 0.00263232
-3 | 9.01e-05 | 0.002640903 | 0.002645113 | 0.002643358 | 0.002642483 | 0.002643529 | 0.002642393 | 0.002643507 | 0.002640218 | 0.00264043 | 0.002639711 | 0.002637304 | 0.002637614 | 0.002633687 | 0.002631105 | 0.002632629
-3.1 | 9.63e-05 | 0.002641 | 0.002645262 | 0.002643473 | 0.002642523 | 0.002643693 | 0.002642639 | 0.002643496 | 0.002640389 | 0.002640616 | 0.002639633 | 0.002637386 | 0.0026378 | 0.002633639 | 0.002631202 | 0.002632935
-3.2 | 0.000103097 | 0.002641153 | 0.002645418 | 0.002643596 | 0.002642691 | 0.002643794 | 0.002642866 | 0.002643503 | 0.00264053 | 0.002640627 | 0.00263961 | 0.002637647 | 0.00263802 | 0.002633601 | 0.002631351 | 0.002633121
-3.3 | 0.000108279 | 0.002641264 | 0.002645582 | 0.002643704 | 0.002642713 | 0.002643853 | 0.00264293 | 0.00264347 | 0.002640542 | 0.002640635 | 0.002639651 | 0.002637681 | 0.002638228 | 0.002633572 | 0.002631549 | 0.002633303
-3.4 | 0.000114154 | 0.002641343 | 0.002645683 | 0.002643809 | 0.002642781 | 0.002643976 | 0.002643045 | 0.002643466 | 0.002640635 | 0.002640814 | 0.002639562 | 0.002637763 | 0.002638347 | 0.002633527 | 0.00263172 | 0.002633478
-3.5 | 0.000118472 | 0.002641492 | 0.002645742 | 0.002643902 | 0.002642862 | 0.002644092 | 0.00264306 | 0.002643414 | 0.002640657 | 0.002641018 | 0.00263961 | 0.002638008 | 0.002638336 | 0.002633631 | 0.002631705 | 0.002633639
-3.6 | 0.00012102 | 0.002641562 | 0.00264585 | 0.002643988 | 0.002642922 | 0.002644181 | 0.002643112 | 0.002643239 | 0.002640795 | 0.002641171 | 0.002639607 | 0.002638225 | 0.002638455 | 0.002634559 | 0.002631593 | 0.002633769
-3.7 | 0.000125133 | 0.00264167 | 0.002645988 | 0.002644099 | 0.002643097 | 0.002644259 | 0.002643224 | 0.00264287 | 0.002640851 | 0.00264122 | 0.002639733 | 0.002638344 | 0.002638575 | 0.002634518 | 0.002631679 | 0.002633881
-3.8 | 0.000169531 | 0.002641737 | 0.002646178 | 0.002644211 | 0.002643276 | 0.002644397 | 0.002643313 | 0.002642509 | 0.002640873 | 0.00264138 | 0.002639819 | 0.002638478 | 0.002638645 | 0.002634671 | 0.002632149 | 0.002633963
-3.9 | 0.000132725 | 0.002641793 | 0.002646342 | 0.002644267 | 0.002643466 | 0.002644185 | 0.002643429 | 0.002642281 | 0.002640978 | 0.002641439 | 0.002639912 | 0.002638645 | 0.00263872 | 0.002634328 | 0.002632812 | 0.002634086
-4 | 0.000145245 | 0.002641883 | 0.002646461 | 0.002644341 | 0.002643611 | 0.002643958 | 0.002643466 | 0.002642106 | 0.002641067 | 0.002641488 | 0.002639957 | 0.002638709 | 0.002638716 | 0.002634082 | 0.002633024 | 0.002634224
-4.1 | 0.000147764 | 0.002642006 | 0.002646558 | 0.00264455 | 0.002643637 | 0.002643794 | 0.002643578 | 0.002642095 | 0.00264119 | 0.002641607 | 0.002640128 | 0.002638798 | 0.002638828 | 0.002634153 | 0.002632983 | 0.002634354
-4.2 | 0.000151008 | 0.002642088 | 0.002646625 | 0.002644654 | 0.00264376 | 0.002643716 | 0.002643622 | 0.002642188 | 0.002641302 | 0.002641693 | 0.00264018 | 0.002638932 | 0.002638996 | 0.002634235 | 0.002633698 | 0.002634525
-4.3 | 0.000151414 | 0.002642091 | 0.002646688 | 0.00264474 | 0.002643853 | 0.002643723 | 0.002643663 | 0.002642244 | 0.002641406 | 0.002641715 | 0.00264015 | 0.002639085 | 0.0026391 | 0.002634104 | 0.00263375 | 0.002634585
-4.4 | 0.000155911 | 0.002642091 | 0.002646755 | 0.002644628 | 0.002643928 | 0.002643835 | 0.002644151 | 0.002642363 | 0.002641469 | 0.002641752 | 0.002640225 | 0.002639242 | 0.002639193 | 0.002634384 | 0.002633687 | 0.002634726
-4.5 | 0.000161521 | 0.002642222 | 0.002646834 | 0.002644666 | 0.002643984 | 0.00264395 | 0.00264423 | 0.002642341 | 0.002641596 | 0.002641823 | 0.002640206 | 0.002639286 | 0.002639294 | 0.00263451 | 0.002633717 | 0.002634753
-4.6 | 0.000174105 | 0.002642248 | 0.002646916 | 0.002644759 | 0.002644096 | 0.00264404 | 0.002644259 | 0.002642334 | 0.002641492 | 0.002641823 | 0.002640106 | 0.002639391 | 0.002639402 | 0.002634503 | 0.002633903 | 0.002634805
-4.7 | 0.000114642 | 0.002642337 | 0.00264699 | 0.002644781 | 0.002644133 | 0.002644163 | 0.002644252 | 0.002642389 | 0.002641428 | 0.002641886 | 0.002640158 | 0.002639432 | 0.002639458 | 0.00263451 | 0.002633929 | 0.002634875
-4.8 | 9.77e-06 | 0.002642412 | 0.002647083 | 0.002644729 | 0.00264417 | 0.002644204 | 0.002644379 | 0.002642371 | 0.002641559 | 0.002642062 | 0.002640244 | 0.00263945 | 0.002639532 | 0.002634626 | 0.002633907 | 0.002634931
-4.9 | 5.27e-05 | 0.002642423 | 0.002647113 | 0.002644479 | 0.002644092 | 0.00264414 | 0.002644453 | 0.002642434 | 0.0026416 | 0.002642132 | 0.002640206 | 0.002639551 | 0.002639648 | 0.002634782 | 0.002633702 | 0.002635021
-5 | 1.02e-05 | 0.002642505 | 0.002647206 | 0.0026443 | 0.002644151 | 0.002644058 | 0.002644461 | 0.002642468 | 0.002641637 | 0.002642248 | 0.002640266 | 0.00263954 | 0.002639722 | 0.002634808 | 0.002633687 | 0.002635114
-5.1 | 2.62e-05 | 0.002642512 | 0.002647273 | 0.002644245 | 0.002644185 | 0.002644069 | 0.002644539 | 0.002642438 | 0.002641462 | 0.002642371 | 0.002640359 | 0.002639543 | 0.002639793 | 0.002634667 | 0.002633553 | 0.002635196
-5.2 | 2.81e-05 | 0.002642538 | 0.002647344 | 0.002644014 | 0.002644211 | 0.00264414 | 0.002644576 | 0.00264249 | 0.002641585 | 0.002642807 | 0.00264037 | 0.00263961 | 0.002639819 | 0.002634656 | 0.002633642 | 0.002635129
-5.3 | 1.28e-05 | 0.002642293 | 0.002647385 | 0.002643857 | 0.0026442 | 0.002644185 | 0.002644625 | 0.002642605 | 0.002641641 | 0.002642926 | 0.002640452 | 0.002639614 | 0.002639756 | 0.002634652 | 0.002633847 | 0.002635092
-5.4 | 1.38e-05 | 0.002642293 | 0.00264746 | 0.002643134 | 0.002644233 | 0.002644267 | 0.002644718 | 0.002642643 | 0.002641678 | 0.002643004 | 0.002640501 | 0.002639677 | 0.002639789 | 0.002635486 | 0.002633698 | 0.002635173
-5.5 | 1.41e-05 | 0.002642367 | 0.002647474 | 0.001343098 | 0.002644327 | 0.002644323 | 0.002644736 | 0.002642669 | 0.002641786 | 0.002642967 | 0.002640463 | 0.002639789 | 0.002639771 | 0.002635278 | 0.002633646 | 0.002635177
-5.6 | 1.42e-05 | 0.002642572 | 0.002647493 | 6.58e-05 | 0.00264439 | 0.002644252 | 0.002644751 | 0.002642646 | 0.002641786 | 0.002642728 | 0.002640489 | 0.00263999 | 0.002639797 | 0.002634741 | 0.002633628 | 0.002635282
-5.7 | 1.59e-05 | 0.002642702 | 0.002647504 | 5.97e-05 | 0.002644449 | 0.00264423 | 0.002644762 | 0.002642713 | 0.002641998 | 0.002642792 | 0.002640504 | 0.002640076 | 0.002639841 | 0.002634764 | 0.002633728 | 0.002635326
-5.8 | 1.9e-05 | 0.002642635 | 0.002647564 | 6.73e-05 | 0.002644509 | 0.002644304 | 0.002644747 | 0.002642952 | 0.002642065 | 0.002642889 | 0.002640605 | 0.002640165 | 0.002639879 | 0.002634894 | 0.002633736 | 0.002635386
-5.9 | 1.79e-05 | 0.002642523 | 0.002647601 | 7.11e-05 | 0.002644479 | 0.002644379 | 0.002644815 | 0.002643075 | 0.002642147 | 0.002642971 | 0.002640646 | 0.002640117 | 0.002639927 | 0.002634909 | 0.002633747 | 0.002635427
-6 | 1.92e-05 | 0.002642587 | 0.002647649 | 7.13e-05 | 0.002644412 | 0.002644461 | 0.002644818 | 0.002643067 | 0.002642114 | 0.002643097 | 0.002640687 | 0.002640139 | 0.00263996 | 0.00263489 | 0.002633933 | 0.002635367
-6.1 | 1.96e-05 | 0.002642635 | 0.002647649 | 9.18e-05 | 0.002644319 | 0.002644461 | 0.002644718 | 0.002643127 | 0.002642084 | 0.002643108 | 0.002640814 | 0.002640173 | 0.00264002 | 0.002634712 | 0.002633728 | 0.002635442
-6.2 | 2.14e-05 | 0.002642717 | 0.002647631 | 9.15e-05 | 0.002643935 | 0.002644524 | 0.002644558 | 0.002643213 | 0.002642103 | 0.002643131 | 0.00264091 | 0.002640165 | 0.002640069 | 0.002634633 | 0.002633568 | 0.002635602
-6.3 | 2.3e-05 | 0.002642684 | 0.002647661 | 9.2e-05 | 0.001505405 | 0.002644587 | 0.002644606 | 0.002643213 | 0.002642151 | 0.00264309 | 0.002640903 | 0.002640285 | 0.002640106 | 0.002634682 | 0.002633613 | 0.002635635
-6.4 | 2.53e-05 | 0.002642803 | 0.002647724 | 9.15e-05 | 6.24e-05 | 0.002644606 | 0.002644584 | 0.002643209 | 0.002642106 | 0.002643164 | 0.002640862 | 0.002640478 | 0.002640147 | 0.002634726 | 0.002633508 | 0.002635669
-6.5 | 2.51e-05 | 0.002642948 | 0.002647728 | 0.000109084 | 5.75e-05 | 0.002644707 | 0.00264461 | 0.002643146 | 0.002642177 | 0.002643179 | 0.002640944 | 0.002640482 | 0.002640195 | 0.002634719 | 0.002633322 | 0.002635743
-6.6 | 2.65e-05 | 0.002643 | 0.002647765 | 0.000113636 | 5.75e-05 | 0.002645165 | 0.002644602 | 0.002643127 | 0.002642248 | 0.00264312 | 0.00264094 | 0.002640422 | 0.002640247 | 0.002634771 | 0.002633192 | 0.002635833
-6.7 | 2.85e-05 | 0.002643045 | 0.002647832 | 0.000107683 | 5.7e-05 | 0.002645202 | 0.002644561 | 0.002643112 | 0.002642192 | 0.002643108 | 0.00264097 | 0.002640471 | 0.002640307 | 0.002634879 | 0.002632923 | 0.002635855
-6.8 | 3.13e-05 | 0.002643086 | 0.002647884 | 0.000149436 | 5.96e-05 | 0.002645202 | 0.002644558 | 0.002643161 | 0.002642132 | 0.002643101 | 0.002640974 | 0.002640508 | 0.002640344 | 0.00263501 | 0.002633527 | 0.002635889
-6.9 | 3.4e-05 | 0.002643097 | 0.002647921 | 0.000122551 | 4.75e-05 | 0.002645187 | 0.002644598 | 0.002643354 | 0.00264214 | 0.002643008 | 0.002640985 | 0.002640571 | 0.002640355 | 0.002636198 | 0.002635028 | 0.002635907
-7 | 3.73e-05 | 0.002643056 | 0.002647918 | 0.000143491 | 4.89e-05 | 0.002645168 | 0.002644654 | 0.002643514 | 0.002642181 | 0.002642803 | 0.002640981 | 0.002640612 | 0.002640404 | 0.002636015 | 0.002635237 | 0.002635933
-7.1 | 4.37e-05 | 0.002643101 | 0.002647966 | 0.000151996 | 5.35e-05 | 0.002645236 | 0.002644774 | 0.002643432 | 0.002642006 | 0.002642613 | 0.002641093 | 0.002640642 | 0.002640456 | 0.00263574 | 0.002635311 | 0.002635993
-7.2 | 5.04e-05 | 0.002643034 | 0.002648041 | 0.00010854 | 5.47e-05 | 0.002645269 | 0.002644815 | 0.002643425 | 0.002642006 | 0.002642635 | 0.002641201 | 0.002640605 | 0.002640482 | 0.00263584 | 0.002635416 | 0.00263615
-7.3 | 5.36e-05 | 0.002642922 | 0.002648056 | 0.000149053 | 5.74e-05 | 0.002645332 | 0.002644848 | 0.002643473 | 0.002642144 | 0.002642643 | 0.00264122 | 0.002640598 | 0.002640523 | 0.002635188 | 0.002635457 | 0.002636146
-7.4 | 5.99e-05 | 0.002643034 | 0.002648126 | 0.00013379 | 5.92e-05 | 0.002645425 | 0.002644807 | 0.002643537 | 0.002642188 | 0.002642792 | 0.00264116 | 0.002640523 | 0.002640571 | 0.002635449 | 0.002635244 | 0.002636213
-7.5 | 7.24e-05 | 0.002643015 | 0.002648149 | 0.000155658 | 6.39e-05 | 0.002645481 | 0.002644878 | 0.002643533 | 0.002642184 | 0.002642851 | 0.00264116 | 0.002640296 | 0.002640616 | 0.002635717 | 0.002635345 | 0.002636235
-7.6 | 8.1e-05 | 0.00264319 | 0.002648141 | 7.02e-05 | 6.38e-05 | 0.002645433 | 0.002644915 | 0.002643615 | 0.002642456 | 0.002642803 | 0.002641138 | 0.002639838 | 0.002640646 | 0.002635792 | 0.00263539 | 0.002636191
-7.7 | 8.77e-05 | 0.002642985 | 0.002648171 | 0.000101928 | 6.75e-05 | 0.002645481 | 0.002644867 | 0.002643656 | 0.002642509 | 0.002642937 | 0.002641093 | 0.002640292 | 0.002640702 | 0.002635524 | 0.00263546 | 0.002636138
-7.8 | 9.49e-05 | 0.002642892 | 0.002648134 | 0.000107188 | 7.05e-05 | 0.002645496 | 0.002644803 | 0.002643663 | 0.002642412 | 0.002643 | 0.002641175 | 0.00264011 | 0.002640761 | 0.002635099 | 0.002635501 | 0.002636146
-7.9 | 0.000100892 | 0.002642415 | 0.002648193 | 0.000110727 | 7.13e-05 | 0.002645493 | 0.002644811 | 0.002643686 | 0.002642557 | 0.002643 | 0.002641276 | 0.002640009 | 0.002640814 | 0.00263489 | 0.002635505 | 0.002636034
-8 | 0.000100788 | 0.002197966 | 0.002648208 | 0.000114184 | 7.28e-05 | 0.002645474 | 0.002644848 | 0.002643771 | 0.002642833 | 0.002643023 | 0.002641328 | 0.002640083 | 0.002640821 | 0.002635177 | 0.002635527 | 0.002635885
-8 | 7.99e-05 | 4.64e-05 | 0.002648905 | 0.000108652 | 7.04e-05 | 0.002644312 | 0.002643839 | 0.002645195 | 0.002641328 | 0.002641533 | 0.002641954 | 0.002639193 | 0.002639759 | 0.002637591 | 0.002636414 | 0.002636004
-7.9 | 8.9e-05 | 4.63e-05 | 0.002648801 | 0.000103165 | 6.95e-05 | 0.002644509 | 0.002643894 | 0.002645042 | 0.002641447 | 0.002641451 | 0.002640668 | 0.002639145 | 0.002639819 | 0.002637267 | 0.002636064 | 0.002636213
-7.8 | 8.64e-05 | 4.83e-05 | 0.002648562 | 9.89e-05 | 6.78e-05 | 0.002644498 | 0.002643798 | 0.002644897 | 0.002641652 | 0.00264151 | 0.002640601 | 0.002638984 | 0.002639804 | 0.002636962 | 0.002636045 | 0.002636172
-7.7 | 8.04e-05 | 4.91e-05 | 0.002648316 | 9.47e-05 | 6.49e-05 | 0.002644483 | 0.002643667 | 0.002644803 | 0.002641708 | 0.002641585 | 0.002640575 | 0.002639201 | 0.002639774 | 0.002636779 | 0.002636202 | 0.002635874
-7.6 | 7.6e-05 | 4.59e-05 | 0.002648186 | 9.22e-05 | 6.14e-05 | 0.002644442 | 0.002643716 | 0.002644721 | 0.002641622 | 0.002641842 | 0.002640381 | 0.002639063 | 0.002639778 | 0.002636466 | 0.002636313 | 0.002635781
-7.5 | 7.35e-05 | 4.28e-05 | 0.002648145 | 8.93e-05 | 5.9e-05 | 0.002644513 | 0.002643809 | 0.002644617 | 0.002641488 | 0.00264189 | 0.002640333 | 0.002639085 | 0.002639808 | 0.002636071 | 0.002636112 | 0.002635758
-7.4 | 6.74e-05 | 4.12e-05 | 0.002648126 | 8.59e-05 | 5.68e-05 | 0.002644621 | 0.002643924 | 0.002644558 | 0.002641499 | 0.002642184 | 0.002640415 | 0.002639122 | 0.002639756 | 0.002635874 | 0.002635807 | 0.002635792
-7.3 | 6.39e-05 | 3.94e-05 | 0.002648097 | 8.16e-05 | 5.47e-05 | 0.002644636 | 0.002644025 | 0.002644457 | 0.002641506 | 0.002642144 | 0.002640389 | 0.002638645 | 0.002639711 | 0.002635844 | 0.002636012 | 0.002635475
-7.2 | 5.74e-05 | 3.69e-05 | 0.002648059 | 7.97e-05 | 5.25e-05 | 0.002644647 | 0.002644129 | 0.002644356 | 0.002641633 | 0.002642147 | 0.002640422 | 0.002639115 | 0.002639737 | 0.002635594 | 0.002636041 | 0.002635308
-7.1 | 5.28e-05 | 3.63e-05 | 0.002647962 | 7.63e-05 | 4.98e-05 | 0.002644654 | 0.002644129 | 0.002644308 | 0.002641685 | 0.002641946 | 0.002640434 | 0.002639003 | 0.002639718 | 0.002635427 | 0.002635982 | 0.002635516
-7 | 4.98e-05 | 3.31e-05 | 0.002647977 | 7.46e-05 | 4.75e-05 | 0.002644628 | 0.00264411 | 0.002644159 | 0.002641678 | 0.002642084 | 0.002640393 | 0.002638984 | 0.002639711 | 0.002635509 | 0.002635773 | 0.002635594
-6.9 | 4.73e-05 | 3.08e-05 | 0.002647955 | 6.91e-05 | 4.68e-05 | 0.002644647 | 0.002644002 | 0.002644259 | 0.002641816 | 0.002642084 | 0.002640426 | 0.002638839 | 0.00263973 | 0.002635408 | 0.002635673 | 0.002635609
-6.8 | 4.47e-05 | 2.84e-05 | 0.002647948 | 6.79e-05 | 4.57e-05 | 0.002644606 | 0.002644002 | 0.002644181 | 0.002641786 | 0.002642024 | 0.002640408 | 0.002638187 | 0.002639722 | 0.002635274 | 0.002635553 | 0.002635699
-6.7 | 3.94e-05 | 2.6e-05 | 0.002647948 | 6.68e-05 | 4.34e-05 | 0.002644617 | 0.002643969 | 0.002644077 | 0.002641626 | 0.00264179 | 0.00264043 | 0.002637886 | 0.002639711 | 0.002635211 | 0.002635397 | 0.002635676
-6.6 | 3.66e-05 | 2.51e-05 | 0.002647981 | 6.39e-05 | 4.15e-05 | 0.002644569 | 0.002644021 | 0.002644025 | 0.002641585 | 0.002641961 | 0.002640434 | 0.002638347 | 0.002639692 | 0.00263511 | 0.002635147 | 0.002635702
-6.5 | 3.43e-05 | 2.32e-05 | 0.002647959 | 6.26e-05 | 3.94e-05 | 0.002644598 | 0.002643991 | 0.002643988 | 0.002641663 | 0.002641898 | 0.002640449 | 0.002638359 | 0.002639689 | 0.00263501 | 0.002634797 | 0.002635725
-6.4 | 3.3e-05 | 2.25e-05 | 0.002647888 | 5.5e-05 | 3.76e-05 | 0.002644558 | 0.002643973 | 0.002643939 | 0.002641678 | 0.002641898 | 0.002640419 | 0.002638448 | 0.002639689 | 0.002635218 | 0.002635039 | 0.002635647
-6.3 | 3.01e-05 | 2.16e-05 | 0.002647858 | 5.31e-05 | 3.65e-05 | 0.002644509 | 0.002643939 | 0.002643965 | 0.002641503 | 0.002642103 | 0.002640374 | 0.002638604 | 0.00263967 | 0.002635207 | 0.002635162 | 0.0026353
-6.2 | 2.97e-05 | 2.04e-05 | 0.002647858 | 7e-05 | 3.52e-05 | 0.002644517 | 0.002643894 | 0.002643906 | 0.002641354 | 0.002642162 | 0.0026404 | 0.002638552 | 0.002639651 | 0.002634745 | 0.00263508 | 0.002635323
-6.1 | 2.68e-05 | 1.85e-05 | 0.002647821 | 6.55e-05 | 3.41e-05 | 0.002644464 | 0.002643894 | 0.002643786 | 0.002641562 | 0.002642114 | 0.002640363 | 0.002638418 | 0.002639517 | 0.002634622 | 0.00263501 | 0.002635486
-6 | 2.44e-05 | 1.75e-05 | 0.002647776 | 6.21e-05 | 3.3e-05 | 0.002644412 | 0.002643861 | 0.002643693 | 0.002641834 | 0.00264205 | 0.002640329 | 0.002638597 | 0.002639394 | 0.002634693 | 0.00263495 | 0.002635684
-5.9 | 2.24e-05 | 1.73e-05 | 0.00264797 | 5.95e-05 | 3.2e-05 | 0.00264442 | 0.002643827 | 0.002643604 | 0.002641827 | 0.002641946 | 0.002640385 | 0.002638556 | 0.002639379 | 0.002634592 | 0.002634879 | 0.002635658
-5.8 | 2.09e-05 | 1.56e-05 | 0.002648041 | 5.53e-05 | 3.08e-05 | 0.002644464 | 0.002643798 | 0.0026435 | 0.002641667 | 0.002641845 | 0.002640478 | 0.002638537 | 0.002639342 | 0.00263444 | 0.00263479 | 0.002635617
-5.7 | 1.89e-05 | 1.42e-05 | 0.002648003 | 5.28e-05 | 3e-05 | 0.00264439 | 0.002643704 | 0.002643228 | 0.002641607 | 0.002641834 | 0.002640422 | 0.002638426 | 0.002639331 | 0.002634313 | 0.002634671 | 0.002635576
-5.6 | 1.81e-05 | 1.28e-05 | 0.002647962 | 5.02e-05 | 2.87e-05 | 0.002644327 | 0.002643656 | 0.002642933 | 0.002641656 | 0.002641775 | 0.002640396 | 0.002638366 | 0.002639327 | 0.002634302 | 0.002634529 | 0.002635524
-5.5 | 1.73e-05 | 1.2e-05 | 0.00264791 | 4.89e-05 | 2.78e-05 | 0.002644323 | 0.00264369 | 0.002642978 | 0.00264157 | 0.002641764 | 0.002640374 | 0.002638157 | 0.002639301 | 0.002634227 | 0.002634361 | 0.002635483
-5.4 | 1.66e-05 | 1.23e-05 | 0.002647895 | 4.69e-05 | 2.73e-05 | 0.002644315 | 0.002643634 | 0.002642743 | 0.002641417 | 0.002641641 | 0.002640434 | 0.002638251 | 0.002639268 | 0.002634242 | 0.002634369 | 0.002635486
-5.3 | 1.55e-05 | 1.23e-05 | 0.002647847 | 4.52e-05 | 2.6308e-05 | 0.00264433 | 0.002643596 | 0.002642691 | 0.002641428 | 0.002641726 | 0.002640367 | 0.002638049 | 0.002639242 | 0.002634492 | 0.002634134 | 0.002635442
-5.2 | 1.47e-05 | 1.09e-05 | 0.002647821 | 4.37e-05 | 2.56e-05 | 0.002644267 | 0.002643567 | 0.002642609 | 0.002641469 | 0.002641715 | 0.002640277 | 0.002638303 | 0.002639182 | 0.002634846 | 0.002633836 | 0.002635442
-5.1 | 1.41e-05 | 9.82e-06 | 0.002647791 | 4.29e-05 | 2.44e-05 | 0.002644181 | 0.002643563 | 0.002642602 | 0.002641466 | 0.002641596 | 0.002640184 | 0.002638258 | 0.002639145 | 0.00263419 | 0.002634145 | 0.00263539
-5 | 1.34e-05 | 9.38e-06 | 0.00264772 | 4.07e-05 | 2.42e-05 | 0.002644219 | 0.002643496 | 0.002642576 | 0.002641279 | 0.002641402 | 0.00264024 | 0.002638187 | 0.002639163 | 0.002634134 | 0.002633885 | 0.002635293
-4.9 | 1.21e-05 | 8.67e-06 | 0.002647661 | 3.11e-05 | 2.3e-05 | 0.0026442 | 0.002643466 | 0.002642523 | 0.002641112 | 0.002641566 | 0.002640147 | 0.002638482 | 0.002639115 | 0.002634015 | 0.002633967 | 0.002635263
-4.8 | 1.12e-05 | 8.06e-06 | 0.002647623 | 3e-05 | 2.21e-05 | 0.002644178 | 0.002643406 | 0.002642486 | 0.002640739 | 0.002641633 | 0.00264011 | 0.002638228 | 0.002639059 | 0.002633866 | 0.002634004 | 0.002635244
-4.7 | 1.06e-05 | 7.73e-06 | 0.002647616 | 2.81e-05 | 2.15e-05 | 0.002644107 | 0.002643328 | 0.002642494 | 0.002640769 | 0.002641484 | 0.002640087 | 0.002638739 | 0.002639007 | 0.002633743 | 0.002633635 | 0.002635159
-4.6 | 1e-05 | 7.26e-06 | 0.0026475 | 2.75e-05 | 2.1e-05 | 0.002644062 | 0.002643261 | 0.002642453 | 0.002640761 | 0.002641436 | 0.002640016 | 0.002638578 | 0.002638984 | 0.00263365 | 0.002633531 | 0.002635084
-4.5 | 9.64e-06 | 6.67e-06 | 0.002647471 | 2.8e-05 | 2.02e-05 | 0.002643999 | 0.002643228 | 0.002642412 | 0.002640795 | 0.002641436 | 0.002640177 | 0.002638545 | 0.002638925 | 0.00263349 | 0.002633523 | 0.002635032
-4.4 | 8.4e-06 | 6.76e-06 | 0.00264746 | 2.61e-05 | 1.96e-05 | 0.002643991 | 0.002643231 | 0.002642311 | 0.002640888 | 0.002641238 | 0.002640285 | 0.002638519 | 0.002638888 | 0.002633162 | 0.002633426 | 0.00263495
-4.3 | 7.95e-06 | 6.15e-06 | 0.002647426 | 2.3e-05 | 1.86e-05 | 0.002643924 | 0.002643187 | 0.002642233 | 0.0026411 | 0.002641074 | 0.002640281 | 0.002638441 | 0.002638835 | 0.002632953 | 0.002633333 | 0.002634887
-4.2 | 7.69e-06 | 5.5e-06 | 0.002647381 | 2.06e-05 | 1.79e-05 | 0.002643805 | 0.002643056 | 0.002642091 | 0.002641141 | 0.002641022 | 0.002640218 | 0.002638347 | 0.002638768 | 0.002632882 | 0.002633214 | 0.002634753
-4.1 | 7.02e-06 | 5.57e-06 | 0.002647351 | 1.98e-05 | 1.74e-05 | 0.002643738 | 0.002643 | 0.002642114 | 0.002640758 | 0.002641 | 0.002640098 | 0.002638295 | 0.002638694 | 0.002632633 | 0.002633035 | 0.002634592
-4 | 6.41e-06 | 4.98e-06 | 0.002647329 | 1.95e-05 | 1.69e-05 | 0.00264369 | 0.00264293 | 0.002642021 | 0.002640896 | 0.002640948 | 0.002639867 | 0.002638277 | 0.002638645 | 0.00263238 | 0.002632987 | 0.002634473
-3.9 | 6.23e-06 | 4.81e-06 | 0.002647262 | 1.84e-05 | 1.63e-05 | 0.002643604 | 0.002642781 | 0.00264192 | 0.002640732 | 0.002640925 | 0.002639621 | 0.002638403 | 0.002638582 | 0.002632029 | 0.002632946 | 0.002634291
-3.8 | 5.91e-06 | 4.67e-06 | 0.002647202 | 1.76e-05 | 1.58e-05 | 0.002643455 | 0.002642673 | 0.002641737 | 0.002640504 | 0.002640877 | 0.002639536 | 0.002638359 | 0.002638478 | 0.002631906 | 0.002632979 | 0.002634231
-3.7 | 5.36e-06 | 4.52e-06 | 0.002647158 | 1.7e-05 | 1.55e-05 | 0.002643388 | 0.002642594 | 0.002641626 | 0.002640545 | 0.002640769 | 0.002639476 | 0.002638258 | 0.002638385 | 0.002632007 | 0.00263283 | 0.002634093
-3.6 | 4.38e-06 | 4.14e-06 | 0.00264708 | 1.64e-05 | 1.52e-05 | 0.002643328 | 0.002642531 | 0.002641536 | 0.002640299 | 0.002640739 | 0.002639651 | 0.002637826 | 0.00263815 | 0.002631865 | 0.002632745 | 0.002634
-3.5 | 4.14e-06 | 3.76e-06 | 0.002646979 | 1.59e-05 | 1.45e-05 | 0.002643298 | 0.002642531 | 0.002641376 | 0.002640128 | 0.002640773 | 0.002639573 | 0.002637543 | 0.002638005 | 0.002631735 | 0.00263261 | 0.002633862
-3.4 | 3.79e-06 | 3.27e-06 | 0.002646878 | 1.52e-05 | 1.34e-05 | 0.002643194 | 0.002642442 | 0.002641276 | 0.002640054 | 0.002640687 | 0.002639506 | 0.002636921 | 0.002638143 | 0.002631482 | 0.002632391 | 0.002633438
-3.3 | 3.43e-06 | 3.07e-06 | 0.002646785 | 1.46e-05 | 1.28e-05 | 0.002643023 | 0.002642334 | 0.002641208 | 0.002640016 | 0.002640612 | 0.002639353 | 0.00263739 | 0.002638135 | 0.00263105 | 0.002632055 | 0.002633169
-3.2 | 3.39e-06 | 2.87e-06 | 0.002646677 | 1.4e-05 | 1.2e-05 | 0.002642956 | 0.002642255 | 0.002641097 | 0.002639879 | 0.002640527 | 0.002639234 | 0.002637602 | 0.002638008 | 0.002630878 | 0.002631608 | 0.00263302
-3.1 | 3e-06 | 2.65e-06 | 0.002646584 | 1.35e-05 | 1.16e-05 | 0.002642799 | 0.002642214 | 0.002641022 | 0.002639778 | 0.002640393 | 0.002639093 | 0.002637338 | 0.002637893 | 0.002631247 | 0.002631757 | 0.002632901
-3 | 2.79e-06 | 2.5e-06 | 0.002646506 | 1.28e-05 | 1.1e-05 | 0.002642576 | 0.002642166 | 0.00264091 | 0.002639685 | 0.002640404 | 0.002638981 | 0.002637215 | 0.002637874 | 0.002631199 | 0.002631579 | 0.002632715
-2.9 | 2.54e-06 | 2.07e-06 | 0.002646368 | 1.23e-05 | 1.06e-05 | 0.002642483 | 0.002642043 | 0.002640747 | 0.002639454 | 0.002640359 | 0.002638839 | 0.002637006 | 0.002637818 | 0.002630398 | 0.002631154 | 0.002632085
-2.8 | 2.18e-06 | 1.86e-06 | 0.002646253 | 1.17e-05 | 1.01e-05 | 0.002642304 | 0.002641942 | 0.002640486 | 0.002639096 | 0.002640266 | 0.002638713 | 0.002636928 | 0.002637688 | 0.002630126 | 0.002630834 | 0.002630528
-2.7 | 1.99e-06 | 1.65e-06 | 0.002646118 | 1.12e-05 | 9.59e-06 | 0.002642207 | 0.002641827 | 0.002640296 | 0.002639212 | 0.00264002 | 0.002638385 | 0.002636708 | 0.002637524 | 0.002629653 | 0.002630483 | 0.002629377
-2.6 | 1.84e-06 | 1.51e-06 | 0.002645999 | 1.06e-05 | 9.17e-06 | 0.002642073 | 0.002641726 | 0.002640039 | 0.002639163 | 0.002639838 | 0.002638094 | 0.002636619 | 0.002637345 | 0.002628461 | 0.002629902 | 0.002629485
-2.5 | 1.72e-06 | 1.41e-06 | 0.002645787 | 1e-05 | 8.78e-06 | 0.002641924 | 0.002641488 | 0.002639808 | 0.002638895 | 0.002639603 | 0.002637714 | 0.002636489 | 0.002637107 | 0.002626978 | 0.002629299 | 0.00262928
-2.4 | 1.55e-06 | 1.27e-06 | 0.002645556 | 9.56e-06 | 8.31e-06 | 0.002641696 | 0.002641268 | 0.002639491 | 0.0026385 | 0.002639405 | 0.002637606 | 0.002635974 | 0.002636727 | 0.002624981 | 0.002629306 | 0.002627537
-2.3 | 1.4e-06 | 1.16e-06 | 0.002645329 | 9.11e-06 | 7.88e-06 | 0.002641477 | 0.00264097 | 0.002638869 | 0.00263818 | 0.002639003 | 0.002637379 | 0.002635185 | 0.002636213 | 0.002522379 | 0.002627682 | 0.002615288
-2.2 | 1.3e-06 | 9.72e-07 | 0.002644941 | 8.63e-06 | 7.49e-06 | 0.002641082 | 0.002640624 | 0.002638601 | 0.00263764 | 0.002638429 | 0.002636615 | 0.002634499 | 0.002635561 | 0.002364047 | 0.00254285 | 0.002493065
-2.1 | 1.15e-06 | 8.66e-07 | 0.002644498 | 8.17e-06 | 7.09e-06 | 0.002640456 | 0.002640098 | 0.002638202 | 0.002636947 | 0.002637755 | 0.002635725 | 0.002633236 | 0.002634466 | 0.002213445 | 0.002375249 | 0.002347585
-2 | 9.59e-07 | 7.53e-07 | 0.00264388 | 7.68e-06 | 6.68e-06 | 0.002639681 | 0.002639584 | 0.002636973 | 0.002635486 | 0.002636641 | 0.002633259 | 0.002616249 | 0.002631798 | 0.002063248 | 0.002217788 | 0.002206575
-1.9 | 7.99e-07 | 6.69e-07 | 0.002643049 | 7.24e-06 | 6.4e-06 | 0.00263853 | 0.00263856 | 0.002634477 | 0.002620075 | 0.002634075 | 0.002544578 | 0.00246916 | 0.002520062 | 0.001920916 | 0.002055246 | 0.002071097
-1.8 | 6.82e-07 | 5.9e-07 | 0.002641596 | 6.81e-06 | 5.96e-06 | 0.002631288 | 0.002634652 | 0.002515707 | 0.002481908 | 0.00252074 | 0.002410315 | 0.00232175 | 0.002371319 | 0.001779884 | 0.001900177 | 0.001932304
-1.7 | 5.98e-07 | 5.2e-07 | 0.002612803 | 6.3e-06 | 5.55e-06 | 0.002464738 | 0.002483696 | 0.002356917 | 0.002319317 | 0.002364628 | 0.002236038 | 0.0021757 | 0.002224494 | 0.00164374 | 0.001756642 | 0.001796268
-1.6 | 5.12e-07 | 4.41e-07 | 0.002434473 | 5.87e-06 | 5.15e-06 | 0.002303403 | 0.002320807 | 0.00220548 | 0.002159718 | 0.002209172 | 0.002085794 | 0.002029717 | 0.002077218 | 0.001512248 | 0.001617931 | 0.001665432
-1.5 | 4.41e-07 | 3.82e-07 | 0.002259463 | 5.49e-06 | 4.76e-06 | 0.00214209 | 0.00215809 | 0.002049815 | 0.002012659 | 0.002050389 | 0.001962475 | 0.001893479 | 0.001933675 | 0.001383919 | 0.001480419 | 0.001536723
-1.4 | 3.63e-07 | 3.22e-07 | 0.00208832 | 5.04e-06 | 4.41e-06 | 0.001979526 | 0.0019935 | 0.001890182 | 0.001860745 | 0.001895197 | 0.001816384 | 0.001751266 | 0.001790993 | 0.001260396 | 0.001349766 | 0.001401816
-1.3 | 3.11e-07 | 2.63e-07 | 0.001918342 | 4.63e-06 | 4.06e-06 | 0.001818303 | 0.001834083 | 0.001732595 | 0.001717716 | 0.001744289 | 0.001672558 | 0.001612194 | 0.001648098 | 0.001143515 | 0.001223497 | 0.001276962
-1.2 | 2.53e-07 | 2.22e-07 | 0.001750935 | 4.25e-06 | 3.71e-06 | 0.001663592 | 0.001674328 | 0.001576979 | 0.001573961 | 0.001595683 | 0.001531959 | 0.001477491 | 0.001506422 | 0.001031317 | 0.001103561 | 0.001157537
-1.1 | 2.05e-07 | 1.79e-07 | 0.001586124 | 3.81e-06 | 3.37e-06 | 0.001510072 | 0.001519207 | 0.001435012 | 0.001427781 | 0.001451064 | 0.001389962 | 0.001341447 | 0.001365818 | 0.000923067 | 0.000986625 | 0.001044415
-1 | 1.73e-07 | 1.4e-07 | 0.001425754 | 3.4e-06 | 3.04e-06 | 0.001360357 | 0.00136717 | 0.001296144 | 0.001288339 | 0.001309492 | 0.001253221 | 0.001208514 | 0.001231946 | 0.000818256 | 0.000875678 | 0.000935506
-0.9 | 1.29e-07 | 1.08e-07 | 0.001269657 | 3.11e-06 | 2.72e-06 | 0.001210842 | 0.001218989 | 0.001155272 | 0.001150697 | 0.001168396 | 0.001118083 | 0.001076326 | 0.00110165 | 0.000718255 | 0.000767011 | 0.000828862
-0.8 | 9.87e-08 | 8.38e-08 | 0.001118708 | 2.65e-06 | 2.4e-06 | 0.001063235 | 0.001073878 | 0.001018267 | 0.001014818 | 0.001026925 | 0.000984453 | 0.000949014 | 0.000970047 | 0.000621431 | 0.00066267 | 0.000724539
-0.7 | 7.82e-08 | 6.52e-08 | 0.000966843 | 2.32e-06 | 2.06e-06 | 0.000921693 | 0.000932489 | 0.000882603 | 0.000881068 | 0.000887413 | 0.000853557 | 0.000823859 | 0.000840541 | 0.000529777 | 0.000562761 | 0.000623494
-0.6 | 5.03e-08 | 4.84e-08 | 0.000823122 | 1.91e-06 | 1.76e-06 | 0.000783831 | 0.000791568 | 0.000750352 | 0.000749063 | 0.000753813 | 0.000725206 | 0.000700533 | 0.000714239 | 0.000441264 | 0.000468142 | 0.000525966
-0.5 | 3.54e-08 | 3.54e-08 | 0.000680469 | 1.57e-06 | 1.44e-06 | 0.000648379 | 0.00065263 | 0.000621043 | 0.000619452 | 0.000621177 | 0.000599634 | 0.000578538 | 0.000590164 | 0.000356723 | 0.000378054 | 0.000430591
-0.4 | 2.05e-08 | 1.49e-08 | 0.000541076 | 1.23e-06 | 1.15e-06 | 0.000514649 | 0.000518736 | 0.000492819 | 0.000491653 | 0.000492461 | 0.000475843 | 0.000459716 | 0.000467874 | 0.000275228 | 0.000292409 | 0.000338323
-0.3 | 9.31e-09 | 5.59e-09 | 0.000403613 | 9.09e-07 | 8.53e-07 | 0.000382997 | 0.000386011 | 0.000367008 | 0.000366058 | 0.000366185 | 0.000354104 | 0.000342239 | 0.000348669 | 0.000199117 | 0.000211354 | 0.000249229
-0.2 | 3.73e-09 | 3.73e-09 | 0.000268322 | 6.07e-07 | 5.68e-07 | 0.000253368 | 0.000254661 | 0.000243451 | 0.000242863 | 0.000242367 | 0.000234 | 0.000226889 | 0.000231173 | 0.000128761 | 0.000136402 | 0.000163432
-0.1 | 1.3e-08 | 9.31e-09 | 0.000134219 | 3e-07 | 2.87e-07 | 0.000125911 | 0.000127111 | 0.000121601 | 0.000121158 | 0.000120692 | 0.000116646 | 0.000113301 | 0.00011522 | 6.3e-05 | 6.68e-05 | 8.1e-05
0 | 1.12e-08 | 1.3e-08 | 2.29e-07 | 3.73e-09 | 5.59e-09 | 2.4e-07 | 2.27e-07 | 2.29e-07 | 2.48e-07 | 2.44e-07 | 2.29e-07 | 2.38e-07 | 2.46e-07 | 1.04e-07 | 1.1e-07 | 1.25e-07

## Sheet2
AAO_time | AAO_diameter | Pb_time | Ag_thickness | ecapsulation | scanning_range
15min | 250nm | 10min | 100nm | yes | 8V