## Sheet1
voltage | current_cycle1 | current_cycle2 | current_cycle3 | current_cycle4 | current_cycle5 | current_cycle6 | current_cycle7 | current_cycle8 | current_cycle9 | current_cycle10 | current_cycle11 | current_cycle12 | current_cycle13 | current_cycle14 | current_cycle15 | current_cycle16 | current_cycle17 | current_cycle18 | current_cycle19 | current_cycle20 | current_cycle21 | current_cycle22 | current_cycle23 | current_cycle24 | current_cycle25
0 | 2.98023e-08 | 2.42144e-08 | 2.6077e-08 | 2.23517e-08 | 1.67638e-08 | 2.23517e-08 | 2.42144e-08 | 1.86265e-08 | 2.23517e-08 | 2.6077e-08 | 2.42144e-08 | 2.42144e-08 | 2.23517e-08 | 2.23517e-08 | 2.23517e-08 | 2.23517e-08 | 2.6077e-08 | 2.6077e-08 | 2.23517e-08 | 1.86265e-08 | 1.67638e-08 | 1.86265e-08 | 1.86265e-08 | 1.67638e-08 | 2.23517e-08
0.1 | 1.67638e-08 | 1.11759e-08 | 7.45058e-09 | 1.11759e-08 | 1.86265e-09 | 7.45058e-09 | 7.45058e-09 | 1.11759e-08 | 5.58794e-09 | 1.11759e-08 | 1.11759e-08 | 1.86265e-08 | 1.11759e-08 | 7.45058e-09 | 1.67638e-08 | 1.30385e-08 | 1.30385e-08 | 1.30385e-08 | 1.30385e-08 | 7.45058e-09 | 0 | 1.11759e-08 | 5.58794e-09 | 5.58794e-09 | 7.45058e-09
0.2 | 7.45058e-09 | 1.11759e-08 | 7.45058e-09 | 0 | 7.45058e-09 | 5.58794e-09 | 7.45058e-09 | 7.45058e-09 | 5.58794e-09 | 7.45058e-09 | 1.11759e-08 | 1.11759e-08 | 7.45058e-09 | 5.58794e-09 | 7.45058e-09 | 1.11759e-08 | 5.58794e-09 | 1.11759e-08 | 1.86265e-09 | 5.58794e-09 | 7.45058e-09 | 7.45058e-09 | 7.45058e-09 | 0 | 5.58794e-09
0.3 | 1.11759e-08 | 5.58794e-09 | 5.58794e-09 | 1.86265e-09 | 1.86265e-09 | 7.45058e-09 | 7.45058e-09 | 0 | 5.58794e-09 | 7.45058e-09 | 7.45058e-09 | 5.58794e-09 | 5.58794e-09 | 1.11759e-08 | 1.30385e-08 | 1.11759e-08 | 7.45058e-09 | 1.86265e-09 | 5.58794e-09 | 1.86265e-09 | 1.86265e-09 | 1.86265e-09 | 1.86265e-09 | 1.86265e-09 | 7.45058e-09
0.4 | 7.45058e-09 | 1.11759e-08 | 7.45058e-09 | 3.72529e-09 | 0 | 1.86265e-09 | 5.58794e-09 | 5.58794e-09 | 3.72529e-09 | 5.58794e-09 | 5.58794e-09 | 1.11759e-08 | 1.86265e-09 | 1.30385e-08 | 5.58794e-09 | 1.86265e-09 | 1.30385e-08 | 0 | 1.86265e-09 | 3.72529e-09 | 1.86265e-09 | 1.86265e-09 | 1.86265e-09 | 5.58794e-09 | 5.58794e-09
0.5 | 7.45058e-09 | 1.30385e-08 | 0 | 5.58794e-09 | 1.86265e-09 | 1.86265e-09 | 5.58794e-09 | 5.58794e-09 | 0 | 7.45058e-09 | 0 | 5.58794e-09 | 7.45058e-09 | 5.58794e-09 | 7.45058e-09 | 7.45058e-09 | 1.86265e-09 | 5.58794e-09 | 1.86265e-09 | 0 | 0 | 0 | 0 | 0 | 1.86265e-09
0.6 | 1.11759e-08 | 1.30758e-05 | 1.86265e-09 | 2.38419e-06 | 1.86265e-09 | 0 | 5.58794e-09 | 7.45058e-09 | 3.72529e-09 | 5.58794e-09 | 5.58794e-09 | 5.58794e-09 | 0 | 5.58794e-09 | 5.58794e-09 | 1.11759e-08 | 1.86265e-09 | 1.86265e-09 | 0 | 1.86265e-09 | 3.72529e-09 | 5.58794e-09 | 1.86265e-09 | 3.72529e-09 | 0
0.7 | 1.11759e-08 | 2.2782e-05 | 5.58794e-09 | 8.72836e-06 | 0 | 7.45058e-09 | 5.58794e-09 | 5.58794e-09 | 3.72529e-09 | 5.58794e-09 | 1.86265e-09 | 5.58794e-09 | 7.45058e-09 | 5.58794e-09 | 1.86265e-09 | 5.58794e-09 | 5.58794e-09 | 5.58794e-09 | 1.86265e-09 | 0 | 0 | 0 | 0 | 0 | 1.86265e-09
0.8 | 5.58794e-09 | 4.66965e-05 | 2.27243e-07 | 4.86989e-05 | 0 | 5.58794e-09 | 1.86265e-09 | 5.58794e-09 | 1.86265e-09 | 7.45058e-09 | 1.86265e-09 | 7.45058e-09 | 0 | 5.58794e-09 | 1.86265e-09 | 5.58794e-09 | 1.86265e-09 | 5.58794e-09 | 1.86265e-09 | 0 | 5.58794e-09 | 0 | 3.72529e-09 | 3.72529e-09 | 5.58794e-09
0.9 | 5.58794e-09 | 3.5977e-05 | 1.88127e-07 | 9.99477e-05 | 5.58794e-09 | 7.45058e-09 | 0 | 3.72529e-09 | 0 | 0 | 0 | 1.86265e-09 | 1.86265e-09 | 5.58794e-09 | 5.58794e-09 | 1.86265e-09 | 1.86265e-09 | 3.72529e-09 | 3.72529e-09 | 0 | 3.72529e-09 | 1.86265e-09 | 0 | 5.58794e-09 | 3.72529e-09
1 | 5.58794e-09 | 6.44475e-07 | 3.07336e-07 | 5.42216e-06 | 5.58794e-09 | 0 | 1.86265e-09 | 0 | 5.58794e-09 | 0 | 1.86265e-09 | 1.86265e-09 | 7.45058e-09 | 1.86265e-09 | 5.58794e-09 | 3.72529e-09 | 1.86265e-09 | 5.58794e-09 | 3.72529e-09 | 0 | 0 | 3.72529e-09 | 3.72529e-09 | 5.58794e-09 | 5.58794e-09
1.1 | 1.86265e-09 | 1.37836e-07 | 3.33414e-07 | 5.12227e-06 | 5.58794e-09 | 0 | 0 | 3.72529e-09 | 3.72529e-09 | 1.86265e-09 | 0 | 5.58794e-09 | 0 | 3.72529e-09 | 0 | 0 | 0 | 1.86265e-09 | 0 | 1.30385e-08 | 1.11759e-08 | 0 | 7.45058e-09 | 7.45058e-09 | 5.58794e-09
1.2 | 5.58794e-09 | 3.49619e-06 | 3.1665e-07 | 0 | 5.58794e-09 | 1.86265e-09 | 3.72529e-09 | 5.58794e-09 | 1.86265e-09 | 1.86265e-09 | 3.72529e-09 | 0 | 3.72529e-09 | 1.11759e-08 | 0 | 0 | 5.58794e-09 | 3.72529e-09 | 1.11759e-08 | 2.42144e-08 | 5.58794e-09 | 3.72529e-09 | 1.11759e-08 | 7.45058e-09 | 3.72529e-09
1.3 | 2.2823e-05 | 1.04681e-06 | 4.1537e-07 | 1.32341e-05 | 4.28408e-08 | 3.72529e-09 | 0 | 3.72529e-09 | 3.72529e-09 | 0 | 0 | 0 | 1.86265e-09 | 1.11759e-08 | 0 | 2.98023e-07 | 5.58794e-09 | 5.58794e-09 | 4.09782e-08 | 4.28408e-08 | 7.45058e-09 | 3.72529e-09 | 7.45058e-09 | 3.41162e-05 | 5.58794e-09
1.4 | 0.000177683 | 1.76951e-07 | 4.93601e-07 | 7.00541e-06 | 2.79397e-08 | 1.74176e-05 | 5.58794e-09 | 5.58794e-09 | 7.45058e-09 | 5.58794e-09 | 1.86265e-09 | 5.58794e-09 | 1.86265e-09 | 1.67638e-08 | 3.72529e-09 | 7.45058e-09 | 7.45058e-09 | 1.30385e-08 | 4.84288e-08 | 5.21541e-08 | 7.45058e-09 | 7.45058e-09 | 5.58794e-09 | 2.42144e-08 | 7.45058e-09
1.5 | 6.51926e-08 | 1.11759e-07 | 3.11062e-07 | 3.54089e-06 | 1.30385e-08 | 1.11759e-08 | 3.72529e-09 | 1.11759e-08 | 5.58794e-09 | 7.45058e-09 | 5.58794e-09 | 5.58794e-09 | 0 | 2.23517e-08 | 3.72529e-09 | 7.45058e-09 | 1.11759e-08 | 4.20958e-07 | 6.33299e-08 | 5.40167e-08 | 1.11759e-08 | 1.11759e-08 | 1.30385e-08 | 2.79397e-08 | 1.11759e-08
1.6 | 7.26432e-08 | 2.38791e-06 | 4.79817e-06 | 4.09782e-08 | 3.70666e-07 | 1.57766e-06 | 7.45058e-09 | 2.42144e-08 | 1.67638e-08 | 7.45058e-09 | 1.67638e-08 | 1.67638e-08 | 5.58794e-09 | 2.42144e-08 | 7.45058e-09 | 1.11759e-08 | 1.11759e-08 | 3.53903e-08 | 7.82311e-08 | 7.07805e-08 | 2.42144e-08 | 1.67638e-08 | 2.23517e-08 | 4.28408e-08 | 2.42144e-08
1.7 | 1.13621e-07 | 4.5076e-07 | 5.71832e-07 | 3.35276e-08 | 3.22424e-06 | 7.26432e-08 | 1.13621e-07 | 5.40167e-08 | 6.8713e-06 | 1.30385e-08 | 1.30385e-08 | 2.79397e-08 | 7.45058e-09 | 3.35276e-08 | 1.30385e-08 | 1.67638e-08 | 2.23517e-08 | 3.91156e-08 | 8.75443e-08 | 9.31323e-08 | 3.35276e-08 | 1.67638e-08 | 3.53903e-08 | 5.96046e-08 | 3.53903e-08
1.8 | 1.24797e-07 | 3.66941e-07 | 1.58325e-07 | 7.07805e-08 | 1.08033e-07 | 7.20844e-07 | 4.28408e-08 | 1.22935e-07 | 7.26432e-08 | 2.79397e-08 | 2.79397e-08 | 4.30271e-07 | 1.67638e-08 | 5.21541e-08 | 2.79397e-08 | 2.98023e-08 | 1.9744e-07 | 5.7742e-08 | 1.08033e-07 | 1.30385e-07 | 5.40167e-08 | 3.91156e-08 | 4.84288e-08 | 7.26432e-08 | 3.03611e-07
1.9 | 2.55182e-07 | 1.09524e-06 | 2.19792e-07 | 1.76951e-07 | 2.98023e-08 | 6.33299e-08 | 4.28408e-07 | 2.1793e-07 | 4.84288e-08 | 4.84288e-08 | 5.21541e-08 | 1.20327e-06 | 2.42144e-08 | 9.49949e-08 | 5.21541e-08 | 4.28408e-08 | 8.19564e-08 | 7.07805e-08 | 1.19209e-07 | 1.9744e-07 | 7.82311e-08 | 6.33299e-08 | 7.07805e-08 | 8.19564e-08 | 6.89179e-08
2 | 3.82233e-05 | 3.25963e-06 | 2.41771e-06 | 5.75557e-07 | 5.21541e-08 | 1.17347e-07 | 1.43424e-07 | 2.6077e-07 | 7.63685e-08 | 6.51926e-08 | 1.52551e-06 | 1.45845e-06 | 4.65661e-08 | 6.33299e-08 | 8.3819e-08 | 3.55765e-07 | 1.24797e-07 | 1.24797e-07 | 3.33414e-07 | 2.71946e-07 | 1.24797e-07 | 1.06171e-07 | 8.9407e-08 | 5.90459e-07 | 8.9407e-08
2.1 | 0.000146313 | 3.24659e-06 | 0.00017686 | 1.01142e-06 | 9.31323e-08 | 3.5204e-07 | 2.44007e-07 | 1.36346e-06 | 5.4948e-07 | 8.81031e-07 | 4.34183e-06 | 2.90573e-07 | 7.82311e-08 | 1.13621e-07 | 1.30385e-07 | 5.60656e-07 | 2.6077e-07 | 3.01749e-07 | 2.44007e-07 | 3.55765e-07 | 1.88127e-07 | 1.76951e-07 | 1.43424e-07 | 1.52737e-07 | 1.17347e-07
2.2 | 0.00014752 | 1.25244e-05 | 0.000308357 | 3.5502e-06 | 1.76579e-05 | 1.01328e-06 | 1.44541e-06 | 5.55068e-07 | 2.32831e-07 | 3.65973e-05 | 1.3262e-06 | 4.05312e-06 | 1.58325e-07 | 2.55182e-07 | 2.01166e-07 | 7.37608e-07 | 4.11645e-07 | 3.74392e-07 | 3.44589e-07 | 4.65661e-07 | 3.25963e-07 | 4.89876e-07 | 2.44007e-07 | 8.73022e-06 | 1.71363e-07
2.3 | 2.89455e-06 | 4.58639e-05 | 0.000332424 | 1.56649e-06 | 2.66414e-05 | 1.7751e-06 | 1.83135e-05 | 2.82936e-06 | 5.55068e-07 | 5.78519e-05 | 1.92411e-06 | 3.43844e-06 | 2.44007e-07 | 3.14787e-07 | 2.86847e-07 | 8.86619e-07 | 6.53788e-07 | 5.17815e-07 | 7.13393e-07 | 2.16998e-06 | 4.60073e-07 | 9.40636e-07 | 5.75557e-07 | 3.68804e-07 | 2.66358e-07
2.4 | 2.37934e-05 | 3.34587e-05 | 0.000349965 | 1.62609e-06 | 2.82563e-06 | 2.59094e-06 | 5.02542e-05 | 1.82353e-06 | 9.36911e-07 | 7.5791e-05 | 7.76537e-06 | 8.51229e-07 | 2.98023e-07 | 5.58794e-07 | 3.96743e-07 | 9.72301e-07 | 1.24611e-06 | 7.50646e-07 | 1.44914e-06 | 2.3488e-06 | 1.01887e-06 | 1.2666e-06 | 1.22562e-06 | 1.16229e-06 | 4.00469e-07
2.5 | 1.01104e-05 | 2.50395e-05 | 0.000463899 | 2.73064e-06 | 0.000113832 | 9.60752e-06 | 3.20375e-06 | 2.7772e-06 | 9.53674e-07 | 9.39779e-05 | 4.54672e-06 | 1.51992e-06 | 4.34499e-05 | 1.0021e-06 | 5.69969e-07 | 1.2517e-06 | 2.43262e-06 | 1.11945e-06 | 2.54996e-06 | 1.94274e-06 | 3.65824e-06 | 3.19257e-06 | 1.69687e-06 | 9.53674e-07 | 6.23986e-07
2.6 | 0.000103114 | 3.60664e-05 | 0.000512736 | 2.5183e-05 | 0.000151234 | 4.67338e-06 | 5.61401e-06 | 1.6341e-05 | 8.06712e-06 | 0.000109168 | 2.50638e-05 | 6.34603e-06 | 1.36755e-05 | 1.24984e-06 | 7.3202e-07 | 1.59442e-06 | 2.2985e-06 | 1.4361e-06 | 2.75672e-06 | 2.47732e-06 | 3.15905e-06 | 2.34321e-06 | 2.08058e-06 | 1.3765e-06 | 1.23307e-06
2.7 | 5.94892e-05 | 0.000578908 | 0.000500895 | 0.000105955 | 0.000153445 | 2.40989e-05 | 7.1805e-06 | 2.3419e-05 | 3.34345e-06 | 0.000122055 | 4.02704e-06 | 4.48711e-06 | 1.33552e-06 | 1.80677e-06 | 1.03749e-06 | 2.76044e-06 | 2.64123e-06 | 1.87196e-06 | 3.21306e-06 | 3.46638e-06 | 6.12438e-06 | 3.65078e-06 | 0.000112267 | 9.3542e-06 | 2.08616e-06
2.8 | 7.8436e-06 | 0.00064058 | 0.000535524 | 0.00012674 | 2.20649e-05 | 6.88471e-05 | 1.31559e-05 | 3.37884e-06 | 3.66382e-06 | 0.000146521 | 6.5919e-06 | 4.45172e-06 | 1.87196e-06 | 3.675e-06 | 3.13483e-06 | 7.30008e-05 | 3.6601e-06 | 3.07523e-06 | 4.94346e-06 | 1.43312e-05 | 1.14813e-05 | 4.75906e-06 | 0.000105832 | 3.30806e-06 | 3.09758e-06
2.9 | 5.50468e-05 | 0.000618072 | 0.000656035 | 9.61684e-05 | 3.94788e-05 | 5.40856e-05 | 4.28595e-06 | 0.00022199 | 6.02938e-06 | 0.000195863 | 9.80124e-06 | 4.01028e-06 | 3.10317e-06 | 5.47934e-05 | 3.66382e-06 | 0.000214988 | 5.45383e-06 | 4.71808e-06 | 1.52979e-05 | 5.01238e-06 | 4.21889e-06 | 6.80983e-06 | 1.4687e-05 | 5.80214e-06 | 3.96185e-06
3 | 0.000143694 | 0.000866616 | 0.000805713 | 0.000103518 | 2.90815e-05 | 1.98726e-05 | 1.0429e-05 | 5.59446e-05 | 9.4194e-06 | 0.000279382 | 1.16676e-05 | 1.35936e-05 | 5.34579e-06 | 0.000161044 | 4.15929e-06 | 1.62162e-05 | 8.91835e-06 | 6.18398e-06 | 8.16211e-06 | 6.25476e-06 | 5.99399e-06 | 9.66527e-06 | 2.09268e-05 | 1.39698e-05 | 5.7742e-06
3 | 0.00019466 | 0.000869382 | 0.000711208 | 0.000153171 | 3.10373e-05 | 9.10088e-06 | 3.79607e-06 | 1.17496e-05 | 2.35215e-05 | 1.40201e-05 | 3.16501e-05 | 0.000106623 | 6.57141e-06 | 7.62753e-06 | 4.79259e-06 | 9.16608e-06 | 3.09236e-05 | 4.08106e-06 | 7.12648e-06 | 1.19116e-05 | 6.81728e-06 | 2.00085e-05 | 2.12733e-05 | 6.24359e-06 | 4.44986e-06
2.9 | 0.000390939 | 0.000903022 | 0.000503691 | 0.000184428 | 3.40641e-05 | 1.68476e-05 | 6.41868e-06 | 8.46945e-06 | 6.98641e-05 | 1.11535e-05 | 1.76448e-05 | 5.91204e-06 | 7.93301e-06 | 1.16248e-05 | 4.76092e-06 | 4.74788e-06 | 1.40164e-05 | 3.83891e-06 | 6.577e-06 | 2.00719e-05 | 9.38401e-06 | 5.63338e-05 | 3.22331e-05 | 6.38701e-06 | 6.02938e-06
2.8 | 0.000580939 | 0.001053249 | 0.000442088 | 0.00012584 | 3.401e-05 | 1.4456e-05 | 9.7733e-06 | 7.89948e-06 | 0.000270132 | 1.22041e-05 | 9.76212e-06 | 1.34185e-05 | 1.07251e-05 | 8.5216e-06 | 5.33275e-06 | 4.68828e-06 | 6.5621e-06 | 6.36466e-06 | 8.55699e-06 | 9.31472e-05 | 1.21966e-05 | 8.80603e-05 | 5.56391e-05 | 6.88992e-06 | 7.1805e-06
2.7 | 0.000511525 | 0.000773424 | 0.000350237 | 0.000189522 | 1.9772e-05 | 4.93713e-05 | 5.27129e-06 | 1.53016e-05 | 0.000334768 | 1.21817e-05 | 8.9176e-05 | 5.30891e-05 | 1.09747e-05 | 4.95836e-06 | 6.16163e-06 | 6.9961e-06 | 6.28457e-06 | 4.56907e-06 | 6.69248e-06 | 0.000132443 | 1.42735e-05 | 0.000136385 | 9.24114e-05 | 7.54371e-06 | 1.02986e-05
2.6 | 0.000610955 | 0.000844084 | 0.000433626 | 0.000270814 | 8.462e-06 | 6.07614e-05 | 7.96281e-06 | 1.53389e-05 | 0.000286717 | 1.91573e-05 | 0.000104906 | 1.09151e-05 | 1.17552e-05 | 5.00679e-06 | 3.65228e-05 | 5.74254e-06 | 6.32927e-06 | 5.37373e-06 | 7.07433e-06 | 9.94094e-06 | 1.79894e-05 | 0.000168122 | 0.000111714 | 8.1826e-06 | 1.169e-05
2.5 | 0.000713177 | 0.001055175 | 0.000492625 | 0.000223286 | 1.46776e-05 | 6.32443e-05 | 1.06785e-05 | 1.10418e-05 | 0.000277322 | 3.3522e-05 | 8.06171e-05 | 1.96155e-05 | 3.24901e-05 | 4.69945e-06 | 1.03284e-05 | 5.24335e-06 | 6.16722e-06 | 5.11296e-06 | 7.23265e-06 | 9.91672e-06 | 8.03359e-06 | 0.000219142 | 0.000116678 | 8.23103e-06 | 8.5216e-06
2.4 | 0.000848925 | 0.000873227 | 0.000419421 | 0.000293996 | 5.81686e-05 | 6.40564e-06 | 7.16187e-06 | 1.27945e-05 | 0.000272827 | 5.88484e-05 | 4.30271e-06 | 4.60297e-05 | 9.43579e-05 | 4.34183e-06 | 5.73881e-06 | 5.28432e-06 | 5.70342e-06 | 4.53368e-06 | 6.81542e-06 | 9.9875e-06 | 7.4245e-06 | 0.000233866 | 0.000115566 | 8.06153e-06 | 8.62218e-06
2.3 | 0.000782142 | 0.000936532 | 0.000437427 | 0.000293076 | 0.00012866 | 8.53278e-06 | 4.57652e-06 | 1.39196e-05 | 0.000249932 | 9.24561e-05 | 3.94881e-06 | 7.39731e-05 | 9.55928e-05 | 3.98792e-06 | 9.80869e-06 | 5.12973e-06 | 5.16512e-06 | 4.21703e-06 | 6.22869e-06 | 1.04401e-05 | 7.01472e-06 | 0.000213442 | 0.000116987 | 7.97957e-06 | 7.93114e-06
2.2 | 0.00053196 | 0.001013489 | 0.000419913 | 0.000349343 | 0.000143344 | 1.11666e-05 | 4.30644e-06 | 3.73386e-05 | 0.000275204 | 0.000133844 | 3.77558e-06 | 3.32482e-06 | 9.91076e-05 | 3.61539e-06 | 9.68203e-06 | 4.83915e-06 | 4.90248e-06 | 4.25987e-06 | 5.67362e-06 | 9.96329e-06 | 6.93649e-06 | 0.000210885 | 0.000100121 | 7.37608e-06 | 7.47293e-06
2.1 | 0.000531998 | 0.00080369 | 0.000469556 | 0.00039752 | 0.000143519 | 8.20682e-06 | 4.07733e-06 | 5.12376e-05 | 0.000286028 | 0.00015671 | 3.71784e-06 | 6.40452e-05 | 9.82322e-05 | 3.39747e-06 | 4.77396e-06 | 4.98071e-06 | 4.47407e-06 | 4.97326e-06 | 5.2359e-06 | 1.00695e-05 | 7.25873e-06 | 0.000206495 | 1.08108e-05 | 6.99423e-06 | 6.93463e-06
2 | 0.000548737 | 0.000798263 | 0.000316097 | 0.000414867 | 0.00014885 | 7.60518e-06 | 3.64706e-06 | 0.000108482 | 0.00026332 | 0.000103749 | 3.32855e-06 | 5.2955e-06 | 9.62727e-05 | 3.06033e-06 | 4.00469e-06 | 6.52671e-06 | 3.89852e-06 | 3.28943e-06 | 4.95836e-06 | 9.05246e-06 | 8.27573e-06 | 0.000199953 | 2.32756e-05 | 6.27525e-06 | 6.49504e-06
1.9 | 0.000561222 | 0.000637716 | 0.000427973 | 0.000445418 | 0.00015296 | 5.82822e-06 | 3.3658e-06 | 0.000351694 | 0.000239052 | 0.000105996 | 2.78279e-06 | 1.8999e-06 | 9.32217e-05 | 2.67476e-06 | 3.675e-06 | 4.07547e-06 | 3.71784e-06 | 2.90573e-06 | 4.41633e-06 | 7.86968e-06 | 8.77678e-06 | 0.000189958 | 3.24845e-06 | 5.11296e-05 | 5.89155e-06
1.8 | 0.000577562 | 0.000764268 | 0.000448531 | 0.000453627 | 0.000160836 | 5.51157e-06 | 2.79397e-06 | 0.000314387 | 0.000203993 | 0.00010773 | 2.62633e-06 | 1.67452e-06 | 8.7861e-05 | 2.35811e-06 | 3.1516e-06 | 3.70666e-06 | 3.37884e-06 | 2.72319e-06 | 3.86126e-06 | 6.5472e-06 | 8.40239e-06 | 0.000181876 | 3.08082e-06 | 7.79834e-05 | 5.16512e-06
1.7 | 0.000566252 | 0.000717633 | 0.000454711 | 0.000577798 | 0.000156084 | 5.85057e-06 | 2.31341e-06 | 0.000242507 | 0.000191592 | 0.000111325 | 2.40281e-06 | 1.53109e-06 | 8.18502e-05 | 2.13273e-06 | 2.72319e-06 | 3.51481e-06 | 3.05101e-06 | 2.43634e-06 | 3.41795e-06 | 5.27501e-06 | 8.45641e-06 | 0.000172734 | 3.00072e-06 | 8.29641e-05 | 4.56348e-06
1.6 | 0.000501484 | 0.000676055 | 0.000360865 | 0.000558347 | 0.000150997 | 5.76861e-06 | 2.00607e-06 | 1.32937e-05 | 0.00039212 | 0.000107637 | 2.12155e-06 | 1.39885e-06 | 7.65622e-05 | 1.84216e-06 | 2.41213e-06 | 3.32296e-06 | 2.71015e-06 | 2.13459e-06 | 3.14042e-06 | 4.89689e-06 | 8.3968e-06 | 0.000164267 | 3.32482e-06 | 8.09543e-05 | 4.03449e-06
1.5 | 0.00042451 | 0.000626594 | 0.000324424 | 0.000525571 | 0.000146151 | 5.14835e-06 | 1.7453e-06 | 2.20556e-05 | 0.000195064 | 0.000103373 | 2.80142e-06 | 1.16788e-06 | 7.24644e-05 | 1.65403e-06 | 2.18488e-06 | 2.97837e-06 | 2.42889e-06 | 1.90549e-06 | 2.76975e-06 | 4.1835e-06 | 8.97422e-06 | 0.000154989 | 3.77744e-06 | 7.79703e-05 | 3.6452e-06
1.4 | 0.000347922 | 0.000592258 | 0.000275049 | 0.000489911 | 0.000138488 | 5.35511e-06 | 1.49943e-06 | 7.88271e-06 | 0.000180787 | 9.81502e-05 | 1.23121e-06 | 9.94653e-07 | 6.80368e-05 | 1.32993e-06 | 2.17371e-06 | 2.99085e-05 | 2.08616e-06 | 1.70991e-06 | 2.3637e-06 | 3.44776e-06 | 8.91462e-06 | 0.000144716 | 4.01586e-06 | 7.48672e-05 | 3.01562e-06
1.3 | 0.000330908 | 0.000557264 | 8.94256e-05 | 0.000401441 | 0.000127014 | 4.31202e-06 | 1.19209e-06 | 6.83032e-06 | 0.00017274 | 9.29888e-05 | 1.09524e-06 | 8.28877e-07 | 6.33951e-05 | 1.12504e-06 | 1.70991e-06 | 1.01291e-05 | 1.93529e-06 | 1.44914e-06 | 2.0843e-06 | 2.97464e-06 | 8.62218e-06 | 0.0001346 | 4.61005e-06 | 6.97691e-05 | 2.67476e-06
1.2 | 0.000307685 | 0.000518998 | 8.20831e-05 | 0.000419647 | 0.000116795 | 3.91342e-06 | 9.96515e-07 | 5.89341e-06 | 0.000167007 | 8.68551e-05 | 9.2946e-07 | 6.66827e-07 | 5.84237e-05 | 8.99658e-07 | 1.39326e-06 | 2.23331e-06 | 1.60933e-06 | 1.14925e-06 | 1.82167e-06 | 2.65054e-06 | 8.19378e-06 | 0.000124645 | 4.16301e-06 | 6.60084e-05 | 2.22027e-06
1.1 | 0.000284586 | 0.000473013 | 7.4435e-05 | 0.000388842 | 0.000108279 | 3.56138e-06 | 1.53482e-06 | 5.11855e-06 | 0.000168134 | 7.94735e-05 | 7.54371e-07 | 5.0664e-07 | 5.39664e-05 | 6.96629e-07 | 7.66479e-06 | 1.64285e-06 | 1.40443e-06 | 9.46224e-07 | 1.53482e-06 | 2.09548e-06 | 8.00379e-06 | 0.000114571 | 3.76068e-06 | 6.07912e-05 | 1.91666e-06
1 | 0.000284512 | 0.000396691 | 6.29574e-05 | 0.000386657 | 9.87798e-05 | 2.58163e-06 | 2.67476e-06 | 4.39771e-06 | 0.000157837 | 7.21961e-05 | 8.64267e-07 | 3.76254e-07 | 4.89801e-05 | 5.34579e-07 | 9.48086e-07 | 2.64123e-06 | 1.2964e-06 | 7.84174e-07 | 1.21631e-06 | 1.67452e-06 | 7.63498e-06 | 0.000103941 | 3.27826e-06 | 5.53019e-05 | 1.62795e-06
0.9 | 0.000237497 | 0.000368504 | 5.52833e-05 | 0.00041415 | 9.01856e-05 | 2.16812e-06 | 2.53692e-06 | 3.50736e-06 | 0.000129633 | 6.52764e-05 | 5.0664e-07 | 3.09199e-07 | 4.40963e-05 | 3.81842e-07 | 7.61822e-07 | 2.78838e-06 | 1.04867e-06 | 6.1281e-07 | 9.76026e-07 | 1.07288e-06 | 6.88247e-06 | 9.34117e-05 | 2.44379e-06 | 4.92539e-05 | 1.2517e-06
0.8 | 0.000199676 | 0.000334526 | 4.5374e-05 | 0.000365764 | 8.12132e-05 | 2.05636e-06 | 2.62074e-06 | 2.31713e-06 | 0.000109907 | 5.69299e-05 | 3.76254e-07 | 2.2538e-07 | 3.93e-05 | 2.79397e-07 | 6.20261e-07 | 6.44475e-07 | 8.56817e-07 | 4.52623e-07 | 7.45058e-07 | 8.3819e-07 | 6.15604e-06 | 8.45976e-05 | 2.46242e-06 | 4.37759e-05 | 9.76026e-07
0.7 | 0.000165787 | 0.000293631 | 3.90075e-05 | 0.00032345 | 7.21011e-05 | 1.57766e-06 | 2.41771e-06 | 1.70432e-06 | 8.91797e-05 | 5.04497e-05 | 2.68221e-07 | 1.546e-07 | 3.5122e-05 | 1.91853e-07 | 4.74975e-07 | 3.84264e-06 | 7.28294e-07 | 3.57628e-07 | 5.83008e-07 | 6.38887e-07 | 5.40912e-06 | 7.36602e-05 | 1.79373e-06 | 3.81395e-05 | 7.84174e-07
0.6 | 0.000268703 | 0.000321865 | 3.22219e-05 | 0.000269257 | 6.1959e-05 | 1.29268e-06 | 1.79373e-06 | 1.2666e-06 | 6.88508e-05 | 4.27142e-05 | 2.03028e-07 | 9.31323e-08 | 1.59461e-05 | 1.11759e-07 | 3.25963e-07 | 6.52187e-05 | 5.47618e-07 | 2.73809e-07 | 4.5076e-07 | 5.84871e-07 | 4.66593e-06 | 6.15269e-05 | 1.62609e-06 | 3.25739e-05 | 5.66244e-07
0.5 | 0.000226047 | 0.000173202 | 2.58666e-05 | 0.000291433 | 5.16065e-05 | 9.18284e-07 | 1.61864e-06 | 7.91624e-07 | 5.22267e-05 | 3.55821e-05 | 1.41561e-07 | 4.65661e-08 | 6.16163e-06 | 5.40167e-08 | 2.32831e-07 | 5.08539e-05 | 3.8743e-07 | 1.8999e-07 | 3.11062e-07 | 4.65661e-07 | 3.88548e-06 | 5.10048e-05 | 1.02259e-06 | 2.67923e-05 | 4.06057e-07
0.4 | 0.000236549 | 0.000149893 | 1.97534e-05 | 0.000236742 | 4.20958e-05 | 6.31437e-07 | 1.30385e-06 | 4.93601e-07 | 3.97544e-05 | 2.80924e-05 | 8.3819e-08 | 0 | 3.58187e-06 | 2.79397e-08 | 1.13621e-07 | 1.6477e-05 | 2.68221e-07 | 1.19209e-07 | 2.08616e-07 | 3.27826e-07 | 3.0566e-06 | 4.01046e-05 | 7.37608e-07 | 2.12453e-05 | 2.14204e-07
0.3 | 0.00024827 | 0.000116779 | 1.44225e-05 | 0.00011404 | 2.8966e-05 | 3.11062e-07 | 8.77306e-07 | 2.71946e-07 | 2.90051e-05 | 2.08169e-05 | 3.35276e-08 | 2.42144e-08 | 2.44379e-06 | 7.45058e-09 | 3.91156e-08 | 4.65661e-08 | 1.58325e-07 | 6.51926e-08 | 1.13621e-07 | 2.21655e-07 | 2.12155e-06 | 2.84836e-05 | 4.04194e-07 | 1.58083e-05 | 1.00583e-07
0.2 | 0.000161771 | 5.90459e-05 | 7.74674e-06 | 6.53174e-05 | 1.80751e-05 | 3.91156e-08 | 4.89876e-07 | 7.82311e-08 | 1.75722e-05 | 1.35452e-05 | 1.11759e-08 | 3.72529e-08 | 1.38953e-06 | 2.98023e-08 | 1.86265e-09 | 3.72529e-09 | 7.82311e-08 | 2.23517e-08 | 3.91156e-08 | 1.00583e-07 | 1.32062e-06 | 1.18092e-05 | 1.76951e-07 | 1.04699e-05 | 1.86265e-08
0.1 | 6.05397e-05 | 2.60193e-05 | 3.11434e-06 | 5.95842e-05 | 6.03683e-06 | 2.6077e-08 | 2.19792e-07 | 2.98023e-08 | 5.9288e-06 | 6.6068e-06 | 4.09782e-08 | 5.40167e-08 | 2.84985e-07 | 5.21541e-08 | 4.09782e-08 | 4.09782e-08 | 5.58794e-09 | 2.23517e-08 | 1.67638e-08 | 5.58794e-09 | 9.49949e-08 | 4.65848e-06 | 3.72529e-09 | 5.08316e-06 | 3.72529e-08
0 | 9.12696e-08 | 6.70552e-08 | 5.21541e-08 | 9.12696e-08 | 4.28408e-08 | 5.21541e-08 | 4.84288e-08 | 5.40167e-08 | 4.84288e-08 | 5.21541e-08 | 5.96046e-08 | 5.21541e-08 | 5.21541e-08 | 5.40167e-08 | 5.40167e-08 | 5.58794e-08 | 5.21541e-08 | 5.21541e-08 | 4.84288e-08 | 5.21541e-08 | 4.84288e-08 | 4.09782e-08 | 4.65661e-08 | 4.09782e-08 | 4.84288e-08
0 | 2.6077e-08 | 3.1665e-08 | 2.23517e-08 | 3.72529e-08 | 2.6077e-08 | 3.53903e-08 | 3.1665e-08 | 3.53903e-08 | 2.42144e-08 | 2.98023e-08 | 2.98023e-08 | 2.98023e-08 | 3.72529e-08 | 3.1665e-08 | 3.72529e-08 | 3.53903e-08 | 3.1665e-08 | 3.53903e-08 | 2.6077e-08 | 3.1665e-08 | 2.98023e-08 | 2.6077e-08 | 2.42144e-08 | 2.23517e-08 | 2.42144e-08
-0.1 | 1.86265e-08 | 1.11759e-08 | 1.30385e-08 | 3.73088e-06 | 7.45058e-09 | 1.30385e-08 | 4.09782e-08 | 1.30385e-08 | 3.1665e-08 | 1.11759e-08 | 1.30385e-08 | 7.45058e-09 | 1.86265e-08 | 1.67638e-08 | 1.67638e-08 | 1.67638e-08 | 1.11759e-08 | 1.30385e-08 | 1.67638e-08 | 1.67638e-08 | 1.30385e-08 | 1.11759e-08 | 7.45058e-09 | 5.58794e-09 | 1.30385e-08
-0.2 | 1.86265e-08 | 0.000234952 | 3.1665e-08 | 4.67338e-06 | 1.11759e-08 | 1.30385e-08 | 2.08616e-07 | 2.23517e-08 | 3.53903e-08 | 1.86265e-08 | 1.86265e-08 | 1.30385e-08 | 1.86265e-08 | 2.23517e-08 | 2.23517e-08 | 1.67638e-08 | 1.30385e-08 | 1.11759e-08 | 1.86265e-08 | 1.86265e-08 | 1.67638e-08 | 1.67638e-08 | 1.30385e-08 | 1.11759e-08 | 1.86265e-08
-0.3 | 9.48086e-07 | 0.000502842 | 3.53903e-08 | 4.23361e-05 | 1.30385e-08 | 1.30385e-08 | 1.30385e-08 | 1.30385e-08 | 5.58794e-08 | 2.42144e-08 | 1.67638e-08 | 1.30385e-08 | 2.23517e-08 | 1.86265e-08 | 2.23517e-08 | 1.86265e-08 | 1.67638e-08 | 1.67638e-08 | 1.86265e-08 | 1.67638e-08 | 1.11759e-08 | 1.30385e-08 | 1.11759e-08 | 1.86265e-08 | 1.30385e-08
-0.4 | 3.18978e-05 | 0.000259304 | 2.23517e-08 | 1.21445e-06 | 3.73777e-05 | 1.30385e-08 | 1.86265e-08 | 1.86265e-08 | 4.09782e-08 | 2.23517e-08 | 1.30385e-08 | 1.67638e-08 | 2.98023e-08 | 1.67638e-08 | 2.23517e-08 | 2.23517e-08 | 1.67638e-08 | 1.67638e-08 | 2.42144e-08 | 2.23517e-08 | 1.67638e-08 | 1.67638e-08 | 1.67638e-08 | 1.67638e-08 | 1.11759e-08
-0.5 | 1.73878e-05 | 5.75576e-05 | 2.42144e-08 | 1.04364e-05 | 6.91395e-05 | 1.67638e-08 | 1.41561e-07 | 1.30385e-08 | 4.28408e-08 | 2.42144e-08 | 1.86265e-08 | 2.23517e-08 | 2.42144e-08 | 2.42144e-08 | 2.42144e-08 | 2.23517e-08 | 1.86265e-08 | 1.86265e-08 | 1.67638e-08 | 2.23517e-08 | 1.67638e-08 | 1.86265e-08 | 1.86265e-08 | 1.67638e-08 | 1.67638e-08
-0.6 | 2.6077e-08 | 1.81235e-06 | 2.23517e-08 | 9.36166e-06 | 6.25663e-06 | 1.86265e-08 | 1.60188e-07 | 1.67638e-08 | 1.47149e-06 | 2.64496e-07 | 1.81925e-05 | 1.86265e-08 | 2.6077e-08 | 2.23517e-08 | 2.6077e-08 | 1.86265e-08 | 1.67638e-08 | 1.86265e-08 | 2.23517e-08 | 2.42144e-08 | 1.67638e-08 | 1.30385e-08 | 2.23517e-08 | 1.67638e-08 | 1.86265e-08
-0.7 | 1.055e-05 | 2.6077e-08 | 1.86265e-08 | 2.73623e-06 | 1.72108e-06 | 2.23517e-08 | 6.51926e-08 | 1.67638e-08 | 6.01634e-07 | 9.51812e-07 | 1.86265e-08 | 1.86265e-08 | 2.6077e-08 | 2.23517e-08 | 6.07409e-06 | 1.86265e-08 | 1.86265e-08 | 2.6077e-08 | 2.6077e-08 | 2.23517e-08 | 1.67638e-08 | 1.67638e-08 | 1.11759e-08 | 1.30385e-08 | 1.30385e-08
-0.8 | 1.8198e-06 | 2.23517e-08 | 1.21407e-05 | 7.02217e-07 | 1.67079e-06 | 2.23517e-08 | 5.96046e-08 | 1.86265e-08 | 1.5907e-06 | 8.25338e-06 | 2.23517e-08 | 1.86265e-08 | 2.42144e-08 | 2.42144e-08 | 2.01166e-07 | 2.23517e-08 | 1.86265e-08 | 2.23517e-08 | 2.23517e-08 | 2.42144e-08 | 2.23517e-08 | 1.86265e-08 | 4.28408e-08 | 1.67638e-08 | 1.67638e-08
-0.9 | 4.07733e-06 | 3.1665e-08 | 9.70066e-06 | 2.01166e-07 | 1.65589e-06 | 2.23517e-08 | 3.1665e-08 | 2.23517e-08 | 8.68924e-06 | 2.42144e-08 | 1.86265e-08 | 2.42144e-08 | 2.42144e-08 | 2.42144e-08 | 2.42144e-08 | 2.23517e-08 | 2.23517e-08 | 2.23517e-08 | 3.53903e-08 | 3.72529e-08 | 1.30385e-08 | 1.67638e-08 | 4.09782e-08 | 1.67638e-08 | 2.23517e-08
-1 | 1.07288e-05 | 2.64496e-06 | 5.44824e-06 | 2.70084e-07 | 2.60584e-06 | 2.6077e-08 | 2.23517e-08 | 2.42144e-08 | 2.0748e-05 | 2.6077e-08 | 1.67638e-08 | 2.42144e-08 | 2.42144e-08 | 1.86265e-08 | 2.42144e-08 | 2.23517e-08 | 1.86265e-08 | 2.23517e-08 | 2.6077e-08 | 4.84288e-08 | 2.42144e-08 | 1.86265e-08 | 1.30385e-08 | 1.86265e-08 | 1.67638e-08
-1.1 | 1.15689e-05 | 4.95836e-06 | 5.29178e-06 | 9.05059e-06 | 2.99886e-07 | 2.23517e-08 | 2.42144e-08 | 2.42144e-08 | 1.72984e-05 | 2.23517e-08 | 1.86265e-08 | 2.42144e-08 | 2.6077e-08 | 2.23517e-08 | 2.98023e-08 | 2.23517e-08 | 1.67638e-08 | 2.42144e-08 | 1.86265e-08 | 8.3819e-08 | 9.12696e-08 | 2.23517e-08 | 1.86265e-08 | 2.23517e-08 | 2.23517e-08
-1.2 | 1.06152e-05 | 3.30061e-06 | 6.42613e-07 | 1.04476e-05 | 7.09668e-07 | 2.42144e-08 | 2.42144e-08 | 1.67638e-08 | 6.07409e-06 | 2.42144e-08 | 1.86265e-08 | 2.23517e-08 | 2.6077e-08 | 2.42144e-08 | 2.6077e-08 | 2.42144e-08 | 1.86265e-08 | 2.42144e-08 | 2.6077e-08 | 1.56462e-07 | 1.11759e-07 | 2.23517e-08 | 1.86265e-08 | 1.86265e-08 | 2.23517e-08
-1.3 | 6.89551e-06 | 1.37277e-06 | 3.93018e-07 | 7.91997e-06 | 1.18464e-06 | 2.98023e-08 | 2.23517e-08 | 2.42144e-08 | 6.18026e-06 | 2.42144e-08 | 1.86265e-08 | 2.42144e-08 | 2.42144e-08 | 2.23517e-08 | 2.6077e-08 | 2.23517e-08 | 1.86265e-08 | 2.6077e-08 | 2.6077e-08 | 1.30385e-07 | 1.41561e-07 | 2.23517e-08 | 2.42144e-08 | 2.23517e-08 | 2.42144e-08
-1.4 | 4.36418e-06 | 6.01634e-07 | 3.49991e-06 | 5.59539e-06 | 1.19396e-06 | 6.14673e-08 | 2.42144e-08 | 2.98023e-08 | 5.35697e-06 | 2.42144e-08 | 2.42144e-08 | 2.98023e-08 | 5.21541e-08 | 2.42144e-08 | 2.98023e-08 | 3.1665e-08 | 1.67638e-08 | 2.6077e-08 | 2.42144e-08 | 2.79397e-07 | 8.56817e-08 | 1.86265e-08 | 2.6077e-08 | 2.23517e-08 | 2.6077e-08
-1.5 | 2.97464e-06 | 2.88524e-06 | 6.65523e-06 | 8.90903e-06 | 8.19564e-08 | 8.9407e-08 | 2.42144e-08 | 1.86265e-08 | 3.63961e-06 | 2.42144e-08 | 2.23517e-08 | 2.6077e-08 | 6.98492e-07 | 2.23517e-08 | 2.6077e-08 | 3.72529e-08 | 1.86265e-08 | 2.23517e-08 | 2.23517e-08 | 1.00583e-07 | 4.09782e-08 | 1.86265e-08 | 2.6077e-08 | 2.23517e-08 | 2.23517e-08
-1.6 | 4.57093e-06 | 2.88524e-06 | 3.91528e-06 | 7.37608e-06 | 1.24797e-07 | 1.49012e-07 | 1.80677e-07 | 2.23517e-08 | 5.16139e-06 | 2.6077e-08 | 2.6077e-08 | 2.42144e-08 | 1.9297e-06 | 2.42144e-08 | 2.6077e-08 | 4.84288e-08 | 2.42144e-08 | 2.6077e-08 | 3.1665e-08 | 9.12696e-08 | 2.42144e-08 | 2.23517e-08 | 3.1665e-08 | 2.6077e-08 | 1.86265e-08
-1.7 | 5.51716e-06 | 2.57604e-06 | 4.04194e-06 | 1.48155e-05 | 3.89293e-07 | 1.65775e-07 | 3.1665e-08 | 2.23517e-08 | 3.23169e-06 | 2.6077e-08 | 1.86265e-08 | 2.23517e-08 | 4.09968e-06 | 2.42144e-08 | 2.42144e-08 | 5.40167e-08 | 2.23517e-08 | 2.42144e-08 | 2.23517e-08 | 3.1665e-08 | 2.42144e-08 | 2.42144e-08 | 4.28408e-08 | 2.23517e-08 | 2.42144e-08
-1.8 | 3.80352e-06 | 9.96515e-07 | 3.5651e-06 | 1.86618e-05 | 2.90573e-07 | 2.79397e-07 | 2.42144e-08 | 2.42144e-08 | 2.96906e-06 | 2.6077e-08 | 2.23517e-08 | 2.6077e-08 | 2.41585e-06 | 2.42144e-08 | 2.23517e-08 | 7.26432e-08 | 2.42144e-08 | 2.6077e-08 | 2.6077e-08 | 2.23517e-08 | 2.42144e-08 | 2.42144e-08 | 4.65661e-08 | 2.23517e-08 | 2.42144e-08
-1.9 | 1.97254e-06 | 1.75089e-07 | 5.62519e-07 | 1.74698e-05 | 5.38304e-07 | 3.44589e-07 | 2.42144e-08 | 1.86265e-08 | 3.60422e-06 | 2.6077e-08 | 2.98023e-08 | 2.42144e-08 | 3.1665e-08 | 2.23517e-08 | 2.6077e-08 | 1.00583e-07 | 2.6077e-08 | 2.23517e-08 | 2.42144e-08 | 2.6077e-08 | 2.23517e-08 | 3.1665e-08 | 5.21541e-08 | 2.23517e-08 | 2.23517e-08
-2 | 1.05612e-06 | 3.35276e-07 | 4.35859e-07 | 2.01557e-05 | 2.27243e-07 | 1.19209e-07 | 2.6077e-08 | 1.67638e-08 | 3.98047e-06 | 2.6077e-08 | 1.06171e-07 | 2.6077e-08 | 2.42144e-08 | 2.23517e-08 | 3.1665e-08 | 1.35973e-07 | 2.6077e-08 | 1.84402e-07 | 2.42144e-08 | 2.42144e-08 | 2.42144e-08 | 1.37836e-07 | 6.51926e-08 | 2.23517e-08 | 2.6077e-08
-2.1 | 1.39885e-06 | 3.241e-07 | 1.06543e-06 | 2.05282e-05 | 9.49949e-08 | 5.40167e-08 | 2.98023e-08 | 2.42144e-08 | 2.69525e-06 | 2.6077e-08 | 7.07805e-08 | 2.98023e-08 | 2.6077e-08 | 2.42144e-08 | 2.98023e-08 | 1.546e-07 | 2.6077e-08 | 2.98023e-08 | 2.23517e-08 | 2.98023e-08 | 2.98023e-08 | 5.0664e-07 | 6.70552e-08 | 2.23517e-08 | 2.6077e-08
-2.2 | 4.93415e-06 | 4.47035e-07 | 4.28408e-07 | 2.26665e-05 | 7.82311e-08 | 2.42144e-08 | 2.98023e-08 | 3.1665e-08 | 9.83477e-07 | 2.98023e-08 | 4.84288e-08 | 3.1665e-08 | 3.1665e-08 | 2.6077e-08 | 3.1665e-08 | 1.84402e-07 | 2.98023e-08 | 2.6077e-08 | 2.98023e-08 | 2.42144e-08 | 2.6077e-08 | 9.25735e-07 | 1.19209e-07 | 2.23517e-08 | 2.6077e-08
-2.3 | 7.98702e-06 | 9.76026e-07 | 1.21072e-07 | 1.65775e-06 | 1.30385e-07 | 2.6077e-08 | 2.98023e-08 | 3.1665e-08 | 9.68576e-08 | 2.6077e-08 | 3.1665e-08 | 3.53903e-08 | 3.53903e-08 | 2.42144e-08 | 4.09782e-08 | 1.75089e-07 | 2.42144e-08 | 2.98023e-08 | 8.9407e-08 | 2.42144e-08 | 3.1665e-08 | 1.21072e-06 | 1.50874e-07 | 2.42144e-08 | 2.42144e-08
-2.4 | 6.23241e-06 | 5.21541e-08 | 1.71363e-07 | 2.08616e-07 | 2.68221e-07 | 2.98023e-08 | 2.98023e-08 | 3.1665e-08 | 4.76837e-07 | 3.1665e-08 | 2.98023e-08 | 2.98023e-08 | 3.72529e-08 | 2.42144e-08 | 4.09782e-08 | 6.51926e-08 | 3.1665e-08 | 2.6077e-08 | 7.82311e-08 | 2.6077e-08 | 2.6077e-08 | 1.03191e-06 | 1.38767e-06 | 1.86265e-08 | 2.6077e-08
-2.5 | 4.00469e-06 | 7.82311e-08 | 1.78814e-07 | 1.24797e-07 | 1.06171e-07 | 2.6077e-08 | 3.1665e-08 | 3.72529e-08 | 1.56462e-07 | 2.98023e-08 | 4.28408e-08 | 3.1665e-08 | 4.65661e-08 | 2.98023e-08 | 3.53903e-08 | 2.98023e-08 | 2.98023e-08 | 2.6077e-08 | 4.65661e-08 | 2.98023e-08 | 2.6077e-08 | 1.18651e-06 | 3.72529e-08 | 2.6077e-08 | 2.42144e-08
-2.6 | 2.21096e-06 | 1.43424e-07 | 1.73226e-07 | 1.30385e-07 | 7.63685e-08 | 2.42144e-08 | 4.09782e-08 | 5.40167e-08 | 9.49949e-08 | 2.98023e-08 | 3.53903e-08 | 2.98023e-08 | 4.65661e-08 | 2.42144e-08 | 3.1665e-08 | 3.1665e-08 | 2.6077e-08 | 2.98023e-08 | 3.53903e-08 | 2.98023e-08 | 3.1665e-08 | 8.53092e-07 | 3.1665e-08 | 2.98023e-08 | 2.6077e-08
-2.7 | 2.06381e-06 | 4.09782e-08 | 1.50874e-07 | 2.70084e-07 | 8.19564e-08 | 2.98023e-08 | 4.28408e-08 | 6.14673e-08 | 7.26432e-08 | 2.98023e-08 | 3.53903e-08 | 3.1665e-08 | 4.65661e-08 | 3.1665e-08 | 3.72529e-08 | 2.98023e-08 | 2.98023e-08 | 3.53903e-08 | 3.1665e-08 | 2.6077e-08 | 3.53903e-08 | 8.45641e-07 | 3.57628e-07 | 2.6077e-08 | 3.1665e-08
-2.8 | 6.61239e-07 | 4.28408e-08 | 4.09782e-08 | 1.73226e-07 | 8.56817e-08 | 4.09782e-08 | 4.84288e-08 | 2.6077e-08 | 8.77306e-07 | 2.6077e-08 | 3.1665e-08 | 2.6077e-08 | 4.28408e-08 | 2.6077e-08 | 3.1665e-08 | 3.1665e-08 | 2.98023e-08 | 3.1665e-08 | 3.1665e-08 | 3.72529e-08 | 3.53903e-08 | 9.07108e-07 | 1.23866e-06 | 3.53903e-08 | 2.42144e-08
-2.9 | 2.08616e-07 | 1.08033e-07 | 3.1665e-08 | 2.81259e-07 | 9.12696e-08 | 2.6077e-08 | 4.09782e-08 | 2.6077e-08 | 1.19209e-07 | 2.98023e-08 | 3.53903e-08 | 2.6077e-08 | 4.65661e-08 | 3.53903e-08 | 2.98023e-08 | 3.1665e-08 | 3.53903e-08 | 3.53903e-08 | 2.98023e-08 | 2.6077e-08 | 3.53903e-08 | 1.03749e-06 | 2.98023e-08 | 3.1665e-08 | 2.98023e-08
-3 | 2.10479e-07 | 1.13621e-07 | 4.28408e-08 | 2.27243e-07 | 5.96046e-08 | 2.98023e-08 | 3.72529e-08 | 2.98023e-08 | 7.07805e-08 | 3.1665e-08 | 4.09782e-08 | 2.6077e-08 | 7.63685e-08 | 2.6077e-08 | 3.1665e-08 | 3.72529e-08 | 3.1665e-08 | 2.98023e-08 | 2.6077e-08 | 5.58794e-08 | 2.98023e-08 | 5.90459e-07 | 2.98023e-08 | 4.09782e-08 | 2.6077e-08
-3 | 1.73226e-07 | 1.91853e-07 | 1.6205e-07 | 3.22238e-07 | 2.10479e-07 | 1.65775e-07 | 1.78814e-07 | 1.73226e-07 | 1.84402e-07 | 1.71363e-07 | 1.86265e-07 | 1.75089e-07 | 1.86265e-07 | 1.65775e-07 | 1.75089e-07 | 1.84402e-07 | 1.75089e-07 | 1.73226e-07 | 1.75089e-07 | 1.84402e-07 | 1.78814e-07 | 1.78814e-07 | 1.78814e-07 | 1.86265e-07 | 1.80677e-07
-2.9 | 5.40167e-08 | 1.08033e-07 | 4.65661e-08 | 1.11759e-07 | 1.08033e-07 | 4.65661e-08 | 8.3819e-08 | 4.28408e-08 | 6.51926e-08 | 4.28408e-08 | 6.14673e-08 | 5.21541e-08 | 6.14673e-08 | 4.28408e-08 | 5.21541e-08 | 4.65661e-08 | 4.65661e-08 | 4.84288e-08 | 4.65661e-08 | 4.84288e-08 | 4.84288e-08 | 5.40167e-08 | 4.28408e-08 | 5.21541e-08 | 4.84288e-08
-2.8 | 2.98023e-08 | 7.82311e-08 | 2.23517e-08 | 2.98023e-08 | 1.30385e-07 | 2.6077e-08 | 2.6077e-08 | 1.67638e-08 | 3.1665e-08 | 2.23517e-08 | 1.13621e-07 | 2.42144e-08 | 3.53903e-08 | 2.23517e-08 | 2.42144e-08 | 2.23517e-08 | 2.6077e-08 | 2.42144e-08 | 2.23517e-08 | 2.23517e-08 | 2.98023e-08 | 4.28408e-08 | 1.11759e-08 | 2.23517e-08 | 1.86265e-08
-2.7 | 1.86265e-08 | 5.58794e-08 | 7.45058e-09 | 1.86265e-08 | 8.9407e-08 | 7.45058e-09 | 1.86265e-08 | 5.58794e-09 | 1.67638e-08 | 1.30385e-08 | 3.53903e-08 | 1.11759e-08 | 1.67638e-08 | 7.45058e-09 | 7.45058e-09 | 1.11759e-08 | 1.30385e-08 | 1.11759e-08 | 1.30385e-08 | 4.84288e-08 | 1.67638e-08 | 1.86265e-08 | 7.45058e-09 | 1.11759e-08 | 7.45058e-09
-2.6 | 1.30385e-08 | 5.21541e-08 | 0 | 5.58794e-09 | 3.1665e-08 | 5.58794e-09 | 7.45058e-09 | 3.72529e-09 | 1.11759e-08 | 5.58794e-09 | 2.98023e-08 | 5.58794e-09 | 1.11759e-08 | 1.86265e-09 | 5.58794e-09 | 7.45058e-09 | 1.86265e-09 | 0 | 1.86265e-09 | 1.86265e-09 | 5.58794e-09 | 1.86265e-09 | 3.72529e-09 | 0 | 0
-2.5 | 7.45058e-09 | 3.53903e-08 | 7.45058e-09 | 3.72529e-09 | 1.86265e-08 | 3.72529e-09 | 0 | 1.11759e-08 | 1.86265e-09 | 3.72529e-09 | 1.67638e-08 | 0 | 1.11759e-08 | 0 | 0 | 3.72529e-09 | 3.72529e-09 | 3.72529e-09 | 5.58794e-09 | 3.72529e-09 | 3.72529e-09 | 3.72529e-09 | 0 | 3.72529e-09 | 3.72529e-09
-2.4 | 3.72529e-09 | 1.67638e-08 | 7.45058e-09 | 5.58794e-09 | 7.45058e-09 | 3.72529e-09 | 5.58794e-09 | 7.45058e-09 | 3.72529e-09 | 0 | 1.86265e-09 | 3.72529e-09 | 3.72529e-09 | 5.58794e-09 | 5.58794e-09 | 3.72529e-09 | 7.45058e-09 | 5.58794e-09 | 5.58794e-09 | 5.58794e-09 | 1.11759e-08 | 3.72529e-09 | 5.58794e-09 | 1.30385e-08 | 5.58794e-09
-2.3 | 5.58794e-09 | 3.72529e-09 | 7.45058e-09 | 1.30385e-08 | 1.86265e-09 | 5.58794e-09 | 3.72529e-09 | 1.30385e-08 | 3.72529e-09 | 7.45058e-09 | 3.72529e-09 | 3.72529e-09 | 0 | 7.45058e-09 | 5.58794e-09 | 5.58794e-09 | 3.72529e-09 | 7.45058e-09 | 5.58794e-09 | 5.58794e-09 | 7.45058e-09 | 3.72529e-09 | 1.11759e-08 | 1.30385e-08 | 7.45058e-09
-2.2 | 1.11759e-08 | 0 | 1.30385e-08 | 7.45058e-09 | 5.58794e-09 | 1.30385e-08 | 7.45058e-09 | 1.30385e-08 | 5.58794e-09 | 1.11759e-08 | 5.58794e-09 | 5.58794e-09 | 7.45058e-09 | 5.58794e-09 | 1.11759e-08 | 1.11759e-08 | 7.45058e-09 | 1.11759e-08 | 1.11759e-08 | 1.11759e-08 | 1.11759e-08 | 1.11759e-08 | 1.67638e-08 | 1.67638e-08 | 1.30385e-08
-2.1 | 7.45058e-09 | 1.11759e-08 | 1.11759e-08 | 1.67638e-08 | 5.58794e-09 | 5.58794e-09 | 1.30385e-08 | 7.45058e-09 | 5.58794e-09 | 7.45058e-09 | 5.58794e-09 | 7.45058e-09 | 7.45058e-09 | 5.58794e-09 | 7.45058e-09 | 1.11759e-08 | 1.30385e-08 | 1.67638e-08 | 1.11759e-08 | 7.45058e-09 | 1.30385e-08 | 1.30385e-08 | 1.30385e-08 | 1.67638e-08 | 1.30385e-08
-2 | 7.45058e-09 | 7.45058e-09 | 1.30385e-08 | 1.67638e-08 | 1.11759e-08 | 7.45058e-09 | 7.45058e-09 | 2.23517e-08 | 7.45058e-09 | 1.30385e-08 | 7.45058e-09 | 5.58794e-09 | 1.11759e-08 | 5.58794e-09 | 3.72529e-09 | 1.67638e-08 | 1.11759e-08 | 1.30385e-08 | 1.30385e-08 | 1.67638e-08 | 1.11759e-08 | 1.86265e-08 | 1.67638e-08 | 1.86265e-08 | 1.67638e-08
-1.9 | 1.30385e-08 | 1.11759e-08 | 1.67638e-08 | 1.67638e-08 | 5.58794e-09 | 5.58794e-09 | 1.30385e-08 | 1.86265e-08 | 1.11759e-08 | 1.11759e-08 | 1.30385e-08 | 1.11759e-08 | 1.11759e-08 | 1.30385e-08 | 7.45058e-09 | 1.67638e-08 | 7.45058e-09 | 1.30385e-08 | 1.30385e-08 | 1.67638e-08 | 1.30385e-08 | 1.86265e-08 | 1.86265e-08 | 1.67638e-08 | 1.11759e-08
-1.8 | 1.86265e-08 | 1.67638e-08 | 1.30385e-08 | 2.23517e-08 | 1.67638e-08 | 1.30385e-08 | 1.11759e-08 | 1.86265e-08 | 7.45058e-09 | 1.11759e-08 | 1.30385e-08 | 1.11759e-08 | 1.30385e-08 | 1.30385e-08 | 1.11759e-08 | 1.67638e-08 | 1.30385e-08 | 1.67638e-08 | 1.30385e-08 | 1.67638e-08 | 1.30385e-08 | 1.67638e-08 | 2.23517e-08 | 1.86265e-08 | 1.67638e-08
-1.7 | 1.11759e-08 | 5.40167e-08 | 1.86265e-08 | 2.23517e-08 | 1.30385e-08 | 1.11759e-08 | 1.11759e-08 | 2.23517e-08 | 7.45058e-09 | 1.67638e-08 | 1.67638e-08 | 1.67638e-08 | 1.30385e-08 | 1.67638e-08 | 7.45058e-09 | 1.30385e-08 | 1.11759e-08 | 2.23517e-08 | 1.67638e-08 | 1.86265e-08 | 1.67638e-08 | 1.11759e-08 | 1.86265e-08 | 2.23517e-08 | 1.86265e-08
-1.6 | 1.67638e-08 | 5.58794e-09 | 2.42144e-08 | 2.42144e-08 | 1.86265e-08 | 2.23517e-08 | 1.11759e-08 | 2.23517e-08 | 1.30385e-08 | 1.11759e-08 | 1.30385e-08 | 1.67638e-08 | 1.30385e-08 | 1.86265e-08 | 1.67638e-08 | 1.67638e-08 | 1.11759e-08 | 1.86265e-08 | 2.23517e-08 | 1.67638e-08 | 1.86265e-08 | 1.67638e-08 | 2.23517e-08 | 2.23517e-08 | 1.67638e-08
-1.5 | 1.86265e-08 | 1.67638e-08 | 1.67638e-08 | 1.86265e-08 | 1.30385e-08 | 1.86265e-08 | 1.30385e-08 | 2.42144e-08 | 1.30385e-08 | 1.86265e-08 | 1.11759e-08 | 1.67638e-08 | 1.30385e-08 | 1.86265e-08 | 1.67638e-08 | 2.23517e-08 | 1.67638e-08 | 1.86265e-08 | 1.67638e-08 | 1.67638e-08 | 2.23517e-08 | 2.23517e-08 | 2.42144e-08 | 2.79397e-08 | 1.67638e-08
-1.4 | 1.67638e-08 | 2.42144e-08 | 1.86265e-08 | 1.86265e-08 | 1.67638e-08 | 1.86265e-08 | 1.86265e-08 | 1.86265e-08 | 1.11759e-08 | 2.23517e-08 | 1.67638e-08 | 1.86265e-08 | 2.23517e-08 | 1.67638e-08 | 1.67638e-08 | 1.86265e-08 | 1.30385e-08 | 1.86265e-08 | 1.30385e-08 | 1.86265e-08 | 2.23517e-08 | 1.86265e-08 | 2.42144e-08 | 2.98023e-08 | 2.23517e-08
-1.3 | 1.86265e-08 | 1.86265e-08 | 2.79397e-08 | 2.42144e-08 | 1.30385e-08 | 1.86265e-08 | 1.86265e-08 | 2.42144e-08 | 1.30385e-08 | 1.67638e-08 | 1.30385e-08 | 2.23517e-08 | 1.67638e-08 | 2.23517e-08 | 1.67638e-08 | 1.86265e-08 | 1.30385e-08 | 2.23517e-08 | 1.67638e-08 | 2.42144e-08 | 1.67638e-08 | 1.86265e-08 | 2.98023e-08 | 2.98023e-08 | 1.86265e-08
-1.2 | 1.30385e-08 | 1.86265e-08 | 2.23517e-08 | 2.23517e-08 | 1.67638e-08 | 1.86265e-08 | 1.86265e-08 | 2.42144e-08 | 2.23517e-08 | 1.86265e-08 | 2.23517e-08 | 1.86265e-08 | 1.30385e-08 | 2.23517e-08 | 1.30385e-08 | 2.23517e-08 | 1.67638e-08 | 2.23517e-08 | 2.42144e-08 | 1.86265e-08 | 1.86265e-08 | 1.67638e-08 | 2.79397e-08 | 2.79397e-08 | 2.79397e-08
-1.1 | 1.86265e-08 | 1.30385e-08 | 2.23517e-08 | 2.42144e-08 | 1.86265e-08 | 2.42144e-08 | 1.86265e-08 | 2.42144e-08 | 1.67638e-08 | 2.23517e-08 | 1.30385e-08 | 1.30385e-08 | 1.30385e-08 | 2.23517e-08 | 1.86265e-08 | 1.86265e-08 | 2.23517e-08 | 1.86265e-08 | 1.86265e-08 | 1.67638e-08 | 2.23517e-08 | 2.42144e-08 | 2.42144e-08 | 2.79397e-08 | 2.42144e-08
-1 | 2.23517e-08 | 1.67638e-08 | 2.42144e-08 | 2.98023e-08 | 2.23517e-08 | 1.67638e-08 | 1.86265e-08 | 2.42144e-08 | 2.42144e-08 | 2.23517e-08 | 2.42144e-08 | 1.86265e-08 | 1.11759e-08 | 2.23517e-08 | 1.86265e-08 | 2.23517e-08 | 1.86265e-08 | 1.86265e-08 | 1.67638e-08 | 2.42144e-08 | 1.86265e-08 | 2.23517e-08 | 2.98023e-08 | 2.98023e-08 | 2.23517e-08
-0.9 | 2.23517e-08 | 1.67638e-08 | 2.42144e-08 | 2.23517e-08 | 2.23517e-08 | 1.86265e-08 | 2.42144e-08 | 1.67638e-08 | 1.86265e-08 | 2.23517e-08 | 1.86265e-08 | 2.23517e-08 | 1.67638e-08 | 2.42144e-08 | 1.67638e-08 | 1.30385e-08 | 2.23517e-08 | 1.86265e-08 | 2.79397e-08 | 2.42144e-08 | 2.23517e-08 | 2.23517e-08 | 3.35276e-08 | 2.98023e-08 | 2.23517e-08
-0.8 | 2.23517e-08 | 1.67638e-08 | 2.23517e-08 | 2.23517e-08 | 2.23517e-08 | 2.23517e-08 | 1.86265e-08 | 2.23517e-08 | 1.86265e-08 | 2.23517e-08 | 2.23517e-08 | 2.42144e-08 | 1.67638e-08 | 1.86265e-08 | 1.86265e-08 | 1.86265e-08 | 1.86265e-08 | 2.23517e-08 | 2.42144e-08 | 2.23517e-08 | 2.79397e-08 | 2.42144e-08 | 2.98023e-08 | 2.98023e-08 | 2.23517e-08
-0.7 | 1.67638e-08 | 2.23517e-08 | 2.79397e-08 | 2.79397e-08 | 1.86265e-08 | 2.79397e-08 | 2.23517e-08 | 2.42144e-08 | 1.67638e-08 | 2.79397e-08 | 2.23517e-08 | 1.86265e-08 | 2.23517e-08 | 2.23517e-08 | 2.23517e-08 | 2.23517e-08 | 1.86265e-08 | 2.42144e-08 | 2.42144e-08 | 2.79397e-08 | 2.79397e-08 | 2.79397e-08 | 2.79397e-08 | 2.42144e-08 | 2.42144e-08
-0.6 | 2.42144e-08 | 2.42144e-08 | 2.42144e-08 | 2.98023e-08 | 2.42144e-08 | 2.42144e-08 | 2.23517e-08 | 1.86265e-08 | 1.67638e-08 | 2.42144e-08 | 2.23517e-08 | 1.86265e-08 | 1.86265e-08 | 2.42144e-08 | 1.67638e-08 | 1.30385e-08 | 1.67638e-08 | 2.79397e-08 | 2.42144e-08 | 2.79397e-08 | 2.23517e-08 | 2.79397e-08 | 2.98023e-08 | 2.42144e-08 | 2.79397e-08
-0.5 | 1.67638e-08 | 2.23517e-08 | 2.79397e-08 | 2.98023e-08 | 2.98023e-08 | 2.79397e-08 | 2.23517e-08 | 2.79397e-08 | 1.67638e-08 | 2.42144e-08 | 2.23517e-08 | 2.23517e-08 | 2.42144e-08 | 2.23517e-08 | 1.86265e-08 | 2.79397e-08 | 1.86265e-08 | 2.23517e-08 | 2.79397e-08 | 2.42144e-08 | 2.42144e-08 | 2.42144e-08 | 3.35276e-08 | 3.35276e-08 | 2.79397e-08
-0.4 | 2.23517e-08 | 1.86265e-08 | 2.79397e-08 | 2.98023e-08 | 2.79397e-08 | 2.42144e-08 | 2.42144e-08 | 2.79397e-08 | 2.23517e-08 | 2.42144e-08 | 2.42144e-08 | 1.86265e-08 | 2.42144e-08 | 2.23517e-08 | 2.42144e-08 | 1.67638e-08 | 2.23517e-08 | 2.23517e-08 | 2.42144e-08 | 2.42144e-08 | 2.98023e-08 | 2.42144e-08 | 2.79397e-08 | 2.42144e-08 | 2.23517e-08
-0.3 | 2.23517e-08 | 1.86265e-08 | 2.79397e-08 | 2.98023e-08 | 2.79397e-08 | 1.86265e-08 | 2.23517e-08 | 2.23517e-08 | 1.86265e-08 | 2.42144e-08 | 2.23517e-08 | 1.67638e-08 | 2.98023e-08 | 2.79397e-08 | 2.23517e-08 | 1.86265e-08 | 2.23517e-08 | 2.42144e-08 | 2.42144e-08 | 2.79397e-08 | 2.79397e-08 | 2.42144e-08 | 2.79397e-08 | 2.79397e-08 | 2.42144e-08
-0.2 | 2.42144e-08 | 2.23517e-08 | 2.98023e-08 | 3.35276e-08 | 2.79397e-08 | 2.98023e-08 | 1.86265e-08 | 2.23517e-08 | 2.23517e-08 | 2.79397e-08 | 2.23517e-08 | 1.86265e-08 | 2.23517e-08 | 2.79397e-08 | 2.23517e-08 | 2.98023e-08 | 2.23517e-08 | 2.23517e-08 | 2.42144e-08 | 3.53903e-08 | 2.23517e-08 | 1.86265e-08 | 2.79397e-08 | 2.79397e-08 | 2.79397e-08
-0.1 | 2.23517e-08 | 1.86265e-08 | 2.98023e-08 | 2.79397e-08 | 2.79397e-08 | 2.42144e-08 | 2.23517e-08 | 2.23517e-08 | 1.86265e-08 | 2.23517e-08 | 2.23517e-08 | 2.42144e-08 | 2.23517e-08 | 2.42144e-08 | 2.42144e-08 | 2.23517e-08 | 1.86265e-08 | 2.23517e-08 | 2.79397e-08 | 3.35276e-08 | 2.42144e-08 | 2.42144e-08 | 3.35276e-08 | 2.98023e-08 | 2.98023e-08
0 | 1.86265e-08 | 2.23517e-08 | 2.79397e-08 | 2.98023e-08 | 2.98023e-08 | 1.86265e-08 | 2.42144e-08 | 2.79397e-08 | 2.79397e-08 | 2.79397e-08 | 2.79397e-08 | 2.42144e-08 | 1.67638e-08 | 2.42144e-08 | 2.42144e-08 | 2.79397e-08 | 2.79397e-08 | 2.42144e-08 | 2.42144e-08 | 2.98023e-08 | 2.79397e-08 | 2.79397e-08 | 2.79397e-08 | 3.35276e-08 | 2.79397e-08

## Sheet2
AAO_time | AAO_diameter | Pb_time | Ag_thickness | ecapsulation | scanning_range
40min | 250nm | 25min | 100nm | carbon paster | 3V