## Sheet1
voltage | current_cycle1 | current_cycle2 | current_cycle3 | current_cycle4 | current_cycle5 | current_cycle6 | current_cycle7 | current_cycle8 | current_cycle9 | current_cycle10 | current_cycle11
0 | 1.027365e-08 | 1.228182e-08 | 1.257285e-08 | 1.228182e-08 | 1.251465e-08 | 9.54606e-09 | 8.731e-11 | 9.1386e-09 | 9.1095e-09 | 1.114677e-08 | 9.48785e-09
0.1 | 1.452281e-08 | 1.638546e-08 | 1.67056e-08 | 1.629815e-08 | 1.629815e-08 | 1.181616e-08 | 2.12458e-09 | 1.135049e-08 | 1.135049e-08 | 1.341687e-08 | 1.158332e-08
0.2 | 1.664739e-08 | 1.859735e-08 | 1.885928e-08 | 1.845183e-08 | 1.830631e-08 | 1.324224e-08 | 4.33647e-09 | 1.277658e-08 | 1.277658e-08 | 1.501758e-08 | 1.300941e-08
0.3 | 1.830631e-08 | 2.031447e-08 | 2.05182e-08 | 2.019806e-08 | 2.002344e-08 | 1.44355e-08 | 6.60657e-09 | 1.394073e-08 | 1.405715e-08 | 1.623994e-08 | 1.428998e-08
0.4 | 1.984881e-08 | 2.179877e-08 | 2.20316e-08 | 2.165325e-08 | 2.150773e-08 | 1.557055e-08 | 9.25502e-09 | 1.501758e-08 | 1.52213e-08 | 1.743319e-08 | 1.536682e-08
0.5 | 2.112938e-08 | 2.316665e-08 | 2.334127e-08 | 2.302113e-08 | 2.27592e-08 | 1.650187e-08 | 1.199078e-08 | 1.603621e-08 | 1.621083e-08 | 1.848093e-08 | 1.626904e-08
0.6 | 2.235174e-08 | 2.43017e-08 | 2.450543e-08 | 2.418528e-08 | 2.395245e-08 | 1.74623e-08 | 1.481385e-08 | 1.708395e-08 | 1.714216e-08 | 1.949957e-08 | 1.725857e-08
0.7 | 2.348679e-08 | 2.546585e-08 | 2.566958e-08 | 2.534944e-08 | 2.511661e-08 | 1.836452e-08 | 1.760782e-08 | 1.784065e-08 | 1.798617e-08 | 2.025627e-08 | 1.810258e-08
0.8 | 2.453453e-08 | 2.648449e-08 | 2.674642e-08 | 2.642628e-08 | 2.616434e-08 | 1.909211e-08 | 2.057641e-08 | 1.868466e-08 | 1.880107e-08 | 2.118759e-08 | 1.894659e-08
0.9 | 2.549496e-08 | 2.744491e-08 | 2.779416e-08 | 2.73867e-08 | 2.709567e-08 | 1.987792e-08 | 2.395245e-08 | 1.949957e-08 | 1.961598e-08 | 2.211891e-08 | 1.97324e-08
1 | 2.633897e-08 | 2.840534e-08 | 2.88419e-08 | 2.831803e-08 | 2.80852e-08 | 2.060551e-08 | 2.703746e-08 | 2.019806e-08 | 2.028537e-08 | 2.287561e-08 | 2.04891e-08
1.1 | 2.727029e-08 | 2.927845e-08 | 2.997695e-08 | 2.924935e-08 | 2.898742e-08 | 2.12749e-08 | 3.090827e-08 | 2.092565e-08 | 2.101297e-08 | 2.389424e-08 | 2.110028e-08
1.2 | 2.81143e-08 | 3.015157e-08 | 3.079185e-08 | 3.015157e-08 | 2.983143e-08 | 2.20025e-08 | 3.515743e-08 | 2.159504e-08 | 2.171146e-08 | 2.459274e-08 | 2.182787e-08
1.3 | 2.89001e-08 | 3.093737e-08 | 3.172318e-08 | 3.087916e-08 | 3.166497e-08 | 2.258457e-08 | 4.001777e-08 | 2.243905e-08 | 2.232264e-08 | 2.549496e-08 | 2.238085e-08
1.4 | 2.968591e-08 | 3.169407e-08 | 3.309106e-08 | 3.163586e-08 | 3.34403e-08 | 2.325396e-08 | 4.278263e-08 | 2.473826e-08 | 2.293382e-08 | 2.622255e-08 | 2.305023e-08
1.5 | 3.023888e-08 | 3.239256e-08 | 3.408059e-08 | 3.230525e-08 | 3.477908e-08 | 2.409797e-08 | 5.104812e-08 | 2.482557e-08 | 2.3545e-08 | 2.680463e-08 | 2.360321e-08
1.6 | 3.090827e-08 | 3.306195e-08 | 3.56813e-08 | 3.309106e-08 | 3.547757e-08 | 2.473826e-08 | 5.983748e-08 | 2.744491e-08 | 2.412708e-08 | 2.828892e-08 | 5.131005e-08
1.7 | 3.157766e-08 | 3.376044e-08 | 3.635068e-08 | 3.376044e-08 | 3.623427e-08 | 2.532033e-08 | 6.920891e-08 | 2.636807e-08 | 2.462184e-08 | 2.939487e-08 | 4.575122e-08
1.8 | 3.221794e-08 | 3.442983e-08 | 3.809691e-08 | 3.445894e-08 | 3.72238e-08 | 2.604793e-08 | 8.326606e-08 | 4.083267e-08 | 2.523302e-08 | 3.04135e-08 | 2.523302e-08
1.9 | 3.280002e-08 | 3.501191e-08 | 3.879541e-08 | 3.501191e-08 | 3.815512e-08 | 2.686284e-08 | 9.182259e-08 | 4.298636e-08 | 2.569868e-08 | 3.119931e-08 | 2.578599e-08
2 | 3.34112e-08 | 3.56813e-08 | 4.022149e-08 | 3.559398e-08 | 3.897003e-08 | 2.744491e-08 | 1.049775e-07 | 4.694448e-08 | 2.616434e-08 | 3.201421e-08 | 2.625166e-08
2.1 | 3.399327e-08 | 3.617606e-08 | 4.121102e-08 | 3.617606e-08 | 4.013418e-08 | 2.782326e-08 | 1.197914e-07 | 8.780626e-08 | 2.671732e-08 | 3.274181e-08 | 2.677552e-08
2.2 | 3.451714e-08 | 3.684545e-08 | 4.365575e-08 | 3.675814e-08 | 4.153117e-08 | 2.823072e-08 | 1.313456e-07 | 1.019798e-07 | 2.715387e-08 | 3.378955e-08 | 3.026798e-08
2.3 | 3.501191e-08 | 3.731111e-08 | 4.569301e-08 | 3.754394e-08 | 4.394678e-08 | 2.860907e-08 | 1.491571e-07 | 9.391806e-08 | 2.764864e-08 | 3.466266e-08 | 4.741014e-08
2.4 | 3.559398e-08 | 3.780588e-08 | 4.746835e-08 | 3.832974e-08 | 4.522735e-08 | 2.907473e-08 | 5.983748e-08 | 8.262577e-08 | 2.80852e-08 | 3.509922e-08 | 2.578599e-08
2.5 | 3.603054e-08 | 3.832974e-08 | 5.069887e-08 | 3.87663e-08 | 4.671165e-08 | 2.939487e-08 | 6.920891e-08 | 8.894131e-08 | 2.852175e-08 | 3.640889e-08 | 2.625166e-08
2.6 | 3.652531e-08 | 3.885361e-08 | 5.649053e-08 | 4.319008e-08 | 4.752656e-08 | 3.023888e-08 | 8.326606e-08 | 6.923801e-08 | 2.901652e-08 | 3.867899e-08 | 2.677552e-08
2.7 | 3.707828e-08 | 3.940659e-08 | 5.92554e-08 | 4.903995e-08 | 4.956382e-08 | 3.105379e-08 | 9.182259e-08 | 6.103073e-08 | 2.939487e-08 | 3.937748e-08 | 3.026798e-08
2.8 | 3.757305e-08 | 4.214235e-08 | 5.934271e-08 | 4.912727e-08 | 4.78467e-08 | 3.256719e-08 | 1.049775e-07 | 8.594361e-08 | 2.983143e-08 | 4.065805e-08 | 3.282912e-08
2.9 | 3.809691e-08 | 4.045432e-08 | 6.251503e-08 | 5.08735e-08 | 4.816684e-08 | 3.288733e-08 | 1.197914e-07 | 7.89878e-08 | 3.032619e-08 | 4.083267e-08 | 3.675814e-08
3 | 3.87663e-08 | 4.10364e-08 | 6.679329e-08 | 3.559398e-08 | 4.86325e-08 | 3.294554e-08 | 1.313456e-07 | 9.400537e-08 | 3.096648e-08 | 4.394678e-08 | 7.540802e-08
3.1 | 3.929017e-08 | 4.164758e-08 | 7.948256e-08 | 3.617606e-08 | 4.956382e-08 | 3.34403e-08 | 1.491571e-07 | 1.116423e-07 | 3.128662e-08 | 4.499452e-08 | 3.812602e-08
3.2 | 3.990135e-08 | 4.225876e-08 | 1.041917e-07 | 3.675814e-08 | 5.180482e-08 | 3.410969e-08 | 5.983748e-08 | 1.064327e-07 | 3.329478e-08 | 4.653702e-08 | 3.687455e-08
3.3 | 4.051253e-08 | 4.292815e-08 | 1.270964e-07 | 3.754394e-08 | 9.377254e-08 | 3.588502e-08 | 6.920891e-08 | 3.016321e-07 | 4.068715e-08 | 4.921458e-08 | 3.786408e-08
3.4 | 4.534377e-08 | 4.394678e-08 | 1.521839e-07 | 3.832974e-08 | 1.436565e-07 | 3.632158e-08 | 8.326606e-08 | 1.727894e-07 | 4.691537e-08 | 5.107722e-08 | 4.135654e-08
3.5 | 4.93601e-08 | 4.519825e-08 | 1.676963e-07 | 3.87663e-08 | 5.39585e-08 | 3.716559e-08 | 9.182259e-08 | 2.27592e-07 | 8.457573e-08 | 6.626942e-08 | 3.734021e-08
3.6 | 5.375477e-08 | 4.679896e-08 | 1.727603e-07 | 4.319008e-08 | 1.557637e-07 | 3.786408e-08 | 1.049775e-07 | 2.405141e-07 | 7.179915e-08 | 6.903429e-08 | 4.516914e-08
3.7 | 5.902257e-08 | 4.889444e-08 | 1.818407e-07 | 4.903995e-08 | 1.384178e-07 | 3.835885e-08 | 1.197914e-07 | 4.26342e-07 | 7.339986e-08 | 6.673508e-08 | 4.487811e-08
3.8 | 6.775372e-08 | 5.209586e-08 | 1.998851e-07 | 4.912727e-08 | 3.763998e-07 | 4.004687e-08 | 1.313456e-07 | 1.848966e-07 | 6.938353e-08 | 1.099252e-07 | 2.720708e-05
3.9 | 8.099596e-08 | 2.248969e-06 | 1.591106e-07 | 5.08735e-08 | 1.518213e-05 | 4.365575e-08 | 1.491571e-07 | 1.949666e-07 | 5.442416e-08 | 8.809729e-08 | 2.720981e-05
4 | 9.429641e-08 | 2.717669e-05 | 1.770677e-07 | 1.095177e-07 | 2.718208e-05 | 6.624032e-08 | 2.722003e-05 | 2.721313e-05 | 1.057924e-07 | 2.716592e-05 | 2.721153e-05
4.1 | 1.103617e-07 | 2.719244e-05 | 1.980807e-07 | 5.033507e-07 | 2.719011e-05 | 6.338814e-08 | 2.722166e-05 | 2.721438e-05 | 2.674168e-05 | 2.718205e-05 | 2.721313e-05
4.2 | 1.240114e-07 | 2.720428e-05 | 1.541921e-07 | 2.719567e-05 | 2.719535e-05 | 1.814665e-05 | 2.722329e-05 | 2.721642e-05 | 2.712195e-05 | 2.720041e-05 | 2.721438e-05
4.3 | 1.389999e-07 | 2.720952e-05 | 1.40979e-07 | 2.720029e-05 | 2.719974e-05 | 2.710585e-05 | 2.722428e-05 | 2.721755e-05 | 2.712416e-05 | 2.720376e-05 | 2.721642e-05
4.4 | 1.713925e-07 | 2.721543e-05 | 1.868466e-07 | 2.720222e-05 | 2.720373e-05 | 2.711258e-05 | 2.722515e-05 | 2.721688e-05 | 2.712724e-05 | 2.7203e-05 | 2.721755e-05
4.5 | 2.103625e-07 | 2.722224e-05 | 2.004672e-07 | 2.720265e-05 | 2.720728e-05 | 2.711811e-05 | 2.722623e-05 | 2.721729e-05 | 2.712765e-05 | 2.721068e-05 | 2.721688e-05
4.6 | 2.755551e-07 | 2.722527e-05 | 2.18366e-07 | 2.720876e-05 | 2.721173e-05 | 2.715053e-05 | 2.72273e-05 | 2.721592e-05 | 2.713181e-05 | 2.721453e-05 | 2.721729e-05
4.7 | 2.600136e-07 | 2.722791e-05 | 2.848974e-07 | 2.720742e-05 | 2.721392e-05 | 2.715085e-05 | 2.722864e-05 | 2.721761e-05 | 2.713539e-05 | 2.721758e-05 | 2.721592e-05
4.8 | 2.51428e-07 | 2.723071e-05 | 1.271832e-05 | 2.721039e-05 | 2.721642e-05 | 2.715387e-05 | 2.722992e-05 | 2.721633e-05 | 2.713746e-05 | 2.722084e-05 | 2.721761e-05
4.9 | 3.855384e-07 | 2.723382e-05 | 2.719075e-05 | 2.72177e-05 | 2.721872e-05 | 2.71631e-05 | 2.723088e-05 | 2.721854e-05 | 2.713897e-05 | 2.720376e-05 | 2.721633e-05
5 | 4.875474e-07 | 2.723647e-05 | 2.720021e-05 | 2.721607e-05 | 2.722078e-05 | 2.716752e-05 | 2.723158e-05 | 2.722137e-05 | 2.713792e-05 | 2.7203e-05 | 2.721854e-05
5.1 | 7.519557e-07 | 2.723807e-05 | 2.720678e-05 | 2.721645e-05 | 2.722276e-05 | 2.716642e-05 | 2.723228e-05 | 2.722151e-05 | 2.713906e-05 | 2.721068e-05 | 2.722137e-05
5.2 | 9.134179e-06 | 2.723592e-05 | 2.722009e-05 | 2.721467e-05 | 2.722489e-05 | 2.716776e-05 | 2.723266e-05 | 2.722139e-05 | 2.714113e-05 | 2.721453e-05 | 2.722151e-05
5.3 | 2.718961e-05 | 2.723638e-05 | 2.722474e-05 | 2.721729e-05 | 2.722678e-05 | 2.717137e-05 | 2.723339e-05 | 2.722183e-05 | 2.714174e-05 | 2.721758e-05 | 2.722139e-05
5.4 | 2.719872e-05 | 2.723982e-05 | 2.722547e-05 | 2.721968e-05 | 2.722879e-05 | 2.71684e-05 | 2.723449e-05 | 2.722247e-05 | 2.714281e-05 | 2.722084e-05 | 2.722183e-05
5.5 | 2.720678e-05 | 2.72404e-05 | 2.723091e-05 | 2.721825e-05 | 2.722998e-05 | 2.716933e-05 | 2.723504e-05 | 2.722189e-05 | 2.714776e-05 | 2.722308e-05 | 2.722247e-05
5.6 | 2.720623e-05 | 2.724197e-05 | 2.723566e-05 | 2.72269e-05 | 2.723126e-05 | 2.717131e-05 | 2.723624e-05 | 2.722349e-05 | 2.715076e-05 | 2.722445e-05 | 2.722189e-05
5.7 | 2.721249e-05 | 2.724453e-05 | 2.72388e-05 | 2.722343e-05 | 2.72326e-05 | 2.717593e-05 | 2.723665e-05 | 2.722343e-05 | 2.714965e-05 | 2.722818e-05 | 2.722349e-05
5.8 | 2.72168e-05 | 2.724677e-05 | 2.72413e-05 | 2.722265e-05 | 2.723382e-05 | 2.717937e-05 | 2.723694e-05 | 2.72246e-05 | 2.71567e-05 | 2.716592e-05 | 2.722343e-05
5.9 | 2.721947e-05 | 2.724704e-05 | 2.724311e-05 | 2.721301e-05 | 2.723496e-05 | 2.717535e-05 | 2.723729e-05 | 2.722337e-05 | 2.716214e-05 | 2.718205e-05 | 2.72246e-05
6 | 2.722372e-05 | 2.724773e-05 | 2.724459e-05 | 2.721968e-05 | 2.723615e-05 | 2.717058e-05 | 2.723781e-05 | 2.722445e-05 | 2.716211e-05 | 2.720041e-05 | 2.722337e-05
6 | 2.721968e-05 | 2.723339e-05 | 2.722771e-05 | 2.943911e-06 | 2.721394e-05 | 2.715728e-05 | 2.721252e-05 | 2.721313e-05 | 2.712195e-05 | 2.720376e-05 | 2.722445e-05
5.9 | 2.722541e-05 | 2.723848e-05 | 2.723347e-05 | 1.44777e-06 | 2.721886e-05 | 2.713915e-05 | 2.721723e-05 | 2.721438e-05 | 2.712416e-05 | 2.7203e-05 | 2.719392e-05
5.8 | 2.722858e-05 | 2.724049e-05 | 2.723574e-05 | 1.418492e-06 | 2.722131e-05 | 2.716787e-05 | 2.721956e-05 | 2.721642e-05 | 2.712724e-05 | 2.721068e-05 | 2.720708e-05
5.7 | 2.723117e-05 | 2.724209e-05 | 2.723694e-05 | 1.206296e-06 | 2.722308e-05 | 2.716936e-05 | 2.722119e-05 | 2.721755e-05 | 2.712765e-05 | 2.721453e-05 | 2.720981e-05
5.6 | 2.723429e-05 | 2.724314e-05 | 2.723889e-05 | 1.203851e-06 | 2.722454e-05 | 2.717294e-05 | 2.722227e-05 | 2.721688e-05 | 2.713181e-05 | 2.721758e-05 | 2.721153e-05
5.5 | 2.723472e-05 | 2.72443e-05 | 2.724057e-05 | 1.169363e-06 | 2.722588e-05 | 2.717235e-05 | 2.722314e-05 | 2.721729e-05 | 2.713539e-05 | 2.722084e-05 | 2.721313e-05
5.4 | 2.723563e-05 | 2.72459e-05 | 2.724249e-05 | 1.301087e-06 | 2.722713e-05 | 2.717332e-05 | 2.72239e-05 | 2.721592e-05 | 2.713746e-05 | 2.720376e-05 | 2.721438e-05
5.3 | 2.723467e-05 | 2.72477e-05 | 2.724433e-05 | 1.067878e-06 | 2.722791e-05 | 2.717294e-05 | 2.722521e-05 | 2.721761e-05 | 2.713897e-05 | 2.7203e-05 | 2.721642e-05
5.2 | 2.723711e-05 | 2.724788e-05 | 2.72457e-05 | 1.080974e-06 | 2.722855e-05 | 2.717494e-05 | 2.722593e-05 | 2.721633e-05 | 2.713792e-05 | 2.721068e-05 | 2.721755e-05
5.1 | 2.723819e-05 | 2.724872e-05 | 2.724584e-05 | 4.760659e-06 | 2.722992e-05 | 2.717387e-05 | 2.722687e-05 | 2.721854e-05 | 2.713906e-05 | 2.721453e-05 | 2.721688e-05
5 | 2.723924e-05 | 2.72491e-05 | 2.724587e-05 | 1.13227e-05 | 2.722998e-05 | 2.717442e-05 | 2.722745e-05 | 2.722137e-05 | 2.714113e-05 | 2.721758e-05 | 2.721729e-05
4.9 | 2.724075e-05 | 2.724939e-05 | 2.724689e-05 | 2.717713e-05 | 2.723056e-05 | 2.717128e-05 | 2.722762e-05 | 2.722151e-05 | 2.714174e-05 | 2.722084e-05 | 2.721592e-05
4.8 | 2.724217e-05 | 2.724989e-05 | 2.724709e-05 | 2.718077e-05 | 2.723094e-05 | 2.717882e-05 | 2.722815e-05 | 2.722139e-05 | 2.714281e-05 | 2.722308e-05 | 2.721761e-05
4.7 | 2.724319e-05 | 2.725047e-05 | 2.724837e-05 | 2.718618e-05 | 2.723123e-05 | 2.717396e-05 | 2.722777e-05 | 2.722183e-05 | 2.714776e-05 | 2.722445e-05 | 2.721633e-05
4.6 | 2.724305e-05 | 2.72512e-05 | 2.724974e-05 | 2.71927e-05 | 2.723158e-05 | 2.717032e-05 | 2.722791e-05 | 2.722247e-05 | 2.715076e-05 | 2.722818e-05 | 2.721854e-05
4.5 | 2.724357e-05 | 2.72521e-05 | 2.725012e-05 | 2.718961e-05 | 2.723138e-05 | 2.716845e-05 | 2.722858e-05 | 2.722189e-05 | 2.714965e-05 | 2.716592e-05 | 2.722137e-05
4.4 | 2.724322e-05 | 2.72523e-05 | 2.725003e-05 | 2.71902e-05 | 2.723112e-05 | 2.717154e-05 | 2.722864e-05 | 2.722349e-05 | 2.71567e-05 | 2.718205e-05 | 2.722151e-05
4.3 | 2.724383e-05 | 2.725216e-05 | 2.724957e-05 | 2.719869e-05 | 2.723042e-05 | 2.721025e-05 | 2.722917e-05 | 2.722343e-05 | 2.716214e-05 | 2.720041e-05 | 2.722139e-05
4.2 | 2.724494e-05 | 2.725192e-05 | 2.724968e-05 | 2.720201e-05 | 2.72264e-05 | 2.721103e-05 | 2.722899e-05 | 2.72246e-05 | 2.716211e-05 | 2.720376e-05 | 2.722183e-05
4.1 | 2.724567e-05 | 2.725213e-05 | 2.725041e-05 | 2.720303e-05 | 2.719433e-05 | 2.721048e-05 | 2.722887e-05 | 2.722337e-05 | 2.714965e-05 | 2.7203e-05 | 2.722247e-05
4 | 2.724645e-05 | 2.725195e-05 | 2.725114e-05 | 2.720536e-05 | 2.718321e-05 | 2.721039e-05 | 2.722885e-05 | 2.722445e-05 | 2.71567e-05 | 2.721068e-05 | 2.722189e-05
3.9 | 2.724692e-05 | 2.72523e-05 | 2.725163e-05 | 2.720871e-05 | 2.718679e-05 | 2.720978e-05 | 2.722887e-05 | 2.717762e-05 | 2.716214e-05 | 2.721453e-05 | 2.722349e-05
3.8 | 2.724599e-05 | 2.725277e-05 | 2.725155e-05 | 2.721604e-05 | 2.719474e-05 | 2.720905e-05 | 2.722887e-05 | 2.718656e-05 | 2.716211e-05 | 2.721758e-05 | 2.722343e-05
3.7 | 2.724538e-05 | 2.725312e-05 | 2.725094e-05 | 2.721918e-05 | 2.718833e-05 | 2.720815e-05 | 2.722887e-05 | 2.719081e-05 | 2.715937e-05 | 2.722084e-05 | 2.72246e-05
3.6 | 2.724561e-05 | 2.725254e-05 | 2.725021e-05 | 2.72264e-05 | 2.719971e-05 | 2.720984e-05 | 2.722925e-05 | 2.719418e-05 | 2.716476e-05 | 2.720376e-05 | 2.722337e-05
3.5 | 2.724672e-05 | 2.725198e-05 | 2.725018e-05 | 2.722634e-05 | 2.717666e-05 | 2.720961e-05 | 2.722887e-05 | 2.719546e-05 | 2.716525e-05 | 2.7203e-05 | 2.722445e-05
3.4 | 2.724674e-05 | 2.725143e-05 | 2.725044e-05 | 2.722756e-05 | 2.718577e-05 | 2.720937e-05 | 2.722838e-05 | 2.719753e-05 | 2.717559e-05 | 2.721068e-05 | 2.719392e-05
3.3 | 2.724698e-05 | 2.725158e-05 | 2.725076e-05 | 2.722762e-05 | 2.717937e-05 | 2.720891e-05 | 2.7228e-05 | 2.719802e-05 | 2.718237e-05 | 2.721453e-05 | 3.078312e-07
3.2 | 2.724709e-05 | 2.725166e-05 | 2.72512e-05 | 2.722724e-05 | 2.718251e-05 | 2.720693e-05 | 2.722765e-05 | 2.719907e-05 | 2.718417e-05 | 2.721758e-05 | 6.283663e-06
3.1 | 2.724637e-05 | 2.725149e-05 | 2.725105e-05 | 2.722756e-05 | 2.718534e-05 | 2.720457e-05 | 2.722751e-05 | 2.720163e-05 | 2.718632e-05 | 2.722084e-05 | 2.301121e-05
3 | 2.724599e-05 | 2.72516e-05 | 2.725018e-05 | 2.722777e-05 | 2.719404e-05 | 2.71991e-05 | 2.722739e-05 | 2.719992e-05 | 2.718793e-05 | 2.722308e-05 | 2.717253e-05
2.9 | 2.724558e-05 | 2.725146e-05 | 2.724936e-05 | 2.722553e-05 | 2.7189e-05 | 2.720201e-05 | 2.722713e-05 | 2.719776e-05 | 2.718859e-05 | 2.722445e-05 | 2.717835e-05
2.8 | 2.724538e-05 | 2.725027e-05 | 2.724931e-05 | 2.722605e-05 | 2.719578e-05 | 2.720082e-05 | 2.722707e-05 | 2.719989e-05 | 2.718833e-05 | 2.722818e-05 | 2.718609e-05
2.7 | 2.724549e-05 | 2.724945e-05 | 2.72484e-05 | 2.722378e-05 | 2.719439e-05 | 2.719864e-05 | 2.722588e-05 | 2.720044e-05 | 2.718996e-05 | 2.719447e-05 | 2.718932e-05
2.6 | 2.72457e-05 | 2.724901e-05 | 2.724884e-05 | 2.722529e-05 | 2.719276e-05 | 2.719351e-05 | 2.72255e-05 | 2.720449e-05 | 2.719081e-05 | 2.720259e-05 | 2.719334e-05
2.5 | 2.724552e-05 | 2.724875e-05 | 2.724901e-05 | 2.722591e-05 | 2.719319e-05 | 2.718702e-05 | 2.722489e-05 | 2.720449e-05 | 2.719311e-05 | 2.720545e-05 | 2.719581e-05
2.4 | 2.7245e-05 | 2.724869e-05 | 2.724864e-05 | 2.722559e-05 | 2.718976e-05 | 2.720515e-05 | 2.722442e-05 | 2.720053e-05 | 2.719046e-05 | 2.72074e-05 | 2.719802e-05
2.3 | 2.724398e-05 | 2.724866e-05 | 2.724759e-05 | 2.722561e-05 | 2.718839e-05 | 2.720472e-05 | 2.722413e-05 | 2.720722e-05 | 2.71922e-05 | 2.720265e-05 | 2.720018e-05
2.2 | 2.724311e-05 | 2.72482e-05 | 2.724654e-05 | 2.722605e-05 | 2.718816e-05 | 2.720411e-05 | 2.722369e-05 | 2.721453e-05 | 2.7198e-05 | 2.720035e-05 | 2.720207e-05
2.1 | 2.724247e-05 | 2.7248e-05 | 2.724581e-05 | 2.722564e-05 | 2.718973e-05 | 2.720312e-05 | 2.722317e-05 | 2.72147e-05 | 2.719817e-05 | 2.72037e-05 | 2.720329e-05
2 | 2.724212e-05 | 2.724631e-05 | 2.72457e-05 | 2.722259e-05 | 2.719174e-05 | 2.720259e-05 | 2.722244e-05 | 2.721505e-05 | 2.720102e-05 | 2.720574e-05 | 2.720451e-05
1.9 | 2.724191e-05 | 2.724526e-05 | 2.724543e-05 | 2.721776e-05 | 2.717652e-05 | 2.720157e-05 | 2.722174e-05 | 2.721456e-05 | 2.72092e-05 | 2.720783e-05 | 2.720539e-05
1.8 | 2.724209e-05 | 2.724474e-05 | 2.724541e-05 | 2.721965e-05 | 2.71739e-05 | 2.720035e-05 | 2.722075e-05 | 2.721432e-05 | 2.720646e-05 | 2.720952e-05 | 2.720559e-05
1.7 | 2.724084e-05 | 2.724456e-05 | 2.724447e-05 | 2.721677e-05 | 2.718254e-05 | 2.719907e-05 | 2.722006e-05 | 2.721336e-05 | 2.721089e-05 | 2.721036e-05 | 2.720623e-05
1.6 | 2.723961e-05 | 2.724479e-05 | 2.724325e-05 | 2.72225e-05 | 2.716933e-05 | 2.719817e-05 | 2.721947e-05 | 2.721231e-05 | 2.721051e-05 | 2.721109e-05 | 2.720681e-05
1.5 | 2.723868e-05 | 2.724331e-05 | 2.724197e-05 | 2.722774e-05 | 2.718257e-05 | 2.719724e-05 | 2.721892e-05 | 2.721263e-05 | 2.721007e-05 | 2.721173e-05 | 2.720725e-05
1.4 | 2.723746e-05 | 2.724325e-05 | 2.724104e-05 | 2.723155e-05 | 2.718024e-05 | 2.719637e-05 | 2.721802e-05 | 2.721313e-05 | 2.721004e-05 | 2.721263e-05 | 2.720719e-05
1.3 | 2.723676e-05 | 2.724183e-05 | 2.724057e-05 | 2.723141e-05 | 2.717532e-05 | 2.71945e-05 | 2.721706e-05 | 2.721211e-05 | 2.718772e-05 | 2.721325e-05 | 2.72069e-05
1.2 | 2.723635e-05 | 2.724017e-05 | 2.724011e-05 | 2.722978e-05 | 2.717771e-05 | 2.719695e-05 | 2.721592e-05 | 2.721121e-05 | 2.71844e-05 | 2.721368e-05 | 2.720652e-05
1.1 | 2.723609e-05 | 2.723894e-05 | 2.723947e-05 | 2.722815e-05 | 2.717483e-05 | 2.71959e-05 | 2.721537e-05 | 2.720949e-05 | 2.718423e-05 | 2.721342e-05 | 2.720577e-05
1 | 2.72351e-05 | 2.723827e-05 | 2.723816e-05 | 2.722681e-05 | 2.717946e-05 | 2.719497e-05 | 2.721362e-05 | 2.720865e-05 | 2.718231e-05 | 2.721255e-05 | 2.720504e-05
0.9 | 2.723376e-05 | 2.723708e-05 | 2.723644e-05 | 2.722588e-05 | 2.718013e-05 | 2.719287e-05 | 2.72122e-05 | 2.720748e-05 | 2.718065e-05 | 2.72117e-05 | 2.720446e-05
0.8 | 2.723196e-05 | 2.723644e-05 | 2.72344e-05 | 2.72248e-05 | 2.717716e-05 | 2.719139e-05 | 2.721103e-05 | 2.720341e-05 | 2.717908e-05 | 2.721118e-05 | 2.720318e-05
0.7 | 2.722981e-05 | 2.723464e-05 | 2.723312e-05 | 2.72234e-05 | 2.717285e-05 | 2.718982e-05 | 2.720958e-05 | 2.721488e-05 | 2.717765e-05 | 2.720949e-05 | 2.720213e-05
0.6 | 2.722803e-05 | 2.723257e-05 | 2.723164e-05 | 2.722139e-05 | 2.717107e-05 | 2.718769e-05 | 2.72076e-05 | 2.719925e-05 | 2.717593e-05 | 2.720964e-05 | 2.720076e-05
0.5 | 2.722707e-05 | 2.723068e-05 | 2.723001e-05 | 2.721464e-05 | 2.716764e-05 | 2.718484e-05 | 2.720524e-05 | 2.720635e-05 | 2.717349e-05 | 2.720885e-05 | 2.719881e-05
0.4 | 2.722401e-05 | 2.722745e-05 | 2.722812e-05 | 2.721345e-05 | 2.715772e-05 | 2.718205e-05 | 2.720219e-05 | 2.719645e-05 | 2.71691e-05 | 2.720646e-05 | 2.71959e-05
0.3 | 2.722099e-05 | 2.722442e-05 | 2.722489e-05 | 2.721074e-05 | 2.713397e-05 | 2.717503e-05 | 2.71984e-05 | 2.719153e-05 | 2.716019e-05 | 2.720213e-05 | 2.7192e-05
0.2 | 2.721621e-05 | 2.721918e-05 | 2.721883e-05 | 2.720547e-05 | 1.988758e-05 | 2.716098e-05 | 2.719258e-05 | 2.718659e-05 | 2.659374e-05 | 2.719491e-05 | 2.718557e-05
0.1 | 2.720417e-05 | 2.721031e-05 | 2.720905e-05 | 2.718883e-05 | 1.002289e-05 | 1.862255e-05 | 2.717742e-05 | 2.716584e-05 | 1.341148e-05 | 2.713894e-05 | 2.716438e-05
0 | 1.212175e-07 | 2.616725e-07 | 2.711895e-07 | 2.412708e-08 | 1.359149e-08 | 3.247987e-08 | 5.148468e-08 | 9.37143e-09 | 2.712477e-08 | 4.039612e-08 | 6.132177e-08
0 | 1.77533e-09 | 2.662418e-07 | 1.30967e-09 | 2.73576e-09 | 1.80444e-09 | 2.782326e-08 | 5.617039e-08 | 4.42378e-09 | 4.94765e-09 | 2.881279e-08 | 4.598405e-08
-0.1 | 5.82077e-09 | 2.717989e-05 | 2.418997e-05 | 6.8394e-09 | 5.38421e-09 | 1.852022e-05 | 2.714671e-05 | 6.78119e-09 | 7.27596e-09 | 1.689524e-05 | 1.081868e-05
-0.2 | 1.530896e-05 | 2.707331e-05 | 2.71835e-05 | 2.090237e-07 | 7.42148e-09 | 2.712978e-05 | 2.716764e-05 | 8.3528e-09 | 8.96398e-09 | 2.701467e-05 | 1.039007e-08
-0.3 | 2.712323e-05 | 2.719532e-05 | 2.72e-05 | 2.595704e-05 | 8.96398e-09 | 2.714954e-05 | 2.717689e-05 | 9.77889e-09 | 3.966852e-08 | 2.715646e-05 | 2.57887e-05
-0.4 | 2.048962e-05 | 2.720268e-05 | 2.720559e-05 | 2.716307e-05 | 1.039007e-08 | 2.715806e-05 | 2.71824e-05 | 1.692728e-05 | 2.571518e-05 | 2.716598e-05 | 2.71743e-05
-0.5 | 2.428485e-05 | 2.720766e-05 | 2.720969e-05 | 2.717646e-05 | 1.167064e-08 | 2.716383e-05 | 2.718691e-05 | 2.711464e-05 | 2.716525e-05 | 2.719383e-05 | 2.717989e-05
-0.6 | 1.580917e-05 | 2.721086e-05 | 2.721263e-05 | 2.718152e-05 | 1.274748e-08 | 2.716828e-05 | 2.719069e-05 | 2.709834e-05 | 2.717169e-05 | 2.719866e-05 | 2.718469e-05
-0.7 | 2.715082e-05 | 2.721467e-05 | 2.721697e-05 | 2.718795e-05 | 1.396984e-08 | 2.717166e-05 | 2.71936e-05 | 2.714156e-05 | 2.717739e-05 | 2.720224e-05 | 2.718839e-05
-0.8 | 2.716281e-05 | 2.721773e-05 | 2.721994e-05 | 2.719293e-05 | 1.490116e-08 | 2.717454e-05 | 2.719654e-05 | 2.717285e-05 | 2.717687e-05 | 2.720565e-05 | 2.719185e-05
-0.9 | 2.716982e-05 | 2.722084e-05 | 2.722256e-05 | 2.719401e-05 | 1.5978e-08 | 2.717707e-05 | 2.719907e-05 | 2.718205e-05 | 2.717966e-05 | 2.720827e-05 | 2.719482e-05
-1 | 2.61972e-05 | 2.722288e-05 | 2.722489e-05 | 2.719427e-05 | 1.688022e-08 | 2.717931e-05 | 2.720131e-05 | 2.718443e-05 | 2.71856e-05 | 2.721068e-05 | 2.719741e-05
-1.1 | 3.818423e-08 | 2.722503e-05 | 2.722695e-05 | 2.719785e-05 | 1.778244e-08 | 2.71805e-05 | 2.72039e-05 | 2.718688e-05 | 2.719052e-05 | 2.72131e-05 | 2.71998e-05
-1.2 | 2.747402e-08 | 2.72266e-05 | 2.722882e-05 | 2.720574e-05 | 1.888839e-08 | 2.718315e-05 | 2.72053e-05 | 2.718822e-05 | 2.719386e-05 | 2.721485e-05 | 2.720175e-05
-1.3 | 2.523302e-08 | 2.722812e-05 | 2.723065e-05 | 2.720865e-05 | 1.967419e-08 | 2.718353e-05 | 2.720719e-05 | 2.719386e-05 | 2.719209e-05 | 2.721735e-05 | 2.720396e-05
-1.4 | 2.468005e-08 | 9.246432e-06 | 2.723234e-05 | 2.721479e-05 | 2.057641e-08 | 2.718408e-05 | 2.720891e-05 | 2.719607e-05 | 2.719255e-05 | 2.722014e-05 | 2.720606e-05
-1.5 | 2.473826e-08 | 4.429603e-08 | 2.723394e-05 | 2.72202e-05 | 2.147863e-08 | 2.718464e-05 | 2.721066e-05 | 2.719872e-05 | 2.719625e-05 | 2.722337e-05 | 2.720792e-05
-1.6 | 2.502929e-08 | 3.539026e-08 | 2.723542e-05 | 2.722157e-05 | 2.226443e-08 | 2.71867e-05 | 2.721214e-05 | 2.720091e-05 | 2.719587e-05 | 2.722556e-05 | 2.720935e-05
-1.7 | 2.543675e-08 | 3.195601e-08 | 2.723685e-05 | 2.722541e-05 | 2.307934e-08 | 2.718915e-05 | 2.721354e-05 | 2.720286e-05 | 2.720035e-05 | 2.722713e-05 | 2.721066e-05
-1.8 | 2.596062e-08 | 3.050081e-08 | 2.723647e-05 | 2.72257e-05 | 2.383604e-08 | 2.718961e-05 | 2.721493e-05 | 2.720472e-05 | 2.719692e-05 | 2.722841e-05 | 2.721214e-05
-1.9 | 2.645538e-08 | 2.991874e-08 | 2.723778e-05 | 2.722509e-05 | 2.456363e-08 | 2.718921e-05 | 2.721586e-05 | 2.720612e-05 | 2.720053e-05 | 2.722949e-05 | 2.721339e-05
-2 | 2.706656e-08 | 2.96277e-08 | 2.723906e-05 | 2.722497e-05 | 2.537854e-08 | 2.718932e-05 | 2.721717e-05 | 2.720809e-05 | 2.720073e-05 | 2.723085e-05 | 2.721473e-05
-2.1 | 2.759043e-08 | 2.96277e-08 | 2.724052e-05 | 2.722518e-05 | 2.607703e-08 | 2.719075e-05 | 2.721816e-05 | 2.720978e-05 | 2.719418e-05 | 2.72321e-05 | 2.721575e-05
-2.2 | 2.825982e-08 | 2.974411e-08 | 2.7242e-05 | 2.722765e-05 | 2.695015e-08 | 2.71911e-05 | 2.721936e-05 | 2.721147e-05 | 2.719325e-05 | 2.723327e-05 | 2.721729e-05
-2.3 | 2.88419e-08 | 2.991874e-08 | 2.724319e-05 | 2.722759e-05 | 2.779416e-08 | 2.719121e-05 | 2.72207e-05 | 2.721313e-05 | 2.719453e-05 | 2.723446e-05 | 2.721787e-05
-2.4 | 2.945308e-08 | 3.026798e-08 | 2.724433e-05 | 2.722919e-05 | 2.849265e-08 | 2.719063e-05 | 2.722157e-05 | 2.721394e-05 | 2.71874e-05 | 2.723516e-05 | 2.721846e-05
-2.5 | 3.006426e-08 | 3.055902e-08 | 2.724532e-05 | 2.723464e-05 | 2.933666e-08 | 2.719156e-05 | 2.722259e-05 | 2.721505e-05 | 2.719011e-05 | 2.723595e-05 | 2.721927e-05
-2.6 | 3.061723e-08 | 3.082096e-08 | 2.724628e-05 | 2.723577e-05 | 3.023888e-08 | 2.717704e-05 | 2.722323e-05 | 2.721557e-05 | 2.719683e-05 | 2.723667e-05 | 2.721979e-05
-2.7 | 3.128662e-08 | 3.125751e-08 | 2.724727e-05 | 2.723665e-05 | 3.128662e-08 | 2.717174e-05 | 2.722468e-05 | 2.721674e-05 | 2.720073e-05 | 2.72374e-05 | 2.721735e-05
-2.8 | 3.183959e-08 | 3.163586e-08 | 2.724785e-05 | 2.723784e-05 | 3.242167e-08 | 2.716863e-05 | 2.722503e-05 | 2.721802e-05 | 2.719666e-05 | 2.72381e-05 | 2.721947e-05
-2.9 | 3.26545e-08 | 3.215973e-08 | 2.724864e-05 | 2.723848e-05 | 3.541936e-08 | 2.71583e-05 | 2.722561e-05 | 2.721872e-05 | 2.719034e-05 | 2.723865e-05 | 2.722064e-05
-3 | 3.317837e-08 | 8.772768e-07 | 2.724948e-05 | 2.723892e-05 | 3.981404e-08 | 2.716968e-05 | 2.722649e-05 | 2.722041e-05 | 2.719206e-05 | 2.723947e-05 | 2.722163e-05
-3.1 | 3.384775e-08 | 1.204869e-06 | 2.725015e-05 | 2.723958e-05 | 4.089088e-08 | 2.722268e-05 | 2.722722e-05 | 2.722046e-05 | 2.719054e-05 | 2.72388e-05 | 2.72218e-05
-3.2 | 3.445894e-08 | 2.279703e-06 | 2.725067e-05 | 2.723833e-05 | 4.319008e-08 | 2.722809e-05 | 2.722812e-05 | 2.722073e-05 | 2.719508e-05 | 2.723103e-05 | 2.722247e-05
-3.3 | 3.518653e-08 | 3.368186e-06 | 2.725096e-05 | 2.72381e-05 | 4.470348e-08 | 2.722736e-05 | 2.722855e-05 | 2.72216e-05 | 2.719401e-05 | 2.723699e-05 | 2.721997e-05
-3.4 | 3.637979e-08 | 3.864989e-06 | 2.725053e-05 | 2.723851e-05 | 4.502363e-08 | 2.722922e-05 | 2.722911e-05 | 2.722206e-05 | 2.71938e-05 | 2.723339e-05 | 2.722297e-05
-3.5 | 3.713649e-08 | 4.198897e-06 | 2.724989e-05 | 2.724008e-05 | 5.261973e-08 | 2.722937e-05 | 2.722978e-05 | 2.722323e-05 | 2.719427e-05 | 2.723673e-05 | 2.722474e-05
-3.6 | 4.138565e-08 | 4.705333e-06 | 2.725079e-05 | 2.724084e-05 | 5.710172e-08 | 2.722783e-05 | 2.723045e-05 | 2.722396e-05 | 2.719319e-05 | 2.72372e-05 | 2.722524e-05
-3.7 | 4.682806e-08 | 4.794827e-06 | 1.673622e-05 | 2.724081e-05 | 7.360359e-08 | 2.722751e-05 | 2.723109e-05 | 2.722474e-05 | 2.719066e-05 | 2.723665e-05 | 2.722599e-05
-3.8 | 7.112976e-08 | 4.935486e-06 | 1.698616e-06 | 2.724081e-05 | 6.647315e-08 | 2.722669e-05 | 2.723164e-05 | 2.722614e-05 | 2.719849e-05 | 2.723839e-05 | 2.72264e-05
-3.9 | 1.048029e-07 | 5.194102e-06 | 3.48629e-06 | 2.724069e-05 | 6.935443e-08 | 2.722628e-05 | 2.723225e-05 | 2.722637e-05 | 2.720347e-05 | 2.723627e-05 | 2.722704e-05
-4 | 1.09605e-07 | 5.595182e-06 | 5.098205e-06 | 2.724506e-05 | 7.663039e-08 | 2.722582e-05 | 2.72326e-05 | 2.722716e-05 | 2.720117e-05 | 2.723603e-05 | 2.722663e-05
-4.1 | 1.296867e-07 | 5.652953e-06 | 5.416019e-06 | 2.724634e-05 | 8.370262e-08 | 2.723123e-05 | 2.723312e-05 | 2.722748e-05 | 2.71977e-05 | 2.723842e-05 | 2.722777e-05
-4.2 | 1.507869e-07 | 5.955255e-06 | 6.429909e-06 | 2.724674e-05 | 1.064909e-07 | 2.722826e-05 | 2.723368e-05 | 2.722844e-05 | 2.720481e-05 | 2.723851e-05 | 2.722529e-05
-4.3 | 1.307635e-07 | 7.259281e-06 | 5.927286e-06 | 2.724733e-05 | 1.066946e-07 | 2.723414e-05 | 2.723397e-05 | 2.722922e-05 | 2.721313e-05 | 2.723627e-05 | 2.722783e-05
-4.4 | 1.295703e-07 | 7.981143e-06 | 6.87546e-06 | 2.724782e-05 | 1.118169e-07 | 2.722937e-05 | 2.723467e-05 | 2.723004e-05 | 2.721642e-05 | 2.724092e-05 | 2.72282e-05
-4.5 | 1.673179e-07 | 8.344447e-06 | 7.273542e-06 | 2.724829e-05 | 1.165026e-07 | 2.72305e-05 | 2.723534e-05 | 2.723077e-05 | 2.720518e-05 | 2.724127e-05 | 2.72285e-05
-4.6 | 1.772714e-07 | 9.444862e-06 | 7.681403e-06 | 2.724869e-05 | 1.323642e-07 | 2.72319e-05 | 2.723563e-05 | 2.723112e-05 | 2.720079e-05 | 2.723906e-05 | 2.722899e-05
-4.7 | 1.84722e-07 | 9.980286e-06 | 7.882947e-06 | 2.724913e-05 | 1.433946e-07 | 2.723231e-05 | 2.723618e-05 | 2.723144e-05 | 2.720076e-05 | 2.723932e-05 | 2.722963e-05
-4.8 | 2.122251e-07 | 1.132788e-05 | 9.260169e-06 | 2.724931e-05 | 1.56404e-07 | 2.723653e-05 | 2.723612e-05 | 2.723149e-05 | 2.720047e-05 | 2.724203e-05 | 2.72303e-05
-4.9 | 2.512825e-07 | 1.157878e-05 | 9.184208e-06 | 2.724974e-05 | 2.011657e-07 | 2.72319e-05 | 2.72365e-05 | 2.723164e-05 | 2.720181e-05 | 2.724127e-05 | 2.723135e-05
-5 | 2.917077e-07 | 1.224666e-05 | 9.956071e-06 | 2.725009e-05 | 2.406887e-07 | 2.723301e-05 | 2.723699e-05 | 2.723225e-05 | 2.720216e-05 | 2.724753e-05 | 2.723152e-05
-5.1 | 4.951435e-07 | 1.264547e-05 | 1.028352e-05 | 2.725032e-05 | 3.291061e-07 | 2.723414e-05 | 2.723723e-05 | 2.723173e-05 | 2.721793e-05 | 2.724762e-05 | 2.723196e-05
-5.2 | 5.828915e-07 | 1.341791e-05 | 1.106015e-05 | 2.725032e-05 | 3.660971e-07 | 2.723263e-05 | 2.723787e-05 | 2.723178e-05 | 2.722672e-05 | 2.72457e-05 | 2.723222e-05
-5.3 | 7.386843e-07 | 1.432368e-05 | 1.236182e-05 | 2.725041e-05 | 3.800378e-07 | 2.723435e-05 | 2.723822e-05 | 2.723176e-05 | 2.724546e-05 | 2.724698e-05 | 2.723228e-05
-5.4 | 8.094066e-07 | 1.519226e-05 | 1.30251e-05 | 2.725082e-05 | 4.61092e-07 | 2.723586e-05 | 2.723854e-05 | 2.723205e-05 | 2.725e-05 | 2.724648e-05 | 2.723199e-05
-5.5 | 1.082721e-06 | 1.661287e-05 | 1.368273e-05 | 2.725128e-05 | 5.276233e-07 | 2.723842e-05 | 2.723892e-05 | 2.723199e-05 | 2.724968e-05 | 2.724479e-05 | 2.723176e-05
-5.6 | 3.383524e-06 | 1.654119e-05 | 1.335979e-05 | 2.725195e-05 | 5.576585e-07 | 2.723819e-05 | 2.723909e-05 | 2.723245e-05 | 2.725012e-05 | 2.72434e-05 | 2.723161e-05
-5.7 | 1.112313e-05 | 1.682845e-05 | 1.363867e-05 | 2.725245e-05 | 5.635375e-07 | 2.723961e-05 | 2.723947e-05 | 2.723231e-05 | 2.725195e-05 | 2.724669e-05 | 2.722698e-05
-5.8 | 2.561088e-05 | 1.804173e-05 | 1.453279e-05 | 2.725291e-05 | 6.630144e-07 | 2.72395e-05 | 2.723938e-05 | 2.723036e-05 | 2.725245e-05 | 2.724712e-05 | 2.722183e-05
-5.9 | 2.609839e-05 | 1.940251e-05 | 1.598825e-05 | 2.725312e-05 | 7.193885e-07 | 2.72386e-05 | 2.72397e-05 | 2.723341e-05 | 2.725274e-05 | 2.724436e-05 | 2.722471e-05
-6 | 2.609062e-05 | 2.068872e-05 | 1.597856e-05 | 2.725318e-05 | 2.408167e-06 | 2.724063e-05 | 2.724011e-05 | 2.723536e-05 | 2.72535e-05 | 2.724383e-05 | 2.722032e-05
-6 | 2.611335e-05 | 2.051203e-05 | 1.636564e-05 | 2.722096e-05 | 9.724637e-06 | 2.226443e-07 | 2.721293e-05 | 8.393545e-07 | 2.722832e-05 | 7.197086e-07 | 7.310882e-07
-5.9 | 2.607264e-05 | 2.023528e-05 | 1.540984e-05 | 2.722302e-05 | 7.249648e-06 | 1.871958e-07 | 2.721738e-05 | 3.173773e-07 | 2.723298e-05 | 4.847825e-07 | 5.630718e-07
-5.8 | 2.604205e-05 | 1.981383e-05 | 1.471108e-05 | 2.722669e-05 | 7.964321e-06 | 1.687149e-07 | 2.721976e-05 | 2.97412e-07 | 2.723487e-05 | 3.357127e-07 | 7.853378e-06
-5.7 | 2.561448e-05 | 1.956816e-05 | 1.389964e-05 | 2.722707e-05 | 7.219031e-06 | 6.30971e-07 | 2.722128e-05 | 2.251472e-07 | 2.723632e-05 | 3.14205e-07 | 2.717419e-05
-5.6 | 2.467513e-05 | 2.129309e-05 | 1.299448e-05 | 2.72248e-05 | 5.524926e-06 | 1.465669e-07 | 2.722227e-05 | 1.421431e-07 | 2.723749e-05 | 2.905726e-07 | 2.718699e-05
-5.5 | 2.329267e-05 | 2.097315e-05 | 1.288901e-05 | 2.722614e-05 | 4.958449e-06 | 1.027365e-07 | 2.722334e-05 | 1.282315e-07 | 2.723781e-05 | 2.437155e-07 | 2.718679e-05
-5.4 | 2.242086e-05 | 1.934526e-05 | 1.219902e-05 | 2.723734e-05 | 4.586007e-06 | 8.547795e-08 | 2.722404e-05 | 1.450826e-07 | 2.723947e-05 | 2.366141e-07 | 2.718836e-05
-5.3 | 2.07097e-05 | 1.859831e-05 | 1.105218e-05 | 2.723056e-05 | 4.243804e-06 | 9.316136e-08 | 2.722486e-05 | 1.095177e-07 | 2.724005e-05 | 2.282031e-07 | 2.719669e-05
-5.2 | 1.90679e-05 | 1.788486e-05 | 1.115652e-05 | 2.722896e-05 | 3.614579e-06 | 6.597838e-08 | 2.722547e-05 | 9.79926e-08 | 2.724081e-05 | 2.003799e-07 | 2.719305e-05
-5.1 | 1.842238e-05 | 1.749556e-05 | 1.046961e-05 | 2.723146e-05 | 3.234192e-06 | 6.073969e-08 | 2.72262e-05 | 9.659561e-08 | 2.724133e-05 | 1.873705e-07 | 2.718755e-05
-5 | 1.739446e-05 | 1.65932e-05 | 1.010316e-05 | 2.723193e-05 | 2.885266e-06 | 4.976755e-08 | 2.722666e-05 | 8.931966e-08 | 2.724162e-05 | 1.881854e-07 | 2.719113e-05
-4.9 | 1.702365e-05 | 1.547427e-05 | 9.602227e-06 | 2.722989e-05 | 2.70392e-06 | 4.33065e-08 | 2.722701e-05 | 9.438372e-08 | 2.724206e-05 | 1.73517e-07 | 2.719977e-05
-4.8 | 1.604506e-05 | 1.44545e-05 | 9.0143e-06 | 2.723426e-05 | 2.312096e-06 | 3.981404e-08 | 2.722733e-05 | 6.37956e-08 | 2.724235e-05 | 1.560838e-07 | 2.720085e-05
-4.7 | 1.532913e-05 | 1.355272e-05 | 8.640782e-06 | 2.723464e-05 | 2.003129e-06 | 3.626337e-08 | 2.722788e-05 | 6.865594e-08 | 2.724244e-05 | 1.480803e-07 | 2.720361e-05
-4.6 | 1.39958e-05 | 1.323532e-05 | 8.459465e-06 | 2.72342e-05 | 1.885346e-06 | 3.134483e-08 | 2.722777e-05 | 8.265488e-08 | 2.724343e-05 | 1.327135e-07 | 2.720326e-05
-4.5 | 1.25576e-05 | 1.208368e-05 | 7.806433e-06 | 2.723426e-05 | 1.842622e-06 | 2.776505e-08 | 2.722788e-05 | 5.177571e-08 | 2.724343e-05 | 1.234293e-07 | 2.720722e-05
-4.4 | 1.183886e-05 | 1.078416e-05 | 7.587718e-06 | 2.723435e-05 | 1.551118e-06 | 2.441811e-08 | 2.722826e-05 | 4.982576e-08 | 2.724369e-05 | 1.143489e-07 | 2.720649e-05
-4.3 | 1.093306e-05 | 1.026678e-05 | 7.04691e-06 | 2.723426e-05 | 1.343549e-06 | 2.191518e-08 | 2.722826e-05 | 4.225876e-08 | 2.724351e-05 | 9.790529e-08 | 2.720513e-05
-4.2 | 1.020246e-05 | 9.662384e-06 | 6.481394e-06 | 2.72342e-05 | 1.209904e-06 | 1.880107e-08 | 2.722812e-05 | 3.093737e-08 | 2.724354e-05 | 8.911593e-08 | 2.720408e-05
-4.1 | 9.751471e-06 | 9.198178e-06 | 5.914684e-06 | 2.72342e-05 | 1.0324e-06 | 1.656008e-08 | 2.722826e-05 | 2.572779e-08 | 2.724343e-05 | 7.994822e-08 | 2.720329e-05
-4 | 8.842588e-06 | 8.732837e-06 | 5.75275e-06 | 2.723435e-05 | 9.712239e-07 | 1.414446e-08 | 2.722838e-05 | 2.403976e-08 | 2.724369e-05 | 7.182825e-08 | 2.720286e-05
-3.9 | 8.492294e-06 | 7.766212e-06 | 5.428417e-06 | 2.723458e-05 | 8.478528e-07 | 1.207809e-08 | 2.722841e-05 | 1.853914e-08 | 2.724372e-05 | 6.653136e-08 | 2.720385e-05
-3.8 | 7.888215e-06 | 7.305876e-06 | 5.003531e-06 | 2.723446e-05 | 7.215713e-07 | 9.95351e-09 | 2.722788e-05 | 1.59489e-08 | 2.724363e-05 | 5.730544e-08 | 2.713833e-05
-3.7 | 7.336668e-06 | 6.883551e-06 | 4.475936e-06 | 2.723502e-05 | 5.927868e-07 | 8.3528e-09 | 2.722759e-05 | 1.347507e-08 | 2.724346e-05 | 5.061156e-08 | 2.720577e-05
-3.6 | 6.755727e-06 | 6.421295e-06 | 4.094851e-06 | 2.723624e-05 | 4.960166e-07 | 6.63567e-09 | 2.722759e-05 | 1.132139e-08 | 2.724319e-05 | 4.400499e-08 | 2.720402e-05
-3.5 | 6.22106e-06 | 5.949987e-06 | 3.891735e-06 | 2.723647e-05 | 4.333269e-07 | 5.18048e-09 | 2.722762e-05 | 9.60426e-09 | 2.724302e-05 | 3.870809e-08 | 2.719901e-05
-3.4 | 5.767884e-06 | 5.468144e-06 | 3.710215e-06 | 2.723612e-05 | 3.820169e-07 | 3.7835e-09 | 2.72273e-05 | 7.10134e-09 | 2.724287e-05 | 3.006426e-08 | 2.719829e-05
-3.3 | 5.276845e-06 | 5.033507e-06 | 3.014662e-06 | 2.723554e-05 | 3.238674e-07 | 2.12458e-09 | 2.722722e-05 | 5.20959e-09 | 2.724258e-05 | 2.473826e-08 | 2.719555e-05
-3.2 | 4.907488e-06 | 4.281115e-06 | 2.885703e-06 | 2.723394e-05 | 2.827728e-07 | 8.4401e-10 | 2.722678e-05 | 3.84171e-09 | 2.724223e-05 | 2.107117e-08 | 2.720472e-05
-3.1 | 4.501548e-06 | 3.960886e-06 | 2.921588e-06 | 2.723379e-05 | 2.424931e-07 | 5.2387e-10 | 2.722652e-05 | 2.44472e-09 | 2.724183e-05 | 1.842272e-08 | 2.719695e-05
-3 | 4.030764e-06 | 3.514258e-06 | 2.623477e-06 | 2.723327e-05 | 2.091983e-07 | 1.83354e-09 | 2.722605e-05 | 8.4401e-10 | 2.724159e-05 | 1.51922e-08 | 2.718557e-05
-2.9 | 3.583147e-06 | 3.209454e-06 | 2.508546e-06 | 2.723292e-05 | 1.809385e-07 | 2.91038e-09 | 2.722556e-05 | 4.9477e-10 | 2.724119e-05 | 1.088483e-08 | 2.718347e-05
-2.8 | 3.218651e-06 | 2.534798e-06 | 1.618551e-06 | 2.723251e-05 | 1.495064e-07 | 4.10364e-09 | 2.722512e-05 | 1.71713e-09 | 2.724081e-05 | 7.77072e-09 | 2.718324e-05
-2.7 | 2.422807e-06 | 2.307817e-06 | 1.388951e-06 | 2.723208e-05 | 1.276494e-07 | 5.06407e-09 | 2.722474e-05 | 3.11411e-09 | 2.72404e-05 | 4.88944e-09 | 2.718961e-05
-2.6 | 2.20706e-06 | 2.033747e-06 | 1.167093e-06 | 2.72317e-05 | 1.107401e-07 | 5.99539e-09 | 2.722448e-05 | 4.30737e-09 | 2.723988e-05 | 2.38651e-09 | 2.719424e-05
-2.5 | 1.947075e-06 | 1.859735e-06 | 8.812349e-07 | 2.723146e-05 | 7.645576e-08 | 7.01402e-09 | 2.722378e-05 | 5.41331e-09 | 2.723941e-05 | 1.13505e-09 | 2.719075e-05
-2.4 | 1.66017e-06 | 1.674518e-06 | 6.977061e-07 | 2.723097e-05 | 4.612957e-08 | 7.91624e-09 | 2.722323e-05 | 6.66478e-09 | 2.723909e-05 | 5.5297e-10 | 2.719089e-05
-2.3 | 1.180888e-06 | 1.488341e-06 | 6.062328e-07 | 2.723039e-05 | 3.617606e-08 | 8.73115e-09 | 2.72227e-05 | 7.5961e-09 | 2.723851e-05 | 2.91038e-09 | 2.718894e-05
-2.2 | 1.065317e-06 | 1.342356e-06 | 5.836482e-07 | 2.722966e-05 | 3.314926e-08 | 9.57516e-09 | 2.722189e-05 | 8.55653e-09 | 2.723775e-05 | 3.98723e-09 | 2.718862e-05
-2.1 | 9.116484e-07 | 1.1347e-06 | 5.152833e-07 | 2.722908e-05 | 2.497109e-08 | 1.039007e-08 | 2.722151e-05 | 9.40054e-09 | 2.723825e-05 | 5.67525e-09 | 2.719238e-05
-2 | 7.193303e-07 | 1.005683e-06 | 4.239555e-07 | 2.722844e-05 | 1.469743e-08 | 1.105946e-08 | 2.722105e-05 | 1.033186e-08 | 2.72367e-05 | 6.8394e-09 | 2.71872e-05
-1.9 | 5.985203e-07 | 8.052448e-07 | 4.051835e-07 | 2.722791e-05 | 7.18865e-09 | 1.175795e-08 | 2.722032e-05 | 1.123408e-08 | 2.723583e-05 | 8.20728e-09 | 2.71911e-05
-1.8 | 5.013426e-07 | 6.986083e-07 | 3.43658e-07 | 2.722742e-05 | 1.62981e-09 | 1.248554e-08 | 2.722006e-05 | 1.196167e-08 | 2.723504e-05 | 9.54606e-09 | 2.719104e-05
-1.7 | 3.91592e-07 | 5.843467e-07 | 2.985471e-07 | 2.722643e-05 | 4.22006e-09 | 1.318404e-08 | 2.721886e-05 | 1.268927e-08 | 2.723426e-05 | 1.076842e-08 | 2.718816e-05
-1.6 | 3.077148e-07 | 4.620524e-07 | 2.314337e-07 | 2.722573e-05 | 8.46922e-09 | 1.385342e-08 | 2.721796e-05 | 1.341687e-08 | 2.723324e-05 | 1.190347e-08 | 2.718793e-05
-1.5 | 2.318411e-07 | 3.744208e-07 | 1.86672e-07 | 2.722474e-05 | 1.193257e-08 | 1.44646e-08 | 2.721717e-05 | 1.402805e-08 | 2.723219e-05 | 1.298031e-08 | 2.71879e-05
-1.4 | 1.363805e-07 | 2.929009e-07 | 1.303561e-07 | 2.722323e-05 | 1.615263e-08 | 1.510489e-08 | 2.721616e-05 | 1.463923e-08 | 2.723135e-05 | 1.388253e-08 | 2.718664e-05
-1.3 | 1.085282e-07 | 2.159504e-07 | 9.473297e-08 | 2.722201e-05 | 1.804437e-08 | 1.565786e-08 | 2.721528e-05 | 1.52213e-08 | 2.723013e-05 | 1.501758e-08 | 2.718475e-05
-1.2 | 6.30389e-08 | 1.578301e-07 | 2.002344e-08 | 2.722084e-05 | 2.002344e-08 | 1.618173e-08 | 2.721438e-05 | 1.580338e-08 | 2.722986e-05 | 1.583248e-08 | 2.718181e-05
-1.1 | 3.183959e-08 | 9.88075e-08 | 5.47152e-09 | 2.721956e-05 | 2.191518e-08 | 1.679291e-08 | 2.721374e-05 | 1.641456e-08 | 2.722899e-05 | 1.644366e-08 | 2.718042e-05
-1 | 7.82893e-09 | 5.858601e-08 | 1.92085e-09 | 2.721825e-05 | 2.374873e-08 | 1.728768e-08 | 2.721223e-05 | 1.690933e-08 | 2.722794e-05 | 1.722947e-08 | 2.71826e-05
-0.9 | 8.29459e-09 | 2.753222e-08 | 1.204899e-08 | 2.721677e-05 | 2.520392e-08 | 1.781154e-08 | 2.72106e-05 | 1.743319e-08 | 2.722666e-05 | 1.786975e-08 | 2.718056e-05
-0.8 | 1.941225e-08 | 3.63798e-09 | 1.551234e-08 | 2.721543e-05 | 2.633897e-08 | 1.836452e-08 | 2.720926e-05 | 1.801527e-08 | 2.722529e-05 | 1.851004e-08 | 2.717727e-05
-0.7 | 2.453453e-08 | 1.129229e-08 | 2.12458e-08 | 2.721263e-05 | 2.689194e-08 | 1.885928e-08 | 2.720745e-05 | 1.848093e-08 | 2.722372e-05 | 1.903391e-08 | 2.716907e-05
-0.6 | 2.770685e-08 | 2.179877e-08 | 2.552406e-08 | 2.720603e-05 | 2.805609e-08 | 1.932494e-08 | 2.720571e-05 | 1.894659e-08 | 2.722206e-05 | 1.961598e-08 | 2.717366e-05
-0.5 | 2.855086e-08 | 2.715387e-08 | 2.922025e-08 | 2.72014e-05 | 2.881279e-08 | 1.981971e-08 | 2.72035e-05 | 1.947046e-08 | 2.721979e-05 | 2.005254e-08 | 2.717748e-05
-0.4 | 2.930756e-08 | 2.930756e-08 | 2.980232e-08 | 2.719765e-05 | 2.951128e-08 | 2.025627e-08 | 2.720032e-05 | 1.987792e-08 | 2.721732e-05 | 2.060551e-08 | 2.717151e-05
-0.3 | 3.000605e-08 | 3.026798e-08 | 3.029709e-08 | 2.719238e-05 | 2.997695e-08 | 2.069282e-08 | 2.719645e-05 | 2.034358e-08 | 2.72138e-05 | 2.107117e-08 | 2.716406e-05
-0.2 | 3.050081e-08 | 3.085006e-08 | 3.064633e-08 | 2.718059e-05 | 3.064633e-08 | 2.115848e-08 | 2.71895e-05 | 2.075103e-08 | 2.72085e-05 | 2.153683e-08 | 2.176393e-05
-0.1 | 3.099558e-08 | 3.137393e-08 | 3.11702e-08 | 1.995463e-05 | 3.119931e-08 | 2.156594e-08 | 2.717177e-05 | 2.12458e-08 | 2.719887e-05 | 2.197339e-08 | 3.58792e-07
0 | 3.151945e-08 | 3.181049e-08 | 3.160676e-08 | 3.28873e-09 | 3.175228e-08 | 2.20316e-08 | 1.05967e-07 | 2.165325e-08 | 4.416215e-07 | 2.238085e-08 | 3.63798e-09

## Sheet2
AAO_time | AAO_diameter | Pb_time | Ag_thickness | ecapsulation | scanning_range
30min | 0min | 18min | 200nm | silver paste | 6V