## Sheet1
voltage | current_cycle1 | current_cycle2 | current_cycle3 | current_cycle4 | current_cycle5 | current_cycle6 | current_cycle7 | current_cycle8 | current_cycle9 | current_cycle10 | current_cycle11
0 | 3.003806e-07 | 2.268935e-07 | 1.812296e-07 | 3.153982e-07 | 4.711037e-07 | 2.916204e-08 | 4.438334e-08 | 2.0406155e-07 | 3.489986e-07 | 3.377985e-07 | 3.8208965e-07
0.1 | 2.470915e-08 | 4.336471e-08 | 3.984314e-08 | 7.278868e-08 | 1.921144e-07 | 4.33647e-09 | 5.03496e-09 | 4.1603925e-08 | 1.17739555e-07 | 1.0275593e-07 | 1.419442e-07
0.2 | 2.069282e-08 | 2.290471e-08 | 2.802699e-08 | 2.211891e-08 | 1.0652e-08 | 2.299203e-08 | 2.261368e-08 | 2.546585e-08 | 1.6778355e-08 | 1.855854e-08 | 1.558995e-08
0.3 | 2.438901e-08 | 2.878369e-08 | 4.371395e-08 | 2.924935e-08 | 3.111199e-08 | 2.727029e-08 | 2.625166e-08 | 3.624882e-08 | 2.994784e-08 | 2.971501e-08 | 3.282427e-08
0.4 | 2.761954e-08 | 2.930756e-08 | 5.759648e-08 | 7.633324e-08 | 4.548929e-08 | 2.991874e-08 | 2.895831e-08 | 4.345202e-08 | 3.7398425e-08 | 5.03767e-08 | 4.48102e-08
0.5 | 3.096648e-08 | 3.236346e-08 | 7.67468e-08 | 2.720635e-07 | 5.788752e-08 | 3.210152e-08 | 3.131572e-08 | 5.455513e-08 | 4.512549e-08 | 1.207715e-07 | 5.677672e-08
0.6 | 3.364403e-08 | 3.533205e-08 | 9.624637e-08 | 2.593434e-07 | 7.808558e-08 | 3.410969e-08 | 3.410969e-08 | 6.578921e-08 | 5.6708815e-08 | 1.242537e-07 | 7.398679e-08
0.7 | 3.803871e-08 | 3.990135e-08 | 1.333538e-07 | 2.721907e-07 | 1.051812e-07 | 3.585592e-08 | 3.704918e-08 | 8.6627575e-08 | 7.2541275e-08 | 1.390911e-07 | 9.899666e-08
0.8 | 1.333538e-07 | 5.576294e-08 | 1.747685e-07 | 2.094539e-07 | 3.970636e-07 | 3.827154e-08 | 4.18222e-08 | 1.1526572e-07 | 2.2641327e-07 | 2.207601e-07 | 3.03131e-07
0.9 | 1.747685e-07 | 1.065782e-07 | 2.31259e-07 | 2.722553e-07 | 5.520415e-07 | 6.007031e-08 | 5.663605e-08 | 1.689186e-07 | 3.2930985e-07 | 3.102917e-07 | 4.243339e-07
1 | 2.31259e-07 | 2.180459e-07 | 3.1339e-07 | 1.861973e-07 | 6.471819e-07 | 2.009328e-07 | 7.890048e-08 | 2.6571795e-07 | 4.326139e-07 | 3.50475e-07 | 5.2002725e-07
1.1 | 3.1339e-07 | 4.101603e-07 | 4.48752e-07 | 2.411107e-07 | 7.969211e-07 | 1.07821e-06 | 1.220906e-07 | 4.2945615e-07 | 6.035407e-07 | 4.827307e-07 | 6.744328e-07
1.2 | 4.48752e-07 | 8.888892e-07 | 6.885093e-07 | 2.723295e-07 | 1.024426e-06 | 2.65782e-06 | 1.472363e-07 | 7.8869925e-07 | 9.566576e-07 | 7.285482e-07 | 9.458504e-07
1.3 | 6.885093e-07 | 1.479057e-06 | 9.577197e-07 | 2.723659e-07 | 1.346634e-06 | 2.957851e-06 | 3.495952e-07 | 1.21838835e-06 | 1.4128455e-06 | 1.032686e-06 | 1.30388545e-06
1.4 | 9.577197e-07 | 2.062152e-06 | 1.322245e-06 | 2.508415e-07 | 1.756533e-06 | 3.740512e-06 | 3.040768e-07 | 1.6921985e-06 | 1.9093425e-06 | 1.356509e-06 | 1.735088e-06
1.5 | 1.322245e-06 | 2.40872e-06 | 1.883833e-06 | 2.690937e-07 | 2.406392e-06 | 3.985449e-06 | 7.029448e-07 | 2.1462765e-06 | 2.407556e-06 | 1.694735e-06 | 2.319687e-06
1.6 | 1.883833e-06 | 3.084977e-06 | 2.385495e-06 | 1.444918e-06 | 2.396991e-06 | 4.702742e-06 | 4.942704e-07 | 2.735236e-06 | 2.740984e-06 | 2.308962e-06 | 2.509739e-06
1.7 | 2.385495e-06 | 3.357709e-06 | 1.938781e-06 | 1.838285e-06 | 2.739078e-06 | 4.268106e-06 | 6.638293e-07 | 2.648245e-06 | 3.0483935e-06 | 2.645024e-06 | 2.7088e-06
1.8 | 1.938781e-06 | 3.871653e-06 | 3.013469e-06 | 3.40413e-06 | 3.046618e-06 | 4.272733e-06 | 5.262264e-07 | 3.442561e-06 | 3.4591355e-06 | 3.4408e-06 | 3.178599e-06
1.9 | 3.013469e-06 | 6.444199e-06 | 1.509747e-05 | 5.088252e-06 | 4.068977e-06 | 4.827976e-06 | 6.415357e-07 | 1.07708345e-05 | 5.256588e-06 | 5.200476e-06 | 6.3029295e-06
2 | 2.090499e-06 | 1.109307e-05 | 2.718711e-05 | 6.023329e-06 | 4.166563e-06 | 3.335474e-06 | 8.940697e-07 | 1.914009e-05 | 7.6298165e-06 | 7.094321e-06 | 9.157739e-06
2.1 | 2.464367e-06 | 1.495e-05 | 2.719375e-05 | 9.436335e-06 | 4.679052e-06 | 3.130292e-06 | 1.539738e-06 | 2.1071875e-05 | 9.814526e-06 | 9.688462e-06 | 1.014333e-05
2.2 | 3.217603e-06 | 1.645411e-05 | 2.719788e-05 | 9.436335e-06 | 6.126589e-06 | 3.216992e-06 | 2.18139e-06 | 2.1825995e-05 | 1.12903495e-05 | 1.067234e-05 | 1.135972e-05
2.3 | 1.059714e-05 | 1.564668e-05 | 2.720181e-05 | 9.436335e-06 | 5.392299e-06 | 4.208705e-06 | 2.185552e-06 | 2.1424245e-05 | 1.05194895e-05 | 1.0158438e-05 | 1.0736281e-05
2.4 | 9.63296e-06 | 1.425768e-05 | 2.720533e-05 | 6.790535e-06 | 5.616515e-06 | 4.507514e-06 | 2.296118e-06 | 2.0731505e-05 | 9.9370975e-06 | 8.888243e-06 | 1.0654845e-05
2.5 | 8.807052e-06 | 2.1015e-06 | 2.720757e-05 | 6.266928e-06 | 5.295005e-06 | 4.182628e-06 | 2.325571e-06 | 1.4654535e-05 | 3.6982525e-06 | 4.554478e-06 | 8.414848e-06
2.6 | 9.220414e-06 | 2.403132e-06 | 2.720646e-05 | 1.466609e-05 | 3.64313e-06 | 4.186062e-06 | 1.559031e-05 | 1.4804796e-05 | 3.023131e-06 | 6.904117e-06 | 7.363685e-06
2.7 | 1.085797e-05 | 1.840244e-05 | 2.720862e-05 | 1.683921e-05 | 3.287016e-06 | 4.04712e-06 | 2.721752e-05 | 2.280553e-05 | 1.0844728e-05 | 1.284289e-05 | 9.793187e-06
2.8 | 9.561802e-06 | 2.705344e-05 | 2.72108e-05 | 1.466609e-05 | 3.26545e-06 | 3.276306e-06 | 2.722096e-05 | 2.713212e-05 | 1.5159445e-05 | 1.499499e-05 | 1.122101e-05
2.9 | 9.647658e-06 | 2.705754e-05 | 2.721167e-05 | 1.442977e-05 | 7.990748e-06 | 4.250003e-06 | 2.722713e-05 | 2.7134605e-05 | 1.7524144e-05 | 1.6492686e-05 | 1.437203e-05
3 | 1.670705e-05 | 2.705838e-05 | 2.719898e-05 | 1.099269e-05 | 2.688525e-05 | 2.722073e-05 | 2.723077e-05 | 2.712868e-05 | 2.6971815e-05 | 2.164544e-05 | 2.696639e-05
3.1 | 2.721642e-05 | 2.709875e-05 | 2.718542e-05 | 1.349824e-05 | 2.712233e-05 | 2.72333e-05 | 2.723184e-05 | 2.7142085e-05 | 2.711054e-05 | 2.257311e-05 | 2.7128915e-05
3.2 | 2.722457e-05 | 2.721415e-05 | 2.717934e-05 | 5.659444e-06 | 2.71367e-05 | 2.724028e-05 | 2.723507e-05 | 2.7196745e-05 | 2.7175425e-05 | 2.000343e-05 | 2.7156715e-05
3.3 | 2.722969e-05 | 2.721799e-05 | 2.717972e-05 | 1.180798e-05 | 2.716586e-05 | 2.724584e-05 | 2.722919e-05 | 2.7198855e-05 | 2.7191925e-05 | 2.206394e-05 | 2.717686e-05
3.4 | 2.723443e-05 | 2.721991e-05 | 2.717963e-05 | 6.370479e-06 | 2.720597e-05 | 2.725067e-05 | 2.598431e-05 | 2.719977e-05 | 2.721294e-05 | 2.0265453e-05 | 2.72039e-05
3.5 | 2.723842e-05 | 2.72225e-05 | 2.719948e-05 | 1.416891e-05 | 2.720926e-05 | 2.725454e-05 | 2.725041e-05 | 2.721099e-05 | 2.721588e-05 | 2.286689e-05 | 2.720984e-05
3.6 | 2.724215e-05 | 2.722451e-05 | 2.718769e-05 | 2.716965e-05 | 2.721217e-05 | 2.725734e-05 | 2.724974e-05 | 2.72061e-05 | 2.721834e-05 | 2.720211e-05 | 2.721015e-05
3.7 | 2.724491e-05 | 2.722634e-05 | 2.719057e-05 | 2.690355e-05 | 2.721729e-05 | 2.725984e-05 | 2.725236e-05 | 2.7208455e-05 | 2.7221815e-05 | 2.711573e-05 | 2.7214345e-05
3.8 | 2.724695e-05 | 2.722815e-05 | 2.719354e-05 | 2.694473e-05 | 2.722765e-05 | 2.72624e-05 | 2.725463e-05 | 2.7210845e-05 | 2.72279e-05 | 2.713351e-05 | 2.722205e-05
3.9 | 2.724872e-05 | 2.722975e-05 | 2.719392e-05 | 2.707407e-05 | 2.723379e-05 | 2.726517e-05 | 2.725644e-05 | 2.7211835e-05 | 2.723177e-05 | 2.71792e-05 | 2.722647e-05
4 | 2.725067e-05 | 2.723077e-05 | 2.719151e-05 | 2.722908e-05 | 2.723632e-05 | 2.726779e-05 | 2.725853e-05 | 2.721114e-05 | 2.7233545e-05 | 2.723206e-05 | 2.722793e-05
4.1 | 2.725318e-05 | 2.722361e-05 | 2.720836e-05 | 2.723272e-05 | 2.723801e-05 | 2.727046e-05 | 2.726028e-05 | 2.7215985e-05 | 2.723081e-05 | 2.723145e-05 | 2.723067e-05
4.2 | 2.725536e-05 | 2.72131e-05 | 2.72147e-05 | 2.724104e-05 | 2.724031e-05 | 2.727256e-05 | 2.726162e-05 | 2.72139e-05 | 2.7226705e-05 | 2.723148e-05 | 2.723151e-05
4.3 | 2.725772e-05 | 2.721543e-05 | 2.721956e-05 | 2.724712e-05 | 2.724276e-05 | 2.727387e-05 | 2.726272e-05 | 2.7217495e-05 | 2.7229095e-05 | 2.72351e-05 | 2.723434e-05
4.4 | 2.725908e-05 | 2.722707e-05 | 2.721907e-05 | 2.725024e-05 | 2.724511e-05 | 2.727515e-05 | 2.726351e-05 | 2.722307e-05 | 2.723609e-05 | 2.724081e-05 | 2.723776e-05
4.5 | 2.725999e-05 | 2.723289e-05 | 2.721406e-05 | 2.725329e-05 | 2.724709e-05 | 2.72764e-05 | 2.726362e-05 | 2.7223475e-05 | 2.723999e-05 | 2.724442e-05 | 2.723922e-05
4.6 | 2.726077e-05 | 2.723449e-05 | 2.721153e-05 | 2.72555e-05 | 2.724817e-05 | 2.727797e-05 | 2.725964e-05 | 2.722301e-05 | 2.724133e-05 | 2.724605e-05 | 2.723978e-05
4.7 | 2.726188e-05 | 2.723568e-05 | 2.721668e-05 | 2.72574e-05 | 2.724893e-05 | 2.727981e-05 | 2.725163e-05 | 2.722618e-05 | 2.7242305e-05 | 2.724734e-05 | 2.724135e-05
4.8 | 2.726357e-05 | 2.723734e-05 | 2.722343e-05 | 2.725841e-05 | 2.724977e-05 | 2.72817e-05 | 2.725478e-05 | 2.7230385e-05 | 2.7243555e-05 | 2.724851e-05 | 2.724331e-05
4.9 | 2.726508e-05 | 2.723857e-05 | 2.721962e-05 | 2.725952e-05 | 2.725128e-05 | 2.728295e-05 | 2.725745e-05 | 2.7229095e-05 | 2.7244925e-05 | 2.724979e-05 | 2.7243885e-05
5 | 2.726683e-05 | 2.723912e-05 | 2.721965e-05 | 2.72608e-05 | 2.725303e-05 | 2.728371e-05 | 2.725841e-05 | 2.7229385e-05 | 2.7246075e-05 | 2.725098e-05 | 2.724515e-05
5.1 | 2.726761e-05 | 2.723941e-05 | 2.722064e-05 | 2.726269e-05 | 2.725419e-05 | 2.72842e-05 | 2.725844e-05 | 2.7230025e-05 | 2.72468e-05 | 2.72521e-05 | 2.7246135e-05
5.2 | 2.726799e-05 | 2.72402e-05 | 2.721316e-05 | 2.726453e-05 | 2.725524e-05 | 2.728502e-05 | 2.725847e-05 | 2.722668e-05 | 2.724772e-05 | 2.725332e-05 | 2.724572e-05
5.3 | 2.72684e-05 | 2.724121e-05 | 2.721624e-05 | 2.726546e-05 | 2.725527e-05 | 2.728612e-05 | 2.725914e-05 | 2.7228725e-05 | 2.724824e-05 | 2.725398e-05 | 2.724642e-05
5.4 | 2.726901e-05 | 2.724174e-05 | 2.722268e-05 | 2.726627e-05 | 2.725446e-05 | 2.728772e-05 | 2.726098e-05 | 2.723221e-05 | 2.72481e-05 | 2.725416e-05 | 2.724704e-05
5.5 | 2.727032e-05 | 2.723635e-05 | 2.721502e-05 | 2.726688e-05 | 2.725539e-05 | 2.728918e-05 | 2.72631e-05 | 2.7225685e-05 | 2.724587e-05 | 2.725287e-05 | 2.724549e-05
5.6 | 2.727151e-05 | 2.723344e-05 | 2.722416e-05 | 2.726706e-05 | 2.725862e-05 | 2.729008e-05 | 2.726415e-05 | 2.72288e-05 | 2.724603e-05 | 2.725304e-05 | 2.724868e-05
5.7 | 2.727273e-05 | 2.723085e-05 | 2.722431e-05 | 2.726723e-05 | 2.72601e-05 | 2.729008e-05 | 2.726319e-05 | 2.722758e-05 | 2.7245475e-05 | 2.725273e-05 | 2.724926e-05
5.8 | 2.727326e-05 | 2.723004e-05 | 2.722346e-05 | 2.726773e-05 | 2.726144e-05 | 2.72902e-05 | 2.72647e-05 | 2.722675e-05 | 2.724574e-05 | 2.725307e-05 | 2.724988e-05
5.9 | 2.727335e-05 | 2.723458e-05 | 2.722163e-05 | 2.726322e-05 | 2.726229e-05 | 2.729057e-05 | 2.72652e-05 | 2.7228105e-05 | 2.7248435e-05 | 2.725336e-05 | 2.7250895e-05
6 | 2.727352e-05 | 2.723071e-05 | 2.721776e-05 | 2.726991e-05 | 2.726255e-05 | 2.729142e-05 | 2.726546e-05 | 2.7224235e-05 | 2.724663e-05 | 2.725439e-05 | 2.724978e-05
6 | 2.724977e-05 | 2.724078e-05 | 2.722419e-05 | 2.657901e-05 | 2.623949e-05 | 2.723461e-05 | 2.726348e-05 | 2.7232485e-05 | 2.6740135e-05 | 2.668643e-05 | 2.657049e-05
5.9 | 2.725425e-05 | 2.723371e-05 | 2.722777e-05 | 2.711694e-05 | 2.687291e-05 | 2.723606e-05 | 2.726784e-05 | 2.723074e-05 | 2.705331e-05 | 2.707452e-05 | 2.699219e-05
5.8 | 2.725559e-05 | 2.725728e-05 | 2.722602e-05 | 2.718743e-05 | 2.724183e-05 | 2.724319e-05 | 2.726959e-05 | 2.724165e-05 | 2.7249555e-05 | 2.722885e-05 | 2.724177e-05
5.7 | 2.725641e-05 | 2.725128e-05 | 2.721802e-05 | 2.719412e-05 | 2.688228e-05 | 2.72468e-05 | 2.727102e-05 | 2.723465e-05 | 2.706678e-05 | 2.710923e-05 | 2.699974e-05
5.6 | 2.725751e-05 | 2.726115e-05 | 2.721595e-05 | 2.719052e-05 | 2.723231e-05 | 2.725035e-05 | 2.727142e-05 | 2.723855e-05 | 2.724673e-05 | 2.722799e-05 | 2.723439e-05
5.5 | 2.725932e-05 | 2.726685e-05 | 2.722087e-05 | 2.719101e-05 | 2.725609e-05 | 2.724762e-05 | 2.727294e-05 | 2.724386e-05 | 2.726147e-05 | 2.723798e-05 | 2.725201e-05
5.4 | 2.726089e-05 | 2.726165e-05 | 2.722535e-05 | 2.719823e-05 | 2.725562e-05 | 2.72489e-05 | 2.727439e-05 | 2.72435e-05 | 2.7258635e-05 | 2.72385e-05 | 2.725158e-05
5.3 | 2.726182e-05 | 2.726135e-05 | 2.722602e-05 | 2.719212e-05 | 2.723897e-05 | 2.724797e-05 | 2.727567e-05 | 2.7243685e-05 | 2.725016e-05 | 2.723081e-05 | 2.724054e-05
5.2 | 2.726237e-05 | 2.726252e-05 | 2.722733e-05 | 2.719753e-05 | 2.723673e-05 | 2.724858e-05 | 2.727564e-05 | 2.7244925e-05 | 2.7249625e-05 | 2.723226e-05 | 2.723946e-05
5.1 | 2.726252e-05 | 2.726345e-05 | 2.722838e-05 | 2.718481e-05 | 2.723752e-05 | 2.724936e-05 | 2.727559e-05 | 2.7245915e-05 | 2.7250485e-05 | 2.722859e-05 | 2.724032e-05
5 | 2.726255e-05 | 2.726383e-05 | 2.722925e-05 | 2.719404e-05 | 2.723778e-05 | 2.725256e-05 | 2.727672e-05 | 2.724654e-05 | 2.7250805e-05 | 2.723188e-05 | 2.72407e-05
4.9 | 2.726284e-05 | 2.726397e-05 | 2.723045e-05 | 2.718047e-05 | 2.723842e-05 | 2.725332e-05 | 2.727707e-05 | 2.724721e-05 | 2.7251195e-05 | 2.722762e-05 | 2.724135e-05
4.8 | 2.72638e-05 | 2.726418e-05 | 2.723094e-05 | 2.722125e-05 | 2.723865e-05 | 2.725347e-05 | 2.72778e-05 | 2.724756e-05 | 2.7251415e-05 | 2.724136e-05 | 2.724162e-05
4.7 | 2.726485e-05 | 2.726415e-05 | 2.723112e-05 | 2.724543e-05 | 2.723868e-05 | 2.72535e-05 | 2.727783e-05 | 2.7247635e-05 | 2.7251415e-05 | 2.724942e-05 | 2.7241665e-05
4.6 | 2.726517e-05 | 2.726456e-05 | 2.723167e-05 | 2.724759e-05 | 2.723819e-05 | 2.725367e-05 | 2.727861e-05 | 2.7248115e-05 | 2.7251375e-05 | 2.725011e-05 | 2.72415e-05
4.5 | 2.726514e-05 | 2.726502e-05 | 2.723251e-05 | 2.724657e-05 | 2.723938e-05 | 2.724986e-05 | 2.727925e-05 | 2.7248765e-05 | 2.72522e-05 | 2.725032e-05 | 2.724251e-05
4.4 | 2.726485e-05 | 2.726508e-05 | 2.723385e-05 | 2.72445e-05 | 2.723985e-05 | 2.724951e-05 | 2.727803e-05 | 2.7249465e-05 | 2.7252465e-05 | 2.724981e-05 | 2.7243055e-05
4.3 | 2.726429e-05 | 2.727387e-05 | 2.723464e-05 | 2.724718e-05 | 2.724477e-05 | 2.725184e-05 | 2.727914e-05 | 2.7254255e-05 | 2.725932e-05 | 2.725527e-05 | 2.724793e-05
4.2 | 2.726432e-05 | 2.719945e-05 | 2.723484e-05 | 2.725003e-05 | 2.727157e-05 | 2.725629e-05 | 2.727818e-05 | 2.7217145e-05 | 2.723551e-05 | 2.724035e-05 | 2.725343e-05
4.1 | 2.726479e-05 | 2.726662e-05 | 2.723426e-05 | 2.725216e-05 | 2.727174e-05 | 2.725577e-05 | 2.727917e-05 | 2.725044e-05 | 2.726918e-05 | 2.726351e-05 | 2.726464e-05
4 | 2.726566e-05 | 2.726718e-05 | 2.72342e-05 | 2.725073e-05 | 2.727195e-05 | 2.725501e-05 | 2.727911e-05 | 2.725069e-05 | 2.7269565e-05 | 2.726329e-05 | 2.726486e-05
3.9 | 2.72656e-05 | 2.727006e-05 | 2.723411e-05 | 2.725495e-05 | 2.727253e-05 | 2.725524e-05 | 2.727981e-05 | 2.7252085e-05 | 2.7271295e-05 | 2.726585e-05 | 2.7265715e-05
3.8 | 2.726525e-05 | 2.719948e-05 | 2.723414e-05 | 2.72551e-05 | 2.727282e-05 | 2.725382e-05 | 2.7278e-05 | 2.721681e-05 | 2.723615e-05 | 2.724247e-05 | 2.725415e-05
3.7 | 2.726476e-05 | 2.722253e-05 | 2.723464e-05 | 2.725527e-05 | 2.727335e-05 | 2.725609e-05 | 2.727844e-05 | 2.7228585e-05 | 2.724794e-05 | 2.725038e-05 | 2.725843e-05
3.6 | 2.726403e-05 | 2.722588e-05 | 2.723429e-05 | 2.725568e-05 | 2.727332e-05 | 2.725548e-05 | 2.727809e-05 | 2.7230085e-05 | 2.72496e-05 | 2.725163e-05 | 2.725891e-05
3.5 | 2.726365e-05 | 2.722492e-05 | 2.723411e-05 | 2.725582e-05 | 2.727268e-05 | 2.725754e-05 | 2.727797e-05 | 2.7229515e-05 | 2.72488e-05 | 2.725114e-05 | 2.725829e-05
3.4 | 2.726394e-05 | 2.722276e-05 | 2.723368e-05 | 2.725387e-05 | 2.727212e-05 | 2.725719e-05 | 2.72789e-05 | 2.722822e-05 | 2.724744e-05 | 2.724958e-05 | 2.725749e-05
3.3 | 2.726418e-05 | 2.721453e-05 | 2.723336e-05 | 2.725417e-05 | 2.727195e-05 | 2.725192e-05 | 2.727879e-05 | 2.7223945e-05 | 2.724324e-05 | 2.724688e-05 | 2.725595e-05
3.2 | 2.726392e-05 | 2.720489e-05 | 2.72335e-05 | 2.725387e-05 | 2.727212e-05 | 7.464725e-06 | 2.727917e-05 | 2.7219195e-05 | 2.7238505e-05 | 2.724363e-05 | 2.725448e-05
3.1 | 2.726322e-05 | 2.719244e-05 | 2.723397e-05 | 2.725417e-05 | 2.727221e-05 | 2.727663e-05 | 2.727829e-05 | 2.7213205e-05 | 2.7232325e-05 | 2.723961e-05 | 2.725254e-05
3 | 2.726229e-05 | 2.719546e-05 | 2.723464e-05 | 2.725387e-05 | 2.72723e-05 | 2.727594e-05 | 2.727649e-05 | 2.721505e-05 | 2.723388e-05 | 2.724054e-05 | 2.725322e-05
2.9 | 2.726103e-05 | 2.719837e-05 | 2.723493e-05 | 2.725417e-05 | 2.727192e-05 | 2.727733e-05 | 2.72762e-05 | 2.721665e-05 | 2.7235145e-05 | 2.724149e-05 | 2.72535e-05
2.8 | 2.726034e-05 | 2.720114e-05 | 2.723446e-05 | 2.725387e-05 | 2.727122e-05 | 2.727818e-05 | 2.727698e-05 | 2.72178e-05 | 2.723618e-05 | 2.724208e-05 | 2.725341e-05
2.7 | 2.726002e-05 | 2.719642e-05 | 2.7234e-05 | 2.725417e-05 | 2.727035e-05 | 2.727751e-05 | 2.727608e-05 | 2.721521e-05 | 2.7233385e-05 | 2.724031e-05 | 2.725197e-05
2.6 | 2.725996e-05 | 2.719703e-05 | 2.723347e-05 | 2.725387e-05 | 2.726991e-05 | 2.727701e-05 | 2.727704e-05 | 2.721525e-05 | 2.723347e-05 | 2.724027e-05 | 2.725169e-05
2.5 | 2.725623e-05 | 2.720969e-05 | 2.723269e-05 | 2.725417e-05 | 2.726991e-05 | 2.727244e-05 | 2.727643e-05 | 2.722119e-05 | 2.72398e-05 | 2.724459e-05 | 2.725367e-05
2.4 | 2.725283e-05 | 2.720684e-05 | 2.723225e-05 | 2.723356e-05 | 2.726977e-05 | 2.726025e-05 | 2.727433e-05 | 2.7219545e-05 | 2.7238305e-05 | 2.723672e-05 | 2.725303e-05
2.3 | 2.725807e-05 | 2.72019e-05 | 2.723219e-05 | 2.72406e-05 | 2.726994e-05 | 2.726848e-05 | 2.727433e-05 | 2.7217045e-05 | 2.723592e-05 | 2.723748e-05 | 2.725231e-05
2.2 | 2.725676e-05 | 2.719951e-05 | 2.72317e-05 | 2.72434e-05 | 2.726927e-05 | 2.725911e-05 | 2.727265e-05 | 2.7215605e-05 | 2.723439e-05 | 2.723739e-05 | 2.725138e-05
2.1 | 2.72555e-05 | 2.719683e-05 | 2.723088e-05 | 2.724535e-05 | 2.72684e-05 | 2.725649e-05 | 2.727172e-05 | 2.7213855e-05 | 2.7232615e-05 | 2.723686e-05 | 2.725022e-05
2 | 2.725405e-05 | 2.720108e-05 | 2.723042e-05 | 2.724645e-05 | 2.726755e-05 | 2.725853e-05 | 2.727148e-05 | 2.721575e-05 | 2.7234315e-05 | 2.723836e-05 | 2.725028e-05
1.9 | 2.026866e-05 | 2.719901e-05 | 2.722966e-05 | 2.724674e-05 | 2.726674e-05 | 2.725757e-05 | 2.727305e-05 | 2.7214335e-05 | 2.7232875e-05 | 2.72375e-05 | 2.724927e-05
1.8 | 2.720254e-05 | 2.719779e-05 | 2.72285e-05 | 2.724677e-05 | 2.726616e-05 | 2.725786e-05 | 2.727157e-05 | 2.7213145e-05 | 2.7231975e-05 | 2.723691e-05 | 2.724849e-05
1.7 | 2.725702e-05 | 2.719674e-05 | 2.722748e-05 | 2.724683e-05 | 2.726563e-05 | 2.726275e-05 | 2.727064e-05 | 2.721211e-05 | 2.7231185e-05 | 2.72364e-05 | 2.724779e-05
1.6 | 2.725614e-05 | 2.719159e-05 | 2.722698e-05 | 2.724637e-05 | 2.726528e-05 | 2.72629e-05 | 2.727009e-05 | 2.7209285e-05 | 2.7228435e-05 | 2.723441e-05 | 2.7246615e-05
1.5 | 2.725507e-05 | 2.719328e-05 | 2.722585e-05 | 2.724639e-05 | 2.726458e-05 | 2.726621e-05 | 2.726863e-05 | 2.7209565e-05 | 2.722893e-05 | 2.723475e-05 | 2.724624e-05
1.4 | 2.725417e-05 | 2.719869e-05 | 2.722495e-05 | 2.724648e-05 | 2.726333e-05 | 2.726642e-05 | 2.726709e-05 | 2.721182e-05 | 2.723101e-05 | 2.723617e-05 | 2.724616e-05
1.3 | 2.725332e-05 | 2.719741e-05 | 2.722407e-05 | 2.724442e-05 | 2.726194e-05 | 2.726525e-05 | 2.726555e-05 | 2.721074e-05 | 2.7229675e-05 | 2.723459e-05 | 2.724487e-05
1.2 | 2.721531e-05 | 2.71957e-05 | 2.722314e-05 | 2.72427e-05 | 2.726083e-05 | 2.726383e-05 | 2.726569e-05 | 2.720942e-05 | 2.7228265e-05 | 2.723308e-05 | 2.724369e-05
1.1 | 2.709645e-05 | 2.719348e-05 | 2.722195e-05 | 2.724197e-05 | 2.726022e-05 | 2.726194e-05 | 2.72652e-05 | 2.7207715e-05 | 2.722685e-05 | 2.723189e-05 | 2.724272e-05
1 | 2.709162e-05 | 2.718923e-05 | 2.722049e-05 | 2.724069e-05 | 2.725932e-05 | 2.726051e-05 | 2.726403e-05 | 2.720486e-05 | 2.7224275e-05 | 2.722975e-05 | 2.724117e-05
0.9 | 2.70801e-05 | 2.718149e-05 | 2.721895e-05 | 2.723915e-05 | 2.725865e-05 | 2.725949e-05 | 2.72638e-05 | 2.720022e-05 | 2.722007e-05 | 2.722643e-05 | 2.723917e-05
0.8 | 2.692715e-05 | 2.719049e-05 | 2.721747e-05 | 2.723967e-05 | 2.725731e-05 | 2.725588e-05 | 2.726103e-05 | 2.720398e-05 | 2.72239e-05 | 2.722916e-05 | 2.723953e-05
0.7 | 2.084379e-05 | 2.71787e-05 | 2.721554e-05 | 2.724008e-05 | 2.725539e-05 | 2.725323e-05 | 2.726028e-05 | 2.719712e-05 | 2.7217045e-05 | 2.722472e-05 | 2.723597e-05
0.6 | 1.765063e-05 | 2.717026e-05 | 2.721313e-05 | 2.723883e-05 | 2.725318e-05 | 2.725096e-05 | 2.725917e-05 | 2.7191695e-05 | 2.721172e-05 | 2.722076e-05 | 2.7232685e-05
0.5 | 1.607288e-05 | 2.716624e-05 | 2.720961e-05 | 2.723793e-05 | 2.725099e-05 | 2.724858e-05 | 2.725661e-05 | 2.7187925e-05 | 2.7208615e-05 | 2.721839e-05 | 2.722997e-05
0.4 | 1.292207e-05 | 2.57284e-05 | 2.720475e-05 | 2.723496e-05 | 2.72489e-05 | 2.724622e-05 | 2.724514e-05 | 2.6466575e-05 | 2.648865e-05 | 2.673742e-05 | 2.6988125e-05
0.3 | 8.85746e-06 | 1.527515e-06 | 2.719651e-05 | 2.723077e-05 | 2.724558e-05 | 2.724116e-05 | 2.725094e-05 | 1.43620125e-05 | 1.43865475e-05 | 1.8667955e-05 | 2.29510575e-05
0.2 | 5.652983e-06 | 2.139132e-08 | 2.70576e-05 | 2.722413e-05 | 2.724078e-05 | 2.723522e-05 | 2.724401e-05 | 1.353949566e-05 | 1.363108566e-05 | 1.816210044e-05 | 2.267368522e-05
0.1 | 1.760636e-06 | 2.697925e-08 | 1.463317e-05 | 2.721167e-05 | 2.723077e-05 | 2.721162e-05 | 1.589011e-06 | 7.330074625e-06 | 1.362887e-05 | 1.815647e-05 | 2.05972e-05
0 | 3.841706e-08 | 3.204332e-08 | 6.68515e-08 | 2.134766e-07 | 8.965144e-07 | 1.167064e-08 | 2.590241e-08 | 4.944741e-08 | 4.6427886e-07 | 3.806781e-07 | 6.141587e-07
0 | 1.865556e-08 | 3.224704e-08 | 1.236913e-08 | 1.779117e-07 | 8.694769e-07 | 2.44472e-09 | 3.28873e-09 | 2.2308085e-08 | 4.5086197e-07 | 3.598785e-07 | 5.87087295e-07
-0.1 | 1.785957e-06 | 7.360359e-08 | 3.830064e-08 | 4.206551e-06 | 2.720376e-05 | 2.773595e-08 | 1.708395e-08 | 5.5952115e-08 | 1.363868e-05 | 1.049464e-05 | 1.815449e-05
-0.2 | 3.457943e-06 | 1.252629e-07 | 5.0175e-08 | 1.679582e-07 | 2.721947e-05 | 1.348628e-05 | 2.129984e-05 | 8.771895e-08 | 1.367236645e-05 | 9.170897e-06 | 1.817555e-05
-0.3 | 2.930115e-06 | 1.656299e-07 | 6.947084e-08 | 2.049992e-05 | 2.72273e-05 | 2.720667e-05 | 2.711016e-05 | 1.1755037e-07 | 1.369646495e-05 | 1.59642833e-05 | 1.819071679e-05
-0.4 | 9.19681e-08 | 2.166198e-07 | 1.213115e-05 | 2.72152e-05 | 2.723266e-05 | 2.722105e-05 | 2.723176e-05 | 6.1738849e-06 | 1.37246399e-05 | 1.822149e-05 | 2.02130683e-05
-0.5 | 1.433946e-07 | 2.819579e-07 | 2.715611e-05 | 2.722026e-05 | 2.723679e-05 | 2.72296e-05 | 2.723417e-05 | 1.371903395e-05 | 1.375937395e-05 | 1.824634e-05 | 2.273087e-05
-0.6 | 2.165034e-07 | 3.940659e-07 | 2.716552e-05 | 2.722797e-05 | 2.724002e-05 | 2.723647e-05 | 2.72413e-05 | 1.377979295e-05 | 1.381704295e-05 | 1.828735e-05 | 2.275327765e-05
-0.7 | 3.166788e-07 | 6.177288e-07 | 2.716883e-05 | 2.722931e-05 | 2.724264e-05 | 2.724075e-05 | 2.724293e-05 | 1.38932794e-05 | 1.39301844e-05 | 1.836323e-05 | 2.279285e-05
-0.8 | 1.809554e-05 | 9.543437e-07 | 2.717279e-05 | 2.723371e-05 | 2.724526e-05 | 2.724427e-05 | 2.724669e-05 | 1.406356685e-05 | 1.409980185e-05 | 1.847777e-05 | 2.285136e-05
-0.9 | 2.716569e-05 | 1.292821e-06 | 2.717675e-05 | 1.736861e-05 | 2.724747e-05 | 2.72466e-05 | 2.724997e-05 | 1.42347855e-05 | 1.42701455e-05 | 1.5302967e-05 | 2.29099085e-05
-1 | 2.717169e-05 | 1.384353e-06 | 2.718324e-05 | 4.998903e-06 | 2.724805e-05 | 2.724899e-05 | 2.725195e-05 | 1.42837965e-05 | 1.43162015e-05 | 1.121044e-05 | 2.292663e-05
-1.1 | 2.717323e-05 | 1.99835e-05 | 2.717681e-05 | 5.769427e-06 | 2.724864e-05 | 2.725155e-05 | 2.725498e-05 | 2.3580155e-05 | 2.361607e-05 | 1.7667189e-05 | 2.602581e-05
-1.2 | 2.717387e-05 | 2.71521e-05 | 2.718694e-05 | 4.086585e-06 | 2.724756e-05 | 2.725355e-05 | 2.725635e-05 | 2.716952e-05 | 2.719983e-05 | 1.9495415e-05 | 2.722155e-05
-1.3 | 2.718042e-05 | 2.71553e-05 | 2.718612e-05 | 8.560164e-06 | 2.725626e-05 | 2.725527e-05 | 2.725801e-05 | 2.717071e-05 | 2.720578e-05 | 2.099057e-05 | 2.722774e-05
-1.4 | 2.718283e-05 | 2.717099e-05 | 2.718787e-05 | 1.205079e-05 | 2.725841e-05 | 2.725664e-05 | 2.72613e-05 | 2.717943e-05 | 2.72147e-05 | 2.216006e-05 | 2.723208e-05
-1.5 | 2.719107e-05 | 2.717308e-05 | 2.718921e-05 | 9.979849e-06 | 2.726022e-05 | 2.72585e-05 | 2.72622e-05 | 2.7181145e-05 | 2.721665e-05 | 2.147105e-05 | 2.723386e-05
-1.6 | 2.721357e-05 | 2.716712e-05 | 2.719022e-05 | 7.095136e-06 | 2.726182e-05 | 2.726016e-05 | 2.726281e-05 | 2.717867e-05 | 2.721447e-05 | 2.050803e-05 | 2.72341e-05
-1.7 | 2.721659e-05 | 2.717419e-05 | 2.719226e-05 | 6.921997e-06 | 2.726325e-05 | 2.726156e-05 | 2.726639e-05 | 2.7183225e-05 | 2.721872e-05 | 2.045315e-05 | 2.7236575e-05
-1.8 | 2.72188e-05 | 2.71778e-05 | 2.717838e-05 | 6.713148e-06 | 2.726456e-05 | 2.726301e-05 | 2.726755e-05 | 2.717809e-05 | 2.722118e-05 | 2.038517e-05 | 2.723574e-05
-1.9 | 2.721956e-05 | 2.71766e-05 | 2.716813e-05 | 5.429174e-06 | 2.726563e-05 | 2.726389e-05 | 2.726848e-05 | 2.7172365e-05 | 2.7221115e-05 | 1.995713e-05 | 2.723454e-05
-2 | 2.722e-05 | 2.717972e-05 | 2.716616e-05 | 5.213253e-06 | 2.726685e-05 | 2.726517e-05 | 2.726831e-05 | 2.717294e-05 | 2.7223285e-05 | 1.988661e-05 | 2.723555e-05
-2.1 | 2.722212e-05 | 2.718164e-05 | 2.716735e-05 | 4.571979e-06 | 2.726799e-05 | 2.726619e-05 | 2.727105e-05 | 2.7174495e-05 | 2.7224815e-05 | 1.967387e-05 | 2.7236825e-05
-2.2 | 2.722442e-05 | 2.718286e-05 | 2.715821e-05 | 5.042297e-06 | 2.726901e-05 | 2.726747e-05 | 2.727096e-05 | 2.7170535e-05 | 2.7225935e-05 | 1.9831389e-05 | 2.7236185e-05
-2.3 | 2.722678e-05 | 2.718609e-05 | 2.716063e-05 | 4.876987e-06 | 2.727003e-05 | 2.72686e-05 | 2.727279e-05 | 2.717336e-05 | 2.722806e-05 | 1.97777e-05 | 2.723781e-05
-2.4 | 2.722969e-05 | 2.718865e-05 | 2.717573e-05 | 4.651578e-06 | 2.727107e-05 | 2.726974e-05 | 2.727489e-05 | 2.718219e-05 | 2.722986e-05 | 1.9703766e-05 | 2.724144e-05
-2.5 | 2.723149e-05 | 2.718417e-05 | 2.718045e-05 | 8.295436e-06 | 2.727189e-05 | 2.727075e-05 | 2.727576e-05 | 2.718231e-05 | 2.722803e-05 | 2.091717e-05 | 2.724203e-05
-2.6 | 2.72328e-05 | 2.718641e-05 | 2.717995e-05 | 9.520212e-06 | 2.727265e-05 | 2.72716e-05 | 2.727652e-05 | 2.718318e-05 | 2.722953e-05 | 2.1326424e-05 | 2.724283e-05
-2.7 | 2.723379e-05 | 2.718688e-05 | 2.718047e-05 | 1.17262e-05 | 2.727346e-05 | 2.727236e-05 | 2.727692e-05 | 2.7183675e-05 | 2.723017e-05 | 2.206218e-05 | 2.724353e-05
-2.8 | 2.723563e-05 | 2.718801e-05 | 2.718583e-05 | 1.243598e-05 | 2.727425e-05 | 2.727305e-05 | 2.727631e-05 | 2.718692e-05 | 2.723113e-05 | 2.229941e-05 | 2.724514e-05
-2.9 | 2.723673e-05 | 2.717561e-05 | 2.716758e-05 | 1.263086e-05 | 2.7275e-05 | 2.727381e-05 | 2.727835e-05 | 2.7171595e-05 | 2.7225305e-05 | 2.236049e-05 | 2.724053e-05
-3 | 2.722919e-05 | 2.718298e-05 | 2.375839e-05 | 1.255554e-05 | 2.727567e-05 | 2.727457e-05 | 2.727963e-05 | 2.5470685e-05 | 2.7229325e-05 | 2.233806e-05 | 2.667401e-05
-3.1 | 2.722829e-05 | 2.718758e-05 | 2.079259e-05 | 1.483879e-05 | 2.727646e-05 | 2.727512e-05 | 2.728001e-05 | 2.3990085e-05 | 2.723202e-05 | 2.310094e-05 | 2.6181e-05
-3.2 | 2.722413e-05 | 2.717326e-05 | 2.405854e-05 | 1.521048e-05 | 2.727701e-05 | 2.727576e-05 | 2.728056e-05 | 2.56159e-05 | 2.7225135e-05 | 2.322025e-05 | 2.672331e-05
-3.3 | 2.722425e-05 | 2.717154e-05 | 2.656321e-05 | 1.658348e-05 | 2.727754e-05 | 2.727617e-05 | 2.727978e-05 | 2.6867375e-05 | 2.722454e-05 | 2.367752e-05 | 2.714082e-05
-3.4 | 2.722305e-05 | 2.716391e-05 | 2.659066e-05 | 1.828538e-05 | 2.727337e-05 | 2.727658e-05 | 2.728237e-05 | 2.6877285e-05 | 2.721864e-05 | 2.424089e-05 | 2.714134e-05
-3.5 | 2.722174e-05 | 2.717719e-05 | 2.655736e-05 | 2.032853e-05 | 2.727256e-05 | 2.72771e-05 | 2.72835e-05 | 2.6867275e-05 | 2.7224875e-05 | 2.492609e-05 | 2.7137465e-05
-3.6 | 2.722547e-05 | 2.721424e-05 | 2.656278e-05 | 2.651309e-05 | 2.727323e-05 | 2.727762e-05 | 2.728394e-05 | 2.688851e-05 | 2.7243735e-05 | 2.700019e-05 | 2.714499e-05
-3.7 | 2.722483e-05 | 2.721424e-05 | 2.657811e-05 | 2.652436e-05 | 2.727477e-05 | 2.727803e-05 | 2.728458e-05 | 2.6896175e-05 | 2.7244505e-05 | 2.700446e-05 | 2.714857e-05
-3.8 | 2.722361e-05 | 2.721651e-05 | 2.663492e-05 | 2.652948e-05 | 2.72741e-05 | 2.727835e-05 | 2.728507e-05 | 2.6925715e-05 | 2.7245305e-05 | 2.70067e-05 | 2.715797e-05
-3.9 | 2.722736e-05 | 2.721697e-05 | 2.660093e-05 | 2.651443e-05 | 2.727521e-05 | 2.727876e-05 | 2.72856e-05 | 2.690895e-05 | 2.724609e-05 | 2.70022e-05 | 2.715312e-05
-4 | 2.722582e-05 | 2.721723e-05 | 2.659799e-05 | 2.653085e-05 | 2.727759e-05 | 2.727896e-05 | 2.728592e-05 | 2.690761e-05 | 2.724741e-05 | 2.700856e-05 | 2.715426e-05
-4.1 | 2.722742e-05 | 2.721974e-05 | 2.661825e-05 | 2.653699e-05 | 2.72771e-05 | 2.727937e-05 | 2.72865e-05 | 2.6918995e-05 | 2.724842e-05 | 2.701128e-05 | 2.715773e-05
-4.2 | 2.722014e-05 | 2.722206e-05 | 2.661106e-05 | 2.652459e-05 | 2.728187e-05 | 2.727957e-05 | 2.728694e-05 | 2.691656e-05 | 2.7251965e-05 | 2.700951e-05 | 2.71601e-05
-4.3 | 2.722631e-05 | 2.722311e-05 | 2.661091e-05 | 2.651848e-05 | 2.727885e-05 | 2.727963e-05 | 2.728734e-05 | 2.691701e-05 | 2.725098e-05 | 2.700681e-05 | 2.715824e-05
-4.4 | 2.722917e-05 | 2.722422e-05 | 2.661717e-05 | 2.652491e-05 | 2.727649e-05 | 2.727963e-05 | 2.728784e-05 | 2.6920695e-05 | 2.7250355e-05 | 2.700854e-05 | 2.715789e-05
-4.5 | 2.723263e-05 | 2.72248e-05 | 2.659319e-05 | 2.652168e-05 | 2.727695e-05 | 2.727957e-05 | 2.728822e-05 | 2.6908995e-05 | 2.7250875e-05 | 2.700781e-05 | 2.71543e-05
-4.6 | 2.722893e-05 | 2.722544e-05 | 2.661638e-05 | 2.652887e-05 | 2.727724e-05 | 2.727992e-05 | 2.728857e-05 | 2.692091e-05 | 2.725134e-05 | 2.701052e-05 | 2.715846e-05
-4.7 | 2.723237e-05 | 2.722835e-05 | 2.659921e-05 | 2.653443e-05 | 2.728077e-05 | 2.727919e-05 | 2.728822e-05 | 2.691378e-05 | 2.725456e-05 | 2.701452e-05 | 2.715844e-05
-4.8 | 2.723266e-05 | 2.723237e-05 | 2.66025e-05 | 2.653082e-05 | 2.728071e-05 | 2.72766e-05 | 2.728665e-05 | 2.6917435e-05 | 2.725654e-05 | 2.701463e-05 | 2.715962e-05
-4.9 | 2.723333e-05 | 2.723408e-05 | 2.660812e-05 | 2.65273e-05 | 2.728147e-05 | 2.727765e-05 | 2.728979e-05 | 2.69211e-05 | 2.7257775e-05 | 2.701428e-05 | 2.716135e-05
-5 | 2.722847e-05 | 2.723499e-05 | 2.660087e-05 | 2.653341e-05 | 2.72819e-05 | 2.727858e-05 | 2.729098e-05 | 2.691793e-05 | 2.7258445e-05 | 2.701677e-05 | 2.716058e-05
-5.1 | 2.722396e-05 | 2.723513e-05 | 2.661051e-05 | 2.652715e-05 | 2.728234e-05 | 2.727972e-05 | 2.729142e-05 | 2.692282e-05 | 2.7258735e-05 | 2.701487e-05 | 2.71625e-05
-5.2 | 2.722375e-05 | 2.722853e-05 | 2.660305e-05 | 2.652674e-05 | 2.728283e-05 | 2.727943e-05 | 2.729165e-05 | 2.691579e-05 | 2.725568e-05 | 2.70127e-05 | 2.716048e-05
-5.3 | 2.721546e-05 | 2.721374e-05 | 2.660131e-05 | 2.653062e-05 | 2.728298e-05 | 2.727887e-05 | 2.729191e-05 | 2.6907525e-05 | 2.724836e-05 | 2.700911e-05 | 2.715783e-05
-5.4 | 2.72184e-05 | 2.721735e-05 | 2.660239e-05 | 2.653786e-05 | 2.728324e-05 | 2.728004e-05 | 2.729218e-05 | 2.690987e-05 | 2.7250295e-05 | 2.701282e-05 | 2.715878e-05
-5.5 | 2.721595e-05 | 2.721488e-05 | 2.659351e-05 | 2.65401e-05 | 2.728344e-05 | 2.728141e-05 | 2.729238e-05 | 2.6904195e-05 | 2.724916e-05 | 2.701281e-05 | 2.7157025e-05
-5.6 | 2.721438e-05 | 2.721368e-05 | 2.659758e-05 | 2.653818e-05 | 2.728371e-05 | 2.728155e-05 | 2.72927e-05 | 2.690563e-05 | 2.7248695e-05 | 2.701186e-05 | 2.715768e-05
-5.7 | 2.721735e-05 | 2.721619e-05 | 2.660279e-05 | 2.654424e-05 | 2.728743e-05 | 2.7281e-05 | 2.72929e-05 | 2.690949e-05 | 2.725181e-05 | 2.701595e-05 | 2.716145e-05
-5.8 | 2.721578e-05 | 2.7214e-05 | 2.659945e-05 | 2.654307e-05 | 2.728266e-05 | 2.72796e-05 | 2.729296e-05 | 2.6906725e-05 | 2.724833e-05 | 2.701324e-05 | 2.715735e-05
-5.9 | 2.721697e-05 | 2.721112e-05 | 2.660599e-05 | 2.655588e-05 | 2.728362e-05 | 2.728228e-05 | 2.729261e-05 | 2.6908555e-05 | 2.724737e-05 | 2.701687e-05 | 2.71586e-05
-6 | 2.721153e-05 | 2.721229e-05 | 2.662028e-05 | 2.659688e-05 | 2.728764e-05 | 2.728408e-05 | 2.729183e-05 | 2.6916285e-05 | 2.7249965e-05 | 2.703227e-05 | 2.7163855e-05
-6 | 2.703178e-05 | 2.675128e-05 | 2.659642e-05 | 2.663926e-05 | 2.726555e-05 | 2.626248e-05 | 2.726799e-05 | 2.667385e-05 | 2.7008415e-05 | 2.688536e-05 | 2.706832e-05
-5.9 | 2.713423e-05 | 2.672221e-05 | 2.65897e-05 | 2.665154e-05 | 2.726994e-05 | 2.641129e-05 | 2.727224e-05 | 2.6655955e-05 | 2.6996075e-05 | 2.688123e-05 | 2.706528e-05
-5.8 | 2.711092e-05 | 2.672939e-05 | 2.659648e-05 | 2.664016e-05 | 2.727192e-05 | 2.641682e-05 | 2.727399e-05 | 2.6662935e-05 | 2.7000655e-05 | 2.688049e-05 | 2.7068925e-05
-5.7 | 2.709124e-05 | 2.676403e-05 | 2.659141e-05 | 2.661551e-05 | 2.727332e-05 | 2.642832e-05 | 2.727515e-05 | 2.667772e-05 | 2.7018675e-05 | 2.688429e-05 | 2.707479e-05
-5.6 | 2.710012e-05 | 2.673783e-05 | 2.659106e-05 | 2.662971e-05 | 2.727445e-05 | 2.643876e-05 | 2.727626e-05 | 2.6664445e-05 | 2.700614e-05 | 2.688066e-05 | 2.7071115e-05
-5.5 | 2.710772e-05 | 2.672733e-05 | 2.658408e-05 | 2.666443e-05 | 2.727556e-05 | 2.64335e-05 | 2.727713e-05 | 2.6655705e-05 | 2.7001445e-05 | 2.688911e-05 | 2.706894e-05
-5.4 | 2.711499e-05 | 2.674534e-05 | 2.657145e-05 | 2.660949e-05 | 2.72764e-05 | 2.643917e-05 | 2.727783e-05 | 2.6658395e-05 | 2.701087e-05 | 2.687708e-05 | 2.70704e-05
-5.3 | 2.711156e-05 | 2.674601e-05 | 2.657477e-05 | 2.658833e-05 | 2.727716e-05 | 2.661065e-05 | 2.727858e-05 | 2.666039e-05 | 2.7011585e-05 | 2.68705e-05 | 2.707157e-05
-5.2 | 2.71101e-05 | 2.674307e-05 | 2.658382e-05 | 2.65702e-05 | 2.727768e-05 | 2.661441e-05 | 2.727917e-05 | 2.6663445e-05 | 2.7010375e-05 | 2.686365e-05 | 2.7072935e-05
-5.1 | 2.710166e-05 | 2.674662e-05 | 2.658606e-05 | 2.655695e-05 | 2.727809e-05 | 2.660448e-05 | 2.727981e-05 | 2.666634e-05 | 2.7012355e-05 | 2.686055e-05 | 2.707417e-05
-5 | 2.708135e-05 | 2.673885e-05 | 2.659546e-05 | 2.656449e-05 | 2.727855e-05 | 2.659886e-05 | 2.728027e-05 | 2.6667155e-05 | 2.70087e-05 | 2.686063e-05 | 2.707475e-05
-4.9 | 2.717462e-05 | 2.673297e-05 | 2.658364e-05 | 2.657218e-05 | 2.727896e-05 | 2.654895e-05 | 2.727981e-05 | 2.6658305e-05 | 2.7005965e-05 | 2.686137e-05 | 2.7072075e-05
-4.8 | 2.726546e-05 | 2.672605e-05 | 2.660792e-05 | 2.657092e-05 | 2.727925e-05 | 2.655375e-05 | 2.727652e-05 | 2.6666985e-05 | 2.700265e-05 | 2.685874e-05 | 2.707516e-05
-4.7 | 2.72668e-05 | 2.672654e-05 | 2.660285e-05 | 2.657171e-05 | 2.727957e-05 | 2.654249e-05 | 2.728277e-05 | 2.6664695e-05 | 2.7003055e-05 | 2.685927e-05 | 2.707461e-05
-4.6 | 2.72677e-05 | 2.673356e-05 | 2.659566e-05 | 2.65718e-05 | 2.727981e-05 | 2.6561e-05 | 2.728298e-05 | 2.666461e-05 | 2.7006685e-05 | 2.686172e-05 | 2.707474e-05
-4.5 | 2.72684e-05 | 2.673219e-05 | 2.665556e-05 | 2.65569e-05 | 2.727998e-05 | 2.659715e-05 | 2.728301e-05 | 2.6693875e-05 | 2.7006085e-05 | 2.685636e-05 | 2.708461e-05
-4.4 | 2.726918e-05 | 2.675169e-05 | 2.669069e-05 | 2.65502e-05 | 2.728004e-05 | 2.671679e-05 | 2.728309e-05 | 2.672119e-05 | 2.7015865e-05 | 2.686064e-05 | 2.709376e-05
-4.3 | 2.726956e-05 | 2.680407e-05 | 2.668588e-05 | 2.656959e-05 | 2.728007e-05 | 2.659141e-05 | 2.728318e-05 | 2.6744975e-05 | 2.704207e-05 | 2.688458e-05 | 2.7101705e-05
-4.2 | 2.726997e-05 | 2.680151e-05 | 2.667922e-05 | 2.657075e-05 | 2.728007e-05 | 2.666537e-05 | 2.728318e-05 | 2.6740365e-05 | 2.704079e-05 | 2.688411e-05 | 2.710017e-05
-4.1 | 2.727006e-05 | 2.679092e-05 | 2.66959e-05 | 2.656938e-05 | 2.728021e-05 | 2.674412e-05 | 2.728318e-05 | 2.674341e-05 | 2.7035565e-05 | 2.688017e-05 | 2.710128e-05
-4 | 2.727011e-05 | 2.678356e-05 | 2.668827e-05 | 2.660239e-05 | 2.72801e-05 | 2.658498e-05 | 2.728307e-05 | 2.6735915e-05 | 2.703183e-05 | 2.688868e-05 | 2.7098705e-05
-3.9 | 2.727014e-05 | 2.677634e-05 | 2.667645e-05 | 2.672951e-05 | 2.728001e-05 | 2.686851e-05 | 2.72828e-05 | 2.6726395e-05 | 2.7028175e-05 | 2.692862e-05 | 2.709547e-05
-3.8 | 2.727017e-05 | 2.677471e-05 | 2.667558e-05 | 2.668635e-05 | 2.727995e-05 | 2.687753e-05 | 2.728263e-05 | 2.6725145e-05 | 2.702733e-05 | 2.691367e-05 | 2.7095015e-05
-3.7 | 2.727043e-05 | 2.676478e-05 | 2.668641e-05 | 2.666953e-05 | 2.727978e-05 | 2.687852e-05 | 2.728243e-05 | 2.6725595e-05 | 2.702228e-05 | 2.69047e-05 | 2.709505e-05
-3.6 | 2.727026e-05 | 2.67516e-05 | 2.667203e-05 | 2.665989e-05 | 2.727966e-05 | 2.684852e-05 | 2.728234e-05 | 2.6711815e-05 | 2.701563e-05 | 2.689705e-05 | 2.709038e-05
-3.5 | 2.727032e-05 | 2.674601e-05 | 2.666487e-05 | 2.665716e-05 | 2.727943e-05 | 2.67321e-05 | 2.728213e-05 | 2.670544e-05 | 2.701272e-05 | 2.68942e-05 | 2.70881e-05
-3.4 | 2.727003e-05 | 2.674916e-05 | 2.665297e-05 | 2.665172e-05 | 2.727934e-05 | 1.871999e-05 | 2.728181e-05 | 2.6701065e-05 | 2.701425e-05 | 2.689341e-05 | 2.708658e-05
-3.3 | 2.726985e-05 | 2.674325e-05 | 2.664942e-05 | 2.663882e-05 | 2.727902e-05 | 1.377275e-05 | 2.72812e-05 | 2.6696335e-05 | 2.7011135e-05 | 2.688703e-05 | 2.708479e-05
-3.2 | 2.726956e-05 | 2.674118e-05 | 2.664916e-05 | 2.661577e-05 | 2.727876e-05 | 1.309707e-05 | 2.728065e-05 | 2.669517e-05 | 2.700997e-05 | 2.687857e-05 | 2.708423e-05
-3.1 | 2.726936e-05 | 2.674269e-05 | 2.666441e-05 | 2.633559e-05 | 2.727847e-05 | 1.065168e-05 | 2.727981e-05 | 2.670355e-05 | 2.701058e-05 | 2.678558e-05 | 2.708683e-05
-3 | 2.726921e-05 | 2.672363e-05 | 2.666313e-05 | 2.369794e-05 | 2.727815e-05 | 7.615163e-06 | 2.727896e-05 | 2.669338e-05 | 2.700089e-05 | 2.589991e-05 | 2.708323e-05
-2.9 | 2.726863e-05 | 2.672183e-05 | 2.631702e-05 | 2.143098e-05 | 2.727791e-05 | 6.057409e-06 | 2.727754e-05 | 2.6519425e-05 | 2.699987e-05 | 2.514357e-05 | 2.702508e-05
-2.8 | 2.726811e-05 | 2.671461e-05 | 2.429073e-05 | 1.925047e-05 | 2.727748e-05 | 6.122486e-06 | 2.72762e-05 | 2.550267e-05 | 2.6996045e-05 | 2.441419e-05 | 2.668588e-05
-2.7 | 2.726732e-05 | 2.669447e-05 | 1.76802e-05 | 1.748558e-05 | 2.72771e-05 | 5.779439e-06 | 2.727562e-05 | 2.2187335e-05 | 2.6985785e-05 | 2.381905e-05 | 2.558051e-05
-2.6 | 2.726557e-05 | 2.505054e-05 | 1.595274e-05 | 1.560283e-05 | 2.727669e-05 | 5.41468e-06 | 2.727695e-05 | 2.050164e-05 | 2.6163615e-05 | 2.264335e-05 | 2.501834e-05
-2.5 | 2.726083e-05 | 1.971854e-05 | 1.444793e-05 | 1.381154e-05 | 2.727626e-05 | 3.681111e-06 | 2.727914e-05 | 1.7083235e-05 | 2.34974e-05 | 2.026878e-05 | 2.3878585e-05
-2.4 | 2.594016e-05 | 1.641552e-05 | 1.291226e-05 | 1.229253e-05 | 2.72757e-05 | 1.803855e-06 | 2.727858e-05 | 1.466389e-05 | 2.184561e-05 | 1.866125e-05 | 2.307176e-05
-2.3 | 2.713705e-05 | 1.389682e-05 | 1.118917e-05 | 1.118894e-05 | 2.727518e-05 | 1.270731e-06 | 2.7278e-05 | 1.2542995e-05 | 2.0586e-05 | 1.745365e-05 | 2.236445e-05
-2.2 | 2.712719e-05 | 1.238112e-05 | 1.000523e-05 | 1.005374e-05 | 2.727468e-05 | 1.183653e-06 | 2.727748e-05 | 1.1193175e-05 | 1.98279e-05 | 1.656985e-05 | 2.191418e-05
-2.1 | 2.712844e-05 | 1.041507e-05 | 8.923089e-06 | 8.789182e-06 | 2.727407e-05 | 9.472424e-07 | 2.727684e-05 | 9.6690795e-06 | 1.884457e-05 | 1.5492774e-05 | 2.140574e-05
-2 | 2.711848e-05 | 8.372095e-06 | 7.67177e-06 | 7.471419e-06 | 2.727355e-05 | 6.476475e-07 | 2.727623e-05 | 8.0219325e-06 | 1.78228225e-05 | 1.437235e-05 | 2.085634e-05
-1.9 | 2.713662e-05 | 6.551592e-06 | 6.755872e-06 | 6.534538e-06 | 2.727282e-05 | 5.246256e-07 | 2.727564e-05 | 6.653732e-06 | 1.6912206e-05 | 1.345298e-05 | 2.039979e-05
-1.8 | 2.71319e-05 | 5.480746e-06 | 5.968293e-06 | 5.79466e-06 | 2.727215e-05 | 4.308531e-07 | 2.727492e-05 | 5.7245195e-06 | 1.6376448e-05 | 1.284919e-05 | 2.00896065e-05
-1.7 | 2.712547e-05 | 4.97463e-06 | 5.23217e-06 | 4.961446e-06 | 2.72714e-05 | 3.369059e-07 | 2.727425e-05 | 5.1034e-06 | 1.6123015e-05 | 1.2402492e-05 | 1.988207e-05
-1.6 | 2.712841e-05 | 4.307425e-06 | 4.505418e-06 | 4.470086e-06 | 2.727061e-05 | 2.583256e-07 | 2.727335e-05 | 4.4064215e-06 | 1.57890175e-05 | 1.201604e-05 | 1.964921e-05
-1.5 | 2.711738e-05 | 3.683555e-06 | 4.010595e-06 | 3.925874e-06 | 2.726977e-05 | 1.772132e-07 | 2.72725e-05 | 3.847075e-06 | 1.54766625e-05 | 1.16264e-05 | 1.9462205e-05
-1.4 | 2.711991e-05 | 3.244437e-06 | 3.543013e-06 | 3.428431e-06 | 2.726889e-05 | 1.114095e-07 | 2.727163e-05 | 3.393725e-06 | 1.52566635e-05 | 1.131392e-05 | 1.93105e-05
-1.3 | 2.71243e-05 | 2.777873e-06 | 3.233377e-06 | 3.145804e-06 | 2.726793e-05 | 8.949428e-08 | 2.727067e-05 | 3.005625e-06 | 1.50229015e-05 | 1.1063869e-05 | 1.9180495e-05
-1.2 | 2.712125e-05 | 2.38372e-06 | 2.788729e-06 | 2.831919e-06 | 2.726706e-05 | 7.357448e-08 | 2.726962e-05 | 2.5862245e-06 | 1.482539e-05 | 1.082757e-05 | 1.904011e-05
-1.1 | 2.711895e-05 | 2.090354e-06 | 2.269837e-06 | 2.545305e-06 | 2.726604e-05 | 5.954644e-08 | 2.726834e-05 | 2.1800955e-06 | 1.4678197e-05 | 1.06339e-05 | 1.89040585e-05
-1 | 2.711461e-05 | 1.772802e-06 | 1.91576e-06 | 2.212968e-06 | 2.726496e-05 | 5.683978e-08 | 2.726729e-05 | 1.844281e-06 | 1.4518881e-05 | 1.041691e-05 | 1.87914e-05
-0.9 | 2.711799e-05 | 1.524138e-06 | 1.532986e-06 | 1.896144e-06 | 2.726377e-05 | 5.413312e-08 | 2.726595e-05 | 1.528562e-06 | 1.4393954e-05 | 1.022802e-05 | 1.868537e-05
-0.8 | 2.710873e-05 | 1.297361e-06 | 1.233508e-06 | 1.458597e-06 | 2.726234e-05 | 4.959293e-08 | 2.726453e-05 | 1.2654345e-06 | 1.42798505e-05 | 1.00061e-05 | 1.85967e-05
-0.7 | 2.7089e-05 | 1.096167e-06 | 1.010398e-06 | 1.145934e-06 | 2.726086e-05 | 4.546018e-08 | 2.726278e-05 | 1.0532825e-06 | 1.41785135e-05 | 9.83432e-06 | 1.8525e-05
-0.6 | 2.159079e-05 | 9.235519e-07 | 8.608913e-07 | 9.961659e-07 | 2.725923e-05 | 4.059984e-08 | 2.726092e-05 | 8.922216e-07 | 1.409139095e-05 | 9.726316e-06 | 1.84702272e-05
-0.5 | 8.840958e-06 | 7.769268e-07 | 7.118506e-07 | 7.953786e-07 | 2.725708e-05 | 3.096648e-08 | 2.725882e-05 | 7.443887e-07 | 1.40170034e-05 | 9.609795e-06 | 1.841952e-05
-0.4 | 7.097493e-06 | 6.091141e-07 | 6.06291e-07 | 6.485789e-07 | 2.725451e-05 | 2.287561e-08 | 2.725617e-05 | 6.0770255e-07 | 1.393181205e-05 | 9.504068e-06 | 1.837224085e-05
-0.3 | 4.847941e-06 | 4.902831e-07 | 5.322509e-07 | 5.512265e-07 | 2.725114e-05 | 1.324224e-08 | 2.725259e-05 | 5.11267e-07 | 1.387071155e-05 | 9.4308832e-06 | 1.8337849e-05
-0.2 | 2.926012e-06 | 3.770692e-07 | 4.526228e-07 | 4.654867e-07 | 2.724613e-05 | 5.06407e-09 | 2.724715e-05 | 4.14846e-07 | 1.38115996e-05 | 9.3628953e-06 | 1.830237e-05
-0.1 | 1.256121e-06 | 2.784654e-07 | 3.961031e-07 | 3.941823e-07 | 2.723717e-05 | 1.33878e-09 | 2.723679e-05 | 3.3728425e-07 | 1.37578177e-05 | 9.303273e-06 | 1.827054e-05
0 | 1.343142e-07 | 1.88069e-07 | 3.218302e-07 | 2.784072e-07 | 1.146924e-06 | 5.79166e-09 | 3.389432e-07 | 2.549496e-07 | 6.674965e-07 | 5.378001e-07 | 8.495992e-07

## Sheet2
AAO_time | AAO_diameter | Pb_time | Ag_thickness | ecapsulation | scanning_range
20min | 0min | 15min | 200nm | probe | 6V