## Sheet1
voltage | current_cycle2 | current_cycle3 | current_cycle4 | current_cycle5 | current_cycle7 | current_cycle8 | current_cycle9 | current_cycle10 | current_cycle11 | current_cycle12
0 | 4.11184728e-09 | 3.60888e-09 | 3.87081e-09 | 4.01633e-09 | 4.04543e-09 | 3.72529e-09 | 4.01633e-09 | 4.10364e-09 | 4.19095e-09 | 3.87081e-09
0.1 | 2.4437778e-08 | 2.63099e-08 | 2.56696e-08 | 2.5233e-08 | 2.48838e-08 | 2.47092e-08 | 2.46218e-08 | 2.4389e-08 | 2.42726e-08 | 2.38942e-08
0.2 | 2.8083054e-08 | 2.91329e-08 | 2.89874e-08 | 2.86382e-08 | 2.84344e-08 | 2.81725e-08 | 2.81143e-08 | 2.8027e-08 | 2.77942e-08 | 2.75031e-08
0.3 | 3.02410614e-08 | 3.11411e-08 | 3.10247e-08 | 3.07628e-08 | 3.0559e-08 | 3.02098e-08 | 3.0268e-08 | 3.01807e-08 | 3.00352e-08 | 2.95695e-08
0.4 | 3.20490702e-08 | 3.28e-08 | 3.27127e-08 | 3.2509e-08 | 3.23344e-08 | 3.18687e-08 | 3.19851e-08 | 3.19851e-08 | 3.17814e-08 | 3.12866e-08
0.5 | 3.35946552e-08 | 3.44298e-08 | 3.42843e-08 | 3.41679e-08 | 3.38769e-08 | 3.33239e-08 | 3.36149e-08 | 3.35276e-08 | 3.33239e-08 | 3.27418e-08
0.6 | 3.4965291e-08 | 3.57104e-08 | 3.57104e-08 | 3.56522e-08 | 3.53321e-08 | 3.46627e-08 | 3.5041e-08 | 3.48955e-08 | 3.48373e-08 | 3.40806e-08
0.7 | 3.62776104e-08 | 3.71074e-08 | 3.6991e-08 | 3.69619e-08 | 3.66999e-08 | 3.59141e-08 | 3.63507e-08 | 3.62052e-08 | 3.61179e-08 | 3.52447e-08
0.8 | 3.75898296e-08 | 3.83297e-08 | 3.81551e-08 | 3.8388e-08 | 3.80096e-08 | 3.70492e-08 | 3.76895e-08 | 3.75148e-08 | 3.73693e-08 | 3.64671e-08
0.9 | 3.87271998e-08 | 3.94066e-08 | 3.9232e-08 | 3.96103e-08 | 3.91738e-08 | 3.81551e-08 | 3.87954e-08 | 3.86499e-08 | 3.85335e-08 | 3.74857e-08
1 | 3.98061534e-08 | 4.05707e-08 | 4.04834e-08 | 4.06872e-08 | 4.03088e-08 | 3.91738e-08 | 3.99596e-08 | 3.97267e-08 | 3.96103e-08 | 3.84171e-08
1.1 | 4.09143654e-08 | 4.19095e-08 | 4.15603e-08 | 4.18804e-08 | 4.1473e-08 | 4.0076e-08 | 4.10073e-08 | 4.08327e-08 | 4.06581e-08 | 3.94357e-08
1.2 | 4.19641608e-08 | 4.30155e-08 | 4.29573e-08 | 4.30446e-08 | 4.26371e-08 | 4.1211e-08 | 4.20841e-08 | 4.18804e-08 | 4.17349e-08 | 4.03379e-08
1.3 | 4.29848982e-08 | 4.45871e-08 | 4.41214e-08 | 4.42378e-08 | 4.36558e-08 | 4.2055e-08 | 4.32192e-08 | 4.28991e-08 | 4.26662e-08 | 4.1211e-08
1.4 | 4.40055354e-08 | 4.61587e-08 | 4.54893e-08 | 4.55766e-08 | 4.48199e-08 | 4.30155e-08 | 4.44416e-08 | 4.39177e-08 | 4.37431e-08 | 4.2055e-08
1.5 | 4.5347013e-08 | 4.74684e-08 | 4.69445e-08 | 4.70318e-08 | 4.60714e-08 | 4.39177e-08 | 4.55766e-08 | 4.52565e-08 | 4.49072e-08 | 4.30155e-08
1.6 | 4.65717576e-08 | 4.91855e-08 | 4.84288e-08 | 4.84288e-08 | 4.72646e-08 | 4.48781e-08 | 4.70609e-08 | 4.64788e-08 | 4.58676e-08 | 4.39177e-08
1.7 | 4.79423934e-08 | 5.08153e-08 | 5.02041e-08 | 4.97967e-08 | 4.86034e-08 | 4.58967e-08 | 4.89526e-08 | 4.78467e-08 | 4.70609e-08 | 4.48781e-08
1.8 | 4.96920858e-08 | 5.30854e-08 | 5.23869e-08 | 5.1572e-08 | 5.0175e-08 | 4.70609e-08 | 5.26488e-08 | 4.95929e-08 | 4.82542e-08 | 4.58967e-08
1.9 | 5.14127202e-08 | 5.53264e-08 | 5.43369e-08 | 5.33764e-08 | 5.18048e-08 | 4.82833e-08 | 5.33473e-08 | 5.13101e-08 | 4.9622e-08 | 4.70609e-08
2 | 5.36289438e-08 | 5.83823e-08 | 5.67525e-08 | 5.55301e-08 | 5.36675e-08 | 4.97385e-08 | 5.60831e-08 | 5.35219e-08 | 5.11354e-08 | 4.82833e-08
2.1 | 5.59328424e-08 | 6.06524e-08 | 5.8848e-08 | 5.78584e-08 | 5.56756e-08 | 5.14556e-08 | 5.83532e-08 | 5.58212e-08 | 5.28235e-08 | 4.97385e-08
2.2 | 5.9811384e-08 | 6.34464e-08 | 6.11763e-08 | 6.04196e-08 | 5.81495e-08 | 5.31145e-08 | 6.68806e-08 | 5.9692e-08 | 5.47443e-08 | 5.14556e-08
2.3 | 6.41272986e-08 | 6.70552e-08 | 6.42613e-08 | 6.37083e-08 | 6.07106e-08 | 5.50645e-08 | 7.05186e-08 | 6.39993e-08 | 5.68689e-08 | 5.31145e-08
2.4 | 6.86474208e-08 | 7.1188e-08 | 6.90343e-08 | 6.66187e-08 | 6.38538e-08 | 5.75092e-08 | 7.5961e-08 | 6.85104e-08 | 5.92554e-08 | 5.50645e-08
2.5 | 7.20885894e-08 | 7.56991e-08 | 7.29051e-08 | 7.16536e-08 | 6.755e-08 | 6.07106e-08 | 7.47386e-08 | 7.19447e-08 | 6.22822e-08 | 5.75092e-08
2.6 | 7.85916696e-08 | 8.02393e-08 | 7.7911e-08 | 7.6252e-08 | 7.23812e-08 | 6.4756e-08 | 8.1578e-08 | 7.84348e-08 | 6.59784e-08 | 6.07106e-08
2.7 | 8.33158992e-08 | 8.68458e-08 | 8.36735e-08 | 8.30332e-08 | 7.83184e-08 | 7.00529e-08 | 1.01776e-07 | 8.31496e-08 | 7.08096e-08 | 6.4756e-08
2.8 | 8.9031708e-08 | 9.50531e-08 | 9.22883e-08 | 9.15607e-08 | 8.6904e-08 | 7.75035e-08 | 1.08208e-07 | 8.8854e-08 | 7.74162e-08 | 7.00529e-08
2.9 | 9.83343762e-08 | 1.06549e-07 | 1.04541e-07 | 1.03668e-07 | 9.86911e-08 | 8.75443e-08 | 1.17201e-07 | 9.81381e-08 | 9.0542e-08 | 7.75035e-08
3 | 1.12185924e-07 | 1.23371e-07 | 1.20141e-07 | 1.2212e-07 | 1.15542e-07 | 1.0134e-07 | 1.22964e-07 | 1.11962e-07 | 1.00001e-07 | 8.75443e-08
3.1 | 1.32074622e-07 | 1.484e-07 | 1.42376e-07 | 1.46567e-07 | 1.39204e-07 | 1.19908e-07 | 1.96596e-07 | 1.31811e-07 | 1.2212e-07 | 1.0134e-07
3.2 | 1.56921216e-07 | 1.84024e-07 | 1.74478e-07 | 1.76864e-07 | 1.69472e-07 | 1.44733e-07 | 1.71014e-07 | 1.56608e-07 | 1.64611e-07 | 1.19908e-07
3.3 | 2.03813814e-07 | 2.32016e-07 | 2.17406e-07 | 2.17784e-07 | 2.08442e-07 | 1.75671e-07 | 2.00293e-07 | 2.03407e-07 | 1.68424e-07 | 1.44733e-07
3.4 | 2.17140414e-07 | 2.93716e-07 | 2.71364e-07 | 2.68425e-07 | 2.57714e-07 | 2.1403e-07 | 2.46771e-07 | 2.16707e-07 | 2.14408e-07 | 1.75671e-07
3.5 | 3.43908444e-07 | 3.69182e-07 | 3.37343e-07 | 3.31173e-07 | 3.16912e-07 | 2.60392e-07 | 3.01428e-07 | 3.43222e-07 | 2.49594e-07 | 2.1403e-07
3.6 | 3.40495632e-07 | 4.7154e-07 | 4.14235e-07 | 4.06377e-07 | 3.8679e-07 | 3.14991e-07 | 3.58326e-07 | 3.39816e-07 | 3.02272e-07 | 2.60392e-07
3.7 | 4.16316972e-07 | 5.63741e-07 | 5.06232e-07 | 4.52594e-07 | 4.67611e-07 | 3.84171e-07 | 4.1051e-07 | 4.15486e-07 | 3.63507e-07 | 3.14991e-07
3.8 | 4.8583974e-07 | 6.76228e-07 | 6.08241e-07 | 4.7154e-07 | 5.60249e-07 | 4.52652e-07 | 4.95609e-07 | 4.8487e-07 | 4.33298e-07 | 3.84171e-07
3.9 | 5.68455642e-07 | 8.04255e-07 | 7.20815e-07 | 5.63741e-07 | 6.6412e-07 | 5.42292e-07 | 5.7905e-07 | 5.67321e-07 | 5.11878e-07 | 4.52652e-07
4 | 6.5212164e-07 | 9.61445e-07 | 8.49163e-07 | 6.76228e-07 | 7.82195e-07 | 6.20436e-07 | 6.69446e-07 | 6.5082e-07 | 5.99102e-07 | 5.42292e-07
4.1 | 7.5267234e-07 | 1.12559e-06 | 9.94449e-07 | 8.04255e-07 | 9.10339e-07 | 7.13102e-07 | 7.83213e-07 | 7.5117e-07 | 7.02072e-07 | 6.20436e-07
4.2 | 8.6135928e-07 | 1.30548e-06 | 1.15178e-06 | 9.61445e-07 | 1.06817e-06 | 8.27131e-07 | 9.03121e-07 | 8.5964e-07 | 8.07369e-07 | 7.13102e-07
4.3 | 1.01755104e-06 | 1.48936e-06 | 1.32836e-06 | 1.12559e-06 | 1.22233e-06 | 9.34786e-07 | 1.02999e-06 | 1.01552e-06 | 9.39559e-07 | 8.27131e-07
4.4 | 1.18943412e-06 | 1.68706e-06 | 1.51282e-06 | 1.30548e-06 | 1.38418e-06 | 1.07684e-06 | 1.17891e-06 | 1.18706e-06 | 1.05109e-06 | 9.34786e-07
4.5 | 2.29298e-06 | 1.9125e-06 | 1.71815e-06 | 1.48936e-06 | 1.57123e-06 | 1.24268e-06 | 1.33991e-06 | 1.2572e-06 | 1.19736e-06 | 1.07684e-06
4.6 | 3.32459e-06 | 2.16346e-06 | 2.24338e-06 | 1.68706e-06 | 1.77859e-06 | 1.39486e-06 | 1.52161e-06 | 1.44265e-06 | 1.37356e-06 | 1.24268e-06
4.7 | 3.65535e-06 | 2.41032e-06 | 2.3907e-05 | 1.9125e-06 | 2.00226e-06 | 1.58258e-06 | 1.74454e-06 | 1.61806e-06 | 1.59993e-06 | 1.39486e-06
4.8 | 4.08918e-06 | 2.67662e-06 | 2.68893e-05 | 2.16346e-06 | 2.25022e-06 | 1.81876e-06 | 1.95371e-06 | 1.83479e-06 | 1.75074e-06 | 1.58258e-06
4.9 | 4.32707e-06 | 2.95453e-06 | 2.69331e-05 | 2.41032e-06 | 2.53215e-06 | 2.09498e-06 | 2.18602e-06 | 2.06503e-06 | 1.99149e-06 | 1.81876e-06
5 | 4.97757e-06 | 3.2649e-06 | 2.69404e-05 | 2.70485e-05 | 2.82298e-06 | 2.4671e-06 | 2.4671e-06 | 2.35665e-06 | 2.27927e-06 | 2.09498e-06
5.1 | 6.57994e-06 | 3.75244e-06 | 2.69631e-05 | 2.70624e-05 | 3.16059e-06 | 3.05768e-06 | 2.78375e-06 | 2.66399e-06 | 2.58832e-06 | 2.4671e-06
5.2 | 2.67169e-05 | 4.214e-06 | 2.69689e-05 | 2.70472e-05 | 3.50276e-06 | 3.25244e-06 | 3.1403e-06 | 3.0355e-06 | 2.94377e-06 | 3.05768e-06
5.3 | 2.67416e-05 | 4.68356e-06 | 2.69797e-05 | 2.70432e-05 | 3.89668e-06 | 3.74479e-06 | 3.54889e-06 | 3.46205e-06 | 3.38545e-06 | 3.25244e-06
5.4 | 2.68137e-05 | 5.01477e-06 | 2.7011e-05 | 2.704e-05 | 4.33534e-06 | 4.4078e-06 | 3.98629e-06 | 3.92908e-06 | 3.87416e-06 | 3.74479e-06
5.5 | 2.68096e-05 | 5.59274e-06 | 2.702e-05 | 2.70578e-05 | 4.79148e-06 | 5.29355e-06 | 4.49223e-06 | 4.49049e-06 | 4.44709e-06 | 4.4078e-06
5.6 | 2.68837e-05 | 6.0607e-06 | 2.70221e-05 | 2.70566e-05 | 5.27786e-06 | 2.73032e-05 | 5.0423e-06 | 5.12568e-06 | 5.10129e-06 | 5.29355e-06
5.7 | 2.69093e-05 | 7.01222e-06 | 2.70239e-05 | 2.70691e-05 | 5.84833e-06 | 2.73056e-05 | 5.65883e-06 | 5.83692e-06 | 5.87929e-06 | 5.8962e-06
5.8 | 2.37114e-05 | 1.41449e-05 | 2.70236e-05 | 2.70721e-05 | 6.6311e-06 | 2.73075e-05 | 6.35642e-06 | 6.65305e-06 | 7.04156e-06 | 6.75698e-06
5.9 | 8.46924e-06 | 1.79469e-05 | 2.70246e-05 | 2.7068e-05 | 7.39697e-06 | 2.73083e-05 | 7.16193e-06 | 7.34424e-06 | 7.5991e-06 | 8.03656e-06
6 | 9.15886e-06 | 1.64051e-05 | 2.70228e-05 | 2.70614e-05 | 7.72346e-06 | 2.73087e-05 | 8.02503e-06 | 8.2872e-06 | 9.33348e-06 | 2.30184e-05
6 | 8.10649e-06 | 6.53145e-06 | 2.71473e-05 | 6.37581e-06 | 6.42205e-06 | 5.84076e-06 | 6.38765e-06 | 6.48585e-06 | 6.61679e-06 | 6.55025e-06
5.9 | 8.01156e-06 | 6.50427e-06 | 2.71341e-05 | 6.24519e-06 | 6.45002e-06 | 5.50813e-06 | 6.66714e-06 | 6.79217e-06 | 7.01868e-06 | 6.98408e-06
5.8 | 7.59546e-06 | 6.14545e-06 | 2.7135e-05 | 5.94335e-06 | 6.06215e-06 | 5.35147e-06 | 6.42089e-06 | 6.43655e-06 | 7.11143e-06 | 6.63183e-06
5.7 | 7.09679e-06 | 5.71294e-06 | 2.71408e-05 | 5.57298e-06 | 5.7742e-06 | 5.03779e-06 | 5.88008e-06 | 5.97496e-06 | 6.09821e-06 | 6.05779e-06
5.6 | 6.67886e-06 | 5.26611e-06 | 2.71385e-05 | 5.22239e-06 | 5.05024e-06 | 4.6918e-06 | 5.23732e-06 | 5.5593e-06 | 5.37257e-06 | 5.45287e-06
5.5 | 6.18078e-06 | 4.88377e-06 | 2.71383e-05 | 4.73697e-06 | 4.63642e-06 | 4.64937e-06 | 4.842e-06 | 5.8517e-06 | 4.76965e-06 | 4.87379e-06
5.4 | 5.67289e-06 | 4.74663e-06 | 1.24941e-05 | 4.30836e-06 | 4.16403e-06 | 4.0959e-06 | 4.25533e-06 | 7.03058e-06 | 4.21261e-06 | 4.3709e-06
5.3 | 5.29186e-06 | 4.44398e-06 | 3.82765e-06 | 3.91295e-06 | 3.81933e-06 | 3.52328e-06 | 3.86429e-06 | 8.8285e-06 | 3.72645e-06 | 3.88257e-06
5.2 | 4.81666e-06 | 3.70192e-06 | 3.52997e-06 | 3.53062e-06 | 3.3502e-06 | 3.16888e-06 | 3.49525e-06 | 8.46779e-06 | 3.4089e-06 | 3.49362e-06
5.1 | 4.41153e-06 | 3.37919e-06 | 3.19225e-06 | 3.16792e-06 | 3.05037e-06 | 2.90771e-06 | 3.1566e-06 | 9.38727e-06 | 3.56976e-06 | 3.08064e-06
5 | 4.0468e-06 | 2.9848e-06 | 2.87729e-06 | 2.82828e-06 | 2.63288e-06 | 2.66344e-06 | 2.76999e-06 | 2.33295e-05 | 1.46472e-05 | 2.85613e-06
4.9 | 3.64202e-06 | 2.66216e-06 | 2.57453e-06 | 2.5148e-06 | 2.30753e-06 | 2.51367e-06 | 2.54129e-06 | 2.67993e-05 | 2.6749e-05 | 2.36154e-06
4.8 | 3.19953e-06 | 2.374e-06 | 2.30488e-06 | 2.23419e-06 | 2.02804e-06 | 7.55131e-06 | 2.23733e-06 | 2.68238e-05 | 2.6895e-05 | 2.10022e-06
4.7 | 2.83384e-06 | 2.0992e-06 | 2.03829e-06 | 1.97036e-06 | 1.79056e-06 | 2.67355e-05 | 2.00304e-06 | 2.68298e-05 | 2.68787e-05 | 1.84198e-06
4.6 | 2.51646e-06 | 1.85336e-06 | 1.79457e-06 | 1.71468e-06 | 1.62536e-06 | 2.67333e-05 | 1.81847e-06 | 2.67989e-05 | 2.68971e-05 | 1.61838e-06
4.5 | 2.24487e-06 | 1.62926e-06 | 1.56916e-06 | 1.4941e-06 | 1.37699e-06 | 2.67723e-05 | 1.69672e-06 | 2.6805e-05 | 2.69206e-05 | 1.4285e-06
4.4 | 1.91966e-06 | 1.51721e-06 | 1.36104e-06 | 1.29882e-06 | 1.19748e-06 | 2.68353e-05 | 1.51942e-06 | 2.68603e-05 | 2.69211e-05 | 1.39282e-06
4.3 | 1.66262e-06 | 1.82477e-05 | 1.16968e-06 | 1.10589e-06 | 1.06471e-06 | 2.68395e-05 | 1.6506e-06 | 2.68471e-05 | 2.69338e-05 | 1.40126e-06
4.2 | 1.4283e-06 | 2.67486e-05 | 9.95206e-07 | 9.3499e-07 | 9.65258e-07 | 2.68606e-05 | 2.28867e-06 | 2.69212e-05 | 2.69441e-05 | 1.46389e-06
4.1 | 1.21907e-06 | 2.67479e-05 | 8.33155e-07 | 7.80739e-07 | 9.34728e-07 | 2.63725e-05 | 2.8896e-06 | 2.69419e-05 | 2.69431e-05 | 1.87825e-06
4 | 1.01051e-06 | 2.67867e-05 | 6.90023e-07 | 6.56291e-07 | 1.08476e-06 | 2.68274e-05 | 4.76718e-06 | 2.69513e-05 | 2.69346e-05 | 1.90098e-06
3.9 | 8.28091e-07 | 2.682e-05 | 5.61209e-07 | 5.38334e-07 | 1.86585e-06 | 2.68231e-05 | 1.33014e-05 | 2.69731e-05 | 2.69365e-05 | 3.70786e-06
3.8 | 6.4596e-07 | 2.68271e-05 | 4.46016e-07 | 4.27186e-07 | 2.50407e-05 | 2.69437e-05 | 1.35153e-05 | 2.69491e-05 | 2.69308e-05 | 2.11534e-05
3.7 | 4.89992e-07 | 2.68411e-05 | 3.41737e-07 | 3.32482e-07 | 1.15858e-05 | 2.70152e-05 | 2.59545e-05 | 2.69563e-05 | 2.69322e-05 | 6.75063e-07
3.6 | 3.66854e-07 | 2.68516e-05 | 2.52854e-07 | 2.46422e-07 | 2.63489e-06 | 2.69961e-05 | 2.65491e-05 | 2.69545e-05 | 2.69365e-05 | 2.36498e-07
3.5 | 2.663e-07 | 2.68251e-05 | 1.78872e-07 | 1.74739e-07 | 8.41662e-06 | 2.68666e-05 | 2.66646e-05 | 2.69935e-05 | 2.69554e-05 | 1.86323e-07
3.4 | 2.04513e-07 | 2.68343e-05 | 1.1659e-07 | 1.14378e-07 | 1.00728e-07 | 2.68697e-05 | 2.16563e-05 | 2.69919e-05 | 2.6974e-05 | 1.42376e-07
3.3 | 9.99426e-08 | 2.68503e-05 | 6.84813e-08 | 7.5961e-08 | 6.68224e-08 | 2.68789e-05 | 1.86057e-05 | 2.69949e-05 | 2.69806e-05 | 9.75851e-08
3.2 | 4.36558e-08 | 2.68492e-05 | 3.40515e-08 | 3.83589e-08 | 3.37604e-08 | 2.68849e-05 | 2.31151e-05 | 2.70093e-05 | 2.69742e-05 | 7.67177e-08
3.1 | 1.66765e-08 | 2.68445e-05 | 1.06229e-08 | 8.78936e-09 | 1.55706e-08 | 2.68898e-05 | 2.69095e-05 | 2.70126e-05 | 2.6978e-05 | 5.60249e-08
3 | 1.39698e-09 | 2.68515e-05 | 3.40515e-09 | 9.51695e-09 | 7.04313e-09 | 2.67937e-05 | 2.69199e-05 | 2.70186e-05 | 2.6984e-05 | 1.09256e-07
2.9 | 5.50062e-09 | 2.68541e-05 | 1.07393e-08 | 1.77242e-08 | 4.01633e-09 | 2.52246e-05 | 2.69544e-05 | 2.70175e-05 | 2.69886e-05 | 1.601e-07
2.8 | 1.18162e-08 | 2.68412e-05 | 1.3737e-08 | 2.08092e-08 | 1.16794e-07 | 2.41299e-05 | 2.69618e-05 | 2.70137e-05 | 2.69839e-05 | 1.14931e-07
2.7 | 1.34169e-08 | 2.68478e-05 | 1.6269e-08 | 2.48838e-08 | 7.5929e-07 | 2.69013e-05 | 2.69533e-05 | 2.116e-05 | 2.6991e-05 | 5.90226e-08
2.6 | 1.08266e-08 | 2.68541e-05 | 1.83063e-08 | 2.61935e-08 | 5.04369e-07 | 1.06738e-05 | 2.6953e-05 | 2.69789e-05 | 2.69849e-05 | 1.83849e-07
2.5 | 1.84227e-08 | 2.6855e-05 | 1.9907e-08 | 2.65136e-08 | 1.95345e-07 | 2.68917e-05 | 2.69419e-05 | 2.69917e-05 | 2.699e-05 | 1.37778e-06
2.4 | 1.86556e-08 | 2.67148e-05 | 2.07801e-08 | 2.73576e-08 | 1.21072e-07 | 2.69145e-05 | 2.69085e-05 | 2.69914e-05 | 2.69772e-05 | 1.93217e-06
2.3 | 2.15077e-08 | 2.66546e-05 | 2.25555e-08 | 2.75322e-08 | 2.35159e-08 | 2.69232e-05 | 2.69159e-05 | 2.69752e-05 | 2.69947e-05 | 9.41946e-07
2.2 | 2.11876e-08 | 2.51352e-05 | 2.43017e-08 | 2.82016e-08 | 2.45054e-08 | 2.69194e-05 | 2.69194e-05 | 2.69916e-05 | 2.6995e-05 | 8.01229e-08
2.1 | 2.24391e-08 | 2.38194e-05 | 2.54076e-08 | 2.90165e-08 | 2.65136e-08 | 2.6912e-05 | 2.69105e-05 | 2.69917e-05 | 2.69913e-05 | 6.66478e-09
2 | 2.39234e-08 | 2.23302e-05 | 2.67173e-08 | 2.96859e-08 | 2.77651e-08 | 2.69648e-05 | 2.68071e-05 | 2.70711e-05 | 2.70237e-05 | 1.60071e-09
1.9 | 2.43599e-08 | 2.04028e-05 | 2.7474e-08 | 3.04135e-08 | 2.90165e-08 | 2.70063e-05 | 2.62304e-05 | 2.71598e-05 | 2.70254e-05 | 1.44064e-08
1.8 | 2.38651e-08 | 1.90332e-05 | 2.8318e-08 | 3.06754e-08 | 2.99478e-08 | 2.7245e-05 | 2.36955e-05 | 2.7154e-05 | 2.70231e-05 | 2.76486e-09
1.7 | 2.60479e-08 | 1.77464e-05 | 2.92785e-08 | 3.13448e-08 | 3.08792e-08 | 2.72728e-05 | 2.30742e-05 | 2.71693e-05 | 2.70191e-05 | 6.78119e-09
1.6 | 1.61235e-08 | 1.62611e-05 | 3.00061e-08 | 3.18687e-08 | 3.16068e-08 | 2.7279e-05 | 2.23573e-05 | 2.71767e-05 | 2.70195e-05 | 5.03496e-09
1.5 | 4.0745e-10 | 1.45676e-05 | 3.07045e-08 | 3.23053e-08 | 3.22179e-08 | 2.72848e-05 | 1.96487e-05 | 2.7166e-05 | 2.70121e-05 | 2.28864e-06
1.4 | 9.51986e-08 | 1.30211e-05 | 3.12284e-08 | 3.28582e-08 | 3.25963e-08 | 2.72882e-05 | 1.60299e-05 | 2.71691e-05 | 2.67853e-05 | 1.86556e-08
1.3 | 2.97732e-08 | 1.13669e-05 | 3.17232e-08 | 3.32075e-08 | 3.30911e-08 | 2.72911e-05 | 7.44767e-06 | 2.71793e-05 | 2.48518e-05 | 2.12749e-08
1.2 | 3.00061e-08 | 6.9238e-06 | 3.22762e-08 | 3.35567e-08 | 2.53494e-08 | 2.72923e-05 | 1.27944e-05 | 2.71784e-05 | 2.2204e-05 | 2.29047e-08
1.1 | 3.01225e-08 | 3.18687e-08 | 3.27418e-08 | 3.3906e-08 | 3.36149e-08 | 2.72919e-05 | 1.14252e-05 | 2.72089e-05 | 2.00724e-05 | 2.52039e-08
1 | 3.03553e-08 | 3.2509e-08 | 3.32075e-08 | 3.43134e-08 | 1.09721e-08 | 2.72914e-05 | 9.58657e-06 | 2.72101e-05 | 1.76031e-05 | 2.78815e-08
0.9 | 3.06754e-08 | 3.30037e-08 | 3.34985e-08 | 3.46045e-08 | 2.07995e-05 | 2.72895e-05 | 8.32838e-06 | 2.71974e-05 | 1.55625e-05 | 2.90747e-08
0.8 | 3.0821e-08 | 3.3353e-08 | 3.38187e-08 | 3.49537e-08 | 2.72287e-05 | 2.72882e-05 | 7.01245e-06 | 1.53536e-05 | 1.38692e-05 | 2.96568e-08
0.7 | 3.10247e-08 | 3.37604e-08 | 3.4197e-08 | 3.5303e-08 | 2.72261e-05 | 2.72817e-05 | 6.53969e-06 | 9.51879e-06 | 1.1834e-05 | 3.07628e-08
0.6 | 3.10829e-08 | 3.40515e-08 | 3.44298e-08 | 3.56231e-08 | 2.72323e-05 | 2.72819e-05 | 4.68601e-06 | 8.61826e-06 | 1.00143e-05 | 3.21888e-08
0.5 | 3.11702e-08 | 3.44298e-08 | 3.48955e-08 | 3.60014e-08 | 2.72377e-05 | 2.72828e-05 | 3.03483e-06 | 6.87336e-06 | 8.20722e-06 | 3.30329e-08
0.4 | 3.13448e-08 | 3.46918e-08 | 3.52447e-08 | 3.62052e-08 | 2.72364e-05 | 2.72804e-05 | 2.08383e-06 | 5.46541e-06 | 5.63377e-06 | 3.47209e-08
0.3 | 3.15195e-08 | 3.50701e-08 | 3.55649e-08 | 3.66126e-08 | 2.72296e-05 | 2.72751e-05 | 8.42003e-07 | 3.58868e-06 | 3.3245e-06 | 3.56813e-08
0.2 | 3.16068e-08 | 3.53903e-08 | 3.59432e-08 | 3.68746e-08 | 2.70676e-05 | 2.72615e-05 | 1.02446e-08 | 2.10488e-06 | 2.19632e-06 | 3.64089e-08
0.1 | 3.17814e-08 | 3.57686e-08 | 3.62052e-08 | 3.72529e-08 | 1.36537e-05 | 2.18125e-05 | 3.28873e-08 | 8.96253e-07 | 1.03866e-06 | 3.70783e-08
0 | 3.20433e-08 | 3.60888e-08 | 3.65835e-08 | 3.76604e-08 | 4.24916e-08 | 3.96976e-08 | 3.73693e-08 | 3.29746e-08 | 3.60305e-08 | 3.76022e-08
0 | 2.35741e-09 | 3.37604e-09 | 3.49246e-09 | 3.7835e-09 | 3.55067e-09 | 2.50293e-09 | 4.16185e-09 | 3.72529e-09 | 4.13274e-09 | 4.30737e-09
-0.1 | 2.38069e-08 | 2.45636e-08 | 2.40107e-08 | 2.37487e-08 | 2.58151e-08 | 2.16533e-08 | 2.34868e-08 | 2.24973e-08 | 2.37196e-08 | 2.20898e-08
-0.2 | 2.55241e-08 | 2.73285e-08 | 2.69502e-08 | 2.70666e-08 | 2.75613e-08 | 2.50875e-08 | 2.67464e-08 | 2.59024e-08 | 1.22003e-07 | 2.6077e-08
-0.3 | 2.67755e-08 | 2.91329e-08 | 2.89874e-08 | 2.9162e-08 | 2.8871e-08 | 2.71539e-08 | 2.89583e-08 | 2.80561e-08 | 7.88132e-08 | 9.43668e-06
-0.4 | 2.77651e-08 | 3.06172e-08 | 3.0559e-08 | 3.07628e-08 | 3.0559e-08 | 2.8871e-08 | 3.07336e-08 | 2.98896e-08 | 3.01516e-08 | 2.7247e-05
-0.5 | 2.86964e-08 | 3.19851e-08 | 3.18687e-08 | 3.2247e-08 | 3.1956e-08 | 3.03553e-08 | 3.22179e-08 | 3.18105e-08 | 3.1956e-08 | 2.72627e-05
-0.6 | 2.95695e-08 | 3.31784e-08 | 3.31202e-08 | 3.35567e-08 | 3.34112e-08 | 3.1665e-08 | 3.36149e-08 | 3.34112e-08 | 3.37313e-08 | 2.727e-05
-0.7 | 3.0268e-08 | 3.43425e-08 | 3.43716e-08 | 3.48082e-08 | 3.475e-08 | 3.29455e-08 | 3.49537e-08 | 3.44298e-08 | 4.72646e-08 | 2.72731e-05
-0.8 | 3.10247e-08 | 3.53903e-08 | 3.53903e-08 | 3.59141e-08 | 3.59723e-08 | 3.40515e-08 | 3.61761e-08 | 3.55067e-08 | 3.84174e-06 | 2.72774e-05
-0.9 | 3.16359e-08 | 3.6438e-08 | 3.64962e-08 | 3.69619e-08 | 3.72529e-08 | 3.52447e-08 | 3.73111e-08 | 3.6729e-08 | 1.7253e-06 | 2.72821e-05
-1 | 3.21888e-08 | 3.72529e-08 | 3.74857e-08 | 3.78641e-08 | 3.83297e-08 | 3.62925e-08 | 3.83297e-08 | 3.77186e-08 | 4.16185e-08 | 2.72888e-05
-1.1 | 3.28e-08 | 3.82424e-08 | 3.83589e-08 | 3.87954e-08 | 3.9523e-08 | 3.7282e-08 | 3.93775e-08 | 3.86499e-08 | 4.24625e-08 | 2.72927e-05
-1.2 | 3.33239e-08 | 3.97267e-08 | 3.91738e-08 | 1.71427e-06 | 4.07163e-08 | 3.82424e-08 | 4.03379e-08 | 3.96394e-08 | 4.49654e-08 | 2.72962e-05
-1.3 | 3.38478e-08 | 5.26197e-08 | 4.01342e-08 | 4.68822e-06 | 4.2055e-08 | 4.6537e-08 | 4.11528e-08 | 1.1205e-05 | 4.87489e-08 | 2.72993e-05
-1.4 | 3.44007e-08 | 9.22009e-08 | 4.09491e-08 | 4.15681e-06 | 7.33417e-08 | 4.04543e-08 | 4.19968e-08 | 2.72e-05 | 5.16011e-08 | 2.73021e-05
-1.5 | 3.49828e-08 | 1.09547e-07 | 4.18513e-08 | 1.23517e-06 | 6.04196e-08 | 1.13651e-07 | 4.28117e-08 | 2.68565e-05 | 5.01168e-08 | 2.73042e-05
-1.6 | 3.55067e-08 | 1.7577e-06 | 4.26953e-08 | 1.34026e-06 | 4.38304e-08 | 1.4517e-07 | 4.35975e-08 | 2.71979e-05 | 4.84288e-08 | 2.73066e-05
-1.7 | 3.60305e-08 | 5.63965e-06 | 4.33065e-08 | 1.80793e-06 | 4.44416e-08 | 5.84987e-08 | 7.83475e-08 | 2.7208e-05 | 5.2707e-08 | 2.73085e-05
-1.8 | 3.65835e-08 | 8.68825e-06 | 4.4005e-08 | 2.08512e-06 | 4.52856e-08 | 6.69679e-08 | 4.62751e-08 | 2.08184e-05 | 4.93019e-08 | 2.73056e-05
-1.9 | 7.33446e-07 | 1.32352e-05 | 4.50236e-08 | 9.80304e-07 | 4.66534e-08 | 1.36002e-07 | 4.71773e-08 | 1.61439e-07 | 4.76721e-08 | 2.7308e-05
-2 | 3.04659e-06 | 6.92511e-06 | 4.61587e-08 | 2.16512e-06 | 6.14382e-08 | 6.28352e-08 | 4.76721e-08 | 7.85512e-08 | 4.72646e-08 | 2.73105e-05
-2.1 | 6.61894e-06 | 8.99308e-08 | 4.71773e-08 | 3.02849e-06 | 4.76721e-08 | 4.85161e-08 | 4.76139e-08 | 6.57165e-08 | 4.83997e-08 | 2.73126e-05
-2.2 | 7.20035e-06 | 6.31844e-08 | 4.82251e-08 | 2.69656e-06 | 4.92146e-08 | 5.35219e-08 | 4.93892e-08 | 6.0827e-08 | 4.87198e-08 | 2.73148e-05
-2.3 | 5.62469e-06 | 5.17175e-08 | 5.00004e-08 | 1.28709e-06 | 5.0175e-08 | 5.22705e-08 | 5.2125e-08 | 5.79748e-08 | 5.02332e-08 | 2.73166e-05
-2.4 | 1.3086e-06 | 6.15546e-08 | 4.27972e-07 | 5.41186e-07 | 5.0175e-08 | 9.9733e-07 | 5.54137e-08 | 5.63741e-08 | 4.95347e-08 | 2.73181e-05
-2.5 | 1.00196e-06 | 6.51635e-08 | 5.56023e-06 | 5.63421e-07 | 2.70014e-06 | 7.87462e-07 | 6.3068e-08 | 5.58503e-08 | 5.04952e-08 | 2.73197e-05
-2.6 | 9.93925e-07 | 7.01984e-08 | 3.75675e-06 | 6.71163e-07 | 1.85176e-06 | 5.68398e-07 | 7.54371e-08 | 5.60831e-08 | 5.14556e-08 | 2.73211e-05
-2.7 | 9.26812e-07 | 1.08985e-06 | 4.13286e-06 | 1.17894e-06 | 2.3169e-06 | 5.98026e-07 | 9.9797e-08 | 6.32717e-08 | 5.9983e-08 | 2.73224e-05
-2.8 | 6.138e-07 | 7.27887e-08 | 4.05518e-06 | 2.80567e-06 | 2.85116e-06 | 5.19794e-07 | 1.17405e-07 | 7.93953e-08 | 2.01154e-05 | 2.73236e-05
-2.9 | 8.71776e-07 | 8.15489e-08 | 3.85975e-06 | 1.47807e-06 | 3.33399e-06 | 5.5437e-07 | 1.34343e-07 | 7.12753e-08 | 2.69913e-05 | 2.73249e-05
-3 | 1.38968e-06 | 1.0847e-07 | 3.88167e-06 | 1.26008e-06 | 2.4043e-06 | 7.14441e-07 | 1.53465e-07 | 5.8295e-08 | 2.69527e-05 | 2.7326e-05
-3.1 | 8.09348e-07 | 8.26549e-08 | 3.32433e-06 | 1.30927e-06 | 3.02767e-06 | 9.48843e-07 | 1.42754e-07 | 8.5478e-08 | 2.6935e-05 | 2.73269e-05
-3.2 | 2.12051e-07 | 7.79401e-08 | 3.67366e-06 | 1.49474e-06 | 3.79822e-06 | 1.35831e-06 | 1.43366e-07 | 6.03322e-08 | 2.6903e-05 | 2.73277e-05
-3.3 | 2.40863e-07 | 7.65722e-08 | 3.53198e-06 | 1.77589e-06 | 3.28152e-06 | 6.88975e-07 | 1.69646e-07 | 5.99248e-08 | 2.68096e-05 | 2.73286e-05
-3.4 | 2.32714e-07 | 7.16536e-08 | 3.89988e-06 | 2.05427e-06 | 3.56365e-06 | 8.95961e-07 | 1.86497e-07 | 6.09434e-08 | 2.53755e-05 | 2.73296e-05
-3.5 | 2.04367e-07 | 7.81438e-08 | 2.35756e-06 | 2.31125e-06 | 3.7993e-06 | 9.19798e-07 | 2.28756e-07 | 6.18747e-08 | 2.02401e-05 | 2.73307e-05
-3.6 | 2.25205e-07 | 8.4081e-08 | 6.71716e-08 | 2.16434e-06 | 2.06513e-05 | 1.03013e-06 | 2.66824e-07 | 6.58038e-08 | 1.49772e-05 | 2.73314e-05
-3.7 | 2.79164e-07 | 9.51986e-08 | 6.93835e-08 | 1.74271e-06 | 2.69963e-05 | 1.30688e-06 | 2.96073e-07 | 7.49133e-08 | 1.37464e-05 | 2.73322e-05
-3.8 | 1.52388e-07 | 9.04838e-08 | 7.31379e-08 | 2.1017e-06 | 2.69956e-05 | 1.30708e-06 | 3.67523e-07 | 7.15372e-08 | 1.3104e-05 | 2.73329e-05
-3.9 | 1.42609e-07 | 8.76316e-08 | 7.82311e-08 | 9.79489e-07 | 2.69831e-05 | 1.53243e-06 | 5.00528e-07 | 6.99947e-08 | 1.52482e-05 | 2.73338e-05
-4 | 8.40228e-08 | 9.47912e-08 | 7.89878e-08 | 6.06466e-07 | 2.69794e-05 | 2.02117e-06 | 4.88479e-07 | 7.39819e-08 | 1.50472e-05 | 2.73344e-05
-4.1 | 1.02416e-07 | 9.84583e-08 | 8.42847e-08 | 7.59668e-07 | 2.69779e-05 | 1.45446e-06 | 4.67844e-07 | 7.96281e-08 | 1.46302e-05 | 2.7335e-05
-4.2 | 2.07539e-07 | 1.03319e-07 | 8.70787e-08 | 6.2256e-07 | 2.6966e-05 | 1.61279e-06 | 6.29283e-07 | 8.56817e-08 | 1.5398e-05 | 2.73356e-05
-4.3 | 1.27504e-07 | 1.1758e-07 | 8.96689e-08 | 6.24452e-07 | 2.69948e-05 | 1.69492e-06 | 6.12577e-07 | 9.80217e-08 | 1.25068e-05 | 2.73362e-05
-4.4 | 1.04599e-07 | 1.30385e-07 | 9.62464e-08 | 5.89003e-07 | 2.69927e-05 | 1.66244e-06 | 7.07631e-07 | 9.97679e-08 | 1.42182e-05 | 2.73368e-05
-4.5 | 1.04599e-07 | 1.31637e-07 | 1.01369e-07 | 6.15226e-07 | 2.6989e-05 | 1.65487e-06 | 7.52567e-07 | 9.74687e-08 | 2.56534e-05 | 2.73373e-05
-4.6 | 1.0556e-07 | 1.51631e-07 | 1.08266e-07 | 7.49889e-07 | 2.70181e-05 | 1.31698e-06 | 8.82894e-07 | 1.05531e-07 | 2.65697e-05 | 2.7338e-05
-4.7 | 1.55415e-07 | 1.82801e-07 | 1.16066e-07 | 8.301e-07 | 2.70163e-05 | 2.1368e-06 | 6.73084e-07 | 1.13272e-07 | 2.67645e-05 | 2.73385e-05
-4.8 | 1.71742e-07 | 1.89466e-07 | 1.29337e-07 | 8.64617e-07 | 2.6973e-05 | 1.41704e-06 | 7.22066e-07 | 1.26078e-07 | 2.68494e-05 | 2.73389e-05
-4.9 | 1.45839e-07 | 1.94559e-07 | 1.38651e-07 | 9.27743e-07 | 2.69611e-05 | 7.02683e-07 | 1.23182e-06 | 1.35362e-07 | 2.68484e-05 | 2.73395e-05
-5 | 1.10536e-06 | 2.03465e-07 | 1.49244e-07 | 7.63976e-07 | 2.70031e-05 | 8.03935e-07 | 1.09462e-06 | 1.49914e-07 | 2.68585e-05 | 2.73399e-05
-5.1 | 4.05737e-07 | 2.09257e-07 | 1.6205e-07 | 9.43168e-07 | 2.70701e-05 | 7.92177e-07 | 1.48034e-06 | 1.76398e-07 | 2.68494e-05 | 2.73404e-05
-5.2 | 6.04632e-07 | 2.30473e-07 | 1.85828e-07 | 9.35921e-07 | 2.70678e-05 | 7.09319e-07 | 6.53061e-07 | 1.89e-07 | 2.6819e-05 | 2.73408e-05
-5.3 | 7.59232e-07 | 2.67901e-07 | 2.17638e-07 | 1.04439e-06 | 2.7063e-05 | 6.30098e-07 | 6.1075e-06 | 2.124e-07 | 2.67964e-05 | 2.73413e-05
-5.4 | 7.17468e-07 | 3.0105e-07 | 2.44007e-07 | 9.61649e-07 | 2.70555e-05 | 5.85802e-07 | 9.28485e-06 | 2.31521e-07 | 2.67518e-05 | 2.73417e-05
-5.5 | 8.59e-07 | 3.2055e-07 | 2.59664e-07 | 8.64733e-07 | 2.70406e-05 | 6.29923e-07 | 8.56546e-06 | 2.70316e-07 | 2.67261e-05 | 2.7342e-05
-5.6 | 8.00414e-07 | 3.592e-07 | 2.90049e-07 | 9.66247e-07 | 2.7041e-05 | 7.65867e-07 | 8.76043e-06 | 2.97994e-07 | 2.66902e-05 | 2.73424e-05
-5.7 | 7.74482e-07 | 4.04049e-07 | 3.33967e-07 | 1.11081e-06 | 2.70867e-05 | 8.40781e-07 | 9.02757e-06 | 3.63216e-07 | 2.67885e-05 | 2.73428e-05
-5.8 | 1.22149e-06 | 4.88682e-07 | 3.8516e-07 | 1.19611e-06 | 2.70724e-05 | 1.02996e-06 | 4.80164e-06 | 4.13915e-07 | 2.68144e-05 | 2.73431e-05
-5.9 | 1.51253e-06 | 5.27856e-07 | 4.24247e-07 | 1.31023e-06 | 2.70848e-05 | 1.34911e-06 | 1.41515e-06 | 4.55679e-07 | 2.68167e-05 | 2.73435e-05
-6 | 1.45793e-06 | 5.97735e-07 | 4.73199e-07 | 1.38514e-06 | 2.71892e-05 | 1.43435e-06 | 1.09521e-06 | 5.09579e-07 | 2.67857e-05 | 2.73439e-05
-6 | 1.73194e-06 | 1.62385e-06 | 1.3058e-06 | 2.23733e-06 | 2.13075e-06 | 2.24749e-06 | 2.07446e-06 | 1.30196e-06 | 1.82426e-06 | 2.73196e-05
-5.9 | 7.80914e-07 | 5.65196e-07 | 5.03031e-07 | 1.25635e-06 | 1.09474e-06 | 1.22251e-06 | 1.62161e-06 | 5.39701e-07 | 9.79053e-07 | 2.73241e-05
-5.8 | 6.69534e-07 | 4.3161e-07 | 3.78495e-07 | 9.66626e-07 | 7.56147e-07 | 1.00082e-06 | 1.41474e-06 | 3.94124e-07 | 7.05943e-07 | 2.73261e-05
-5.7 | 5.82862e-07 | 3.40777e-07 | 3.08821e-07 | 7.65343e-07 | 5.32484e-07 | 7.81438e-07 | 1.26517e-06 | 3.05619e-07 | 5.12926e-07 | 2.73275e-05
-5.6 | 5.48665e-07 | 2.7733e-07 | 2.90835e-07 | 5.8522e-07 | 3.97762e-07 | 6.3263e-07 | 1.52926e-06 | 2.34024e-07 | 3.90777e-07 | 2.73287e-05
-5.5 | 4.9037e-07 | 2.3059e-07 | 2.3839e-07 | 5.13363e-07 | 3.02331e-07 | 5.9951e-07 | 1.52871e-06 | 1.82365e-07 | 3.0981e-07 | 2.73297e-05
-5.4 | 4.85044e-07 | 2.00234e-07 | 1.97993e-07 | 4.36587e-07 | 2.36207e-07 | 4.91826e-07 | 1.44378e-06 | 1.42027e-07 | 2.34431e-07 | 2.73305e-05
-5.3 | 4.49683e-07 | 1.57597e-07 | 1.66998e-07 | 4.04747e-07 | 1.83092e-07 | 6.10657e-07 | 1.17996e-06 | 1.10071e-07 | 1.90805e-07 | 2.73313e-05
-5.2 | 3.95172e-07 | 1.37836e-07 | 1.34722e-07 | 2.77563e-07 | 1.40892e-07 | 4.56668e-07 | 1.32542e-06 | 8.184e-08 | 1.6109e-07 | 2.73321e-05
-5.1 | 3.37663e-07 | 1.13418e-07 | 1.08907e-07 | 2.22586e-07 | 1.18627e-07 | 3.84782e-07 | 1.19495e-06 | 6.10889e-08 | 1.12981e-07 | 2.73325e-05
-5 | 2.73984e-07 | 9.1939e-08 | 9.21718e-08 | 1.91096e-07 | 8.40519e-08 | 4.54311e-07 | 1.05539e-06 | 4.32774e-08 | 8.65257e-08 | 2.7333e-05
-4.9 | 2.43424e-07 | 7.46804e-08 | 7.80274e-08 | 1.31375e-07 | 6.81321e-08 | 3.94502e-07 | 9.39384e-07 | 2.96568e-08 | 9.32487e-08 | 2.73334e-05
-4.8 | 2.07743e-07 | 6.35046e-08 | 6.07106e-08 | 1.62225e-07 | 5.50353e-08 | 3.60858e-07 | 9.78762e-07 | 1.92667e-08 | 5.20377e-08 | 2.73338e-05
-4.7 | 1.79571e-07 | 4.4558e-08 | 5.66361e-08 | 1.15455e-07 | 4.83415e-08 | 3.66068e-07 | 7.61851e-07 | 8.3819e-09 | 5.05243e-08 | 2.7334e-05
-4.6 | 1.56986e-07 | 3.3906e-08 | 4.64497e-08 | 1.06724e-07 | 3.42552e-08 | 3.16941e-07 | 8.17003e-07 | 5.5297e-10 | 2.25555e-08 | 2.73343e-05
-4.5 | 1.42492e-07 | 2.95404e-08 | 3.18687e-08 | 1.33121e-07 | 2.21771e-08 | 3.13652e-07 | 6.77363e-07 | 5.64614e-09 | 1.00117e-08 | 2.73345e-05
-4.4 | 1.16299e-07 | 2.37196e-08 | 2.20316e-08 | 7.35454e-08 | 1.13505e-08 | 2.90544e-07 | 5.45726e-07 | 1.03319e-08 | 2.32831e-09 | 2.73346e-05
-4.3 | 7.02567e-08 | 1.78698e-08 | 1.62982e-08 | 4.28699e-08 | 4.33647e-09 | 2.67319e-07 | 4.24072e-07 | 1.41154e-08 | 2.50293e-09 | 2.73347e-05
-4.2 | 6.48433e-08 | 1.10304e-08 | 1.00117e-08 | 4.49654e-08 | 8.731e-11 | 2.84024e-07 | 4.10626e-07 | 1.71422e-08 | 8.3237e-09 | 2.73349e-05
-4.1 | 5.73928e-08 | 6.75209e-09 | 9.57516e-09 | 3.71074e-08 | 2.96859e-09 | 2.57889e-07 | 3.76342e-07 | 1.95869e-08 | 1.09139e-08 | 2.73348e-05
-4 | 4.55184e-08 | 3.20142e-09 | 2.91038e-09 | 2.17406e-08 | 7.21775e-09 | 2.41358e-07 | 2.6403e-07 | 2.15368e-08 | 1.43773e-08 | 2.73348e-05
-3.9 | 3.82424e-08 | 9.6043e-10 | 3.55067e-09 | 1.83354e-09 | 8.84756e-09 | 2.17173e-07 | 2.32714e-07 | 2.31667e-08 | 1.71713e-08 | 2.73346e-05
-3.8 | 2.91329e-08 | 2.47383e-09 | 6.34464e-09 | 5.79166e-09 | 1.16124e-08 | 1.95374e-07 | 2.10246e-07 | 2.45927e-08 | 1.95869e-08 | 2.73346e-05
-3.7 | 2.20025e-08 | 7.42148e-09 | 7.91624e-09 | 1.03319e-08 | 1.34169e-08 | 1.97091e-07 | 1.64931e-07 | 2.58442e-08 | 2.20607e-08 | 2.73344e-05
-3.6 | 2.10421e-08 | 1.28348e-08 | 9.74978e-09 | 1.35333e-08 | 1.74332e-08 | 1.83849e-07 | 1.50496e-07 | 2.67755e-08 | 2.41271e-08 | 2.73342e-05
-3.5 | 1.20199e-08 | 1.61235e-08 | 1.35042e-08 | 1.55415e-08 | 1.96451e-08 | 1.58092e-07 | 1.13854e-07 | 2.77069e-08 | 2.48256e-08 | 2.73341e-05
-3.4 | 7.27596e-09 | 1.83063e-08 | 1.67056e-08 | 1.90048e-08 | 2.10712e-08 | 1.47353e-07 | 8.66712e-08 | 2.84636e-08 | 2.54659e-08 | 2.73339e-05
-3.3 | 2.88128e-09 | 1.91794e-08 | 1.85682e-08 | 2.20607e-08 | 2.24391e-08 | 1.33208e-07 | 7.55244e-08 | 2.91911e-08 | 2.67173e-08 | 2.73337e-05
-3.2 | 2.9104e-10 | 1.99943e-08 | 1.92376e-08 | 2.37196e-08 | 2.34868e-08 | 1.19704e-07 | 5.24742e-08 | 2.97441e-08 | 2.78524e-08 | 2.73333e-05
-3.1 | 3.63798e-09 | 2.12749e-08 | 2.06346e-08 | 2.56114e-08 | 2.46218e-08 | 9.65374e-08 | 4.93019e-08 | 3.02389e-08 | 2.87837e-08 | 2.7333e-05
-3 | 8.11997e-09 | 2.30211e-08 | 2.21189e-08 | 2.72121e-08 | 2.61935e-08 | 8.09087e-08 | 3.30911e-08 | 3.09374e-08 | 2.96859e-08 | 2.73327e-05
-2.9 | 1.2602e-08 | 2.47383e-08 | 2.35741e-08 | 2.88128e-08 | 2.74158e-08 | 5.51518e-08 | 1.65601e-08 | 3.1403e-08 | 3.04717e-08 | 2.73323e-05
-2.8 | 1.29221e-08 | 2.5786e-08 | 2.50002e-08 | 2.96568e-08 | 2.82307e-08 | 4.33647e-08 | 1.22818e-08 | 3.18978e-08 | 3.09665e-08 | 2.7332e-05
-2.7 | 1.65892e-08 | 2.66009e-08 | 2.64554e-08 | 3.05881e-08 | 2.91038e-08 | 3.91738e-08 | 7.42148e-09 | 3.23053e-08 | 3.13739e-08 | 2.73316e-05
-2.6 | 1.94705e-08 | 2.78815e-08 | 2.75322e-08 | 3.13739e-08 | 2.97441e-08 | 2.90165e-08 | 5.03496e-09 | 3.27418e-08 | 3.18978e-08 | 2.73312e-05
-2.5 | 2.60188e-08 | 2.90165e-08 | 2.82598e-08 | 3.2247e-08 | 3.07919e-08 | 1.88302e-08 | 1.88011e-08 | 3.30329e-08 | 3.23926e-08 | 2.73307e-05
-2.4 | 2.78233e-08 | 2.98605e-08 | 2.9424e-08 | 3.27127e-08 | 3.19269e-08 | 1.7084e-08 | 2.09257e-08 | 3.34112e-08 | 3.28873e-08 | 2.73302e-05
-2.3 | 3.0559e-08 | 3.07045e-08 | 3.03553e-08 | 3.3353e-08 | 3.2509e-08 | 9.80799e-09 | 2.63099e-08 | 3.38478e-08 | 3.32366e-08 | 2.73296e-05
-2.2 | 3.04426e-08 | 3.18105e-08 | 3.11411e-08 | 3.40515e-08 | 3.28291e-08 | 1.7462e-10 | 2.82889e-08 | 3.42843e-08 | 3.37022e-08 | 2.7329e-05
-2.1 | 3.13739e-08 | 3.25672e-08 | 3.19851e-08 | 3.45463e-08 | 3.34112e-08 | 6.78119e-09 | 3.05299e-08 | 3.4488e-08 | 3.39933e-08 | 2.73286e-05
-2 | 3.23344e-08 | 3.31202e-08 | 3.2509e-08 | 3.48955e-08 | 3.38478e-08 | 1.28639e-08 | 3.17814e-08 | 3.48664e-08 | 3.43134e-08 | 2.73282e-05
-1.9 | 3.34985e-08 | 3.39642e-08 | 3.34694e-08 | 3.5303e-08 | 3.43425e-08 | 1.77824e-08 | 3.24508e-08 | 3.51283e-08 | 3.46627e-08 | 2.73277e-05
-1.8 | 3.3906e-08 | 3.52156e-08 | 3.43425e-08 | 3.56813e-08 | 3.49246e-08 | 2.12749e-08 | 3.35276e-08 | 3.53612e-08 | 3.49537e-08 | 2.73271e-05
-1.7 | 3.47791e-08 | 3.59432e-08 | 3.46336e-08 | 3.61179e-08 | 3.53903e-08 | 2.42435e-08 | 3.44007e-08 | 3.56813e-08 | 3.52738e-08 | 2.73271e-05
-1.6 | 3.56231e-08 | 3.63507e-08 | 3.5303e-08 | 3.64671e-08 | 3.57686e-08 | 2.68628e-08 | 3.49828e-08 | 3.59141e-08 | 3.55358e-08 | 2.73286e-05
-1.5 | 3.60888e-08 | 3.69619e-08 | 3.57977e-08 | 3.68164e-08 | 3.61761e-08 | 2.88128e-08 | 3.56813e-08 | 3.63216e-08 | 3.58268e-08 | 2.7328e-05
-1.4 | 3.63507e-08 | 3.7282e-08 | 3.59723e-08 | 3.71074e-08 | 3.65253e-08 | 3.0559e-08 | 3.6147e-08 | 3.65253e-08 | 3.61179e-08 | 2.73244e-05
-1.3 | 3.71074e-08 | 3.76604e-08 | 3.65544e-08 | 3.73984e-08 | 3.68746e-08 | 3.24508e-08 | 3.65544e-08 | 3.68164e-08 | 3.63507e-08 | 2.73258e-05
-1.2 | 3.75731e-08 | 3.79514e-08 | 3.6991e-08 | 3.76604e-08 | 3.7282e-08 | 3.3906e-08 | 3.69328e-08 | 3.70783e-08 | 3.65835e-08 | 2.73225e-05
-1.1 | 3.79514e-08 | 3.82715e-08 | 3.73693e-08 | 3.7835e-08 | 3.74566e-08 | 3.50701e-08 | 3.7282e-08 | 3.73402e-08 | 3.68746e-08 | 2.73204e-05
-1 | 3.84753e-08 | 3.85917e-08 | 3.77768e-08 | 3.81842e-08 | 3.78059e-08 | 3.60597e-08 | 3.75148e-08 | 3.75439e-08 | 3.71074e-08 | 2.73185e-05
-0.9 | 3.87663e-08 | 3.88827e-08 | 3.83006e-08 | 3.84753e-08 | 3.80969e-08 | 3.6729e-08 | 3.78641e-08 | 3.7835e-08 | 3.73693e-08 | 2.73159e-05
-0.8 | 3.91738e-08 | 3.92029e-08 | 3.87372e-08 | 3.87954e-08 | 3.8388e-08 | 3.74275e-08 | 3.82424e-08 | 3.82133e-08 | 3.77768e-08 | 2.73149e-05
-0.7 | 3.93484e-08 | 3.94066e-08 | 3.90282e-08 | 3.897e-08 | 3.86499e-08 | 3.80096e-08 | 3.85335e-08 | 3.83589e-08 | 3.78932e-08 | 2.73145e-05
-0.6 | 3.96103e-08 | 3.96685e-08 | 3.93193e-08 | 3.92029e-08 | 3.88827e-08 | 3.84753e-08 | 3.87954e-08 | 3.87081e-08 | 3.81842e-08 | 2.73131e-05
-0.5 | 3.97849e-08 | 3.99887e-08 | 3.96103e-08 | 3.94357e-08 | 3.91156e-08 | 3.89409e-08 | 3.91156e-08 | 3.89409e-08 | 3.84171e-08 | 2.73111e-05
-0.4 | 4.00178e-08 | 4.01633e-08 | 3.9814e-08 | 3.96976e-08 | 3.94066e-08 | 3.92611e-08 | 3.93484e-08 | 3.92029e-08 | 3.8679e-08 | 2.73087e-05
-0.3 | 4.02506e-08 | 4.03088e-08 | 4.01342e-08 | 3.99887e-08 | 3.96103e-08 | 3.96685e-08 | 3.95812e-08 | 3.9523e-08 | 3.89118e-08 | 2.73051e-05
-0.2 | 4.04252e-08 | 4.05998e-08 | 4.03088e-08 | 4.02797e-08 | 3.98431e-08 | 3.99887e-08 | 3.99887e-08 | 3.97558e-08 | 3.91738e-08 | 2.72992e-05
-0.1 | 4.05998e-08 | 4.08036e-08 | 4.0629e-08 | 4.05998e-08 | 4.01051e-08 | 4.01633e-08 | 4.02797e-08 | 4.00178e-08 | 3.94066e-08 | 2.72874e-05
0 | 4.08909e-08 | 4.11819e-08 | 4.10364e-08 | 4.092e-08 | 4.04543e-08 | 4.05707e-08 | 4.05707e-08 | 4.04252e-08 | 3.97558e-08 | 3.32366e-07

## Sheet2
AAO_time | AAO_diameter | Pb_time | Ag_thickness | ecapsulation | scanning_range
30min | 5min | 15min | 200nm | yes | 6V