## Sheet1
voltage | current_cycle1 | current_cycle2 | current_cycle3 | current_cycle4 | current_cycle5 | current_cycle6 | current_cycle7 | current_cycle8 | current_cycle9 | current_cycle10 | current_cycle11
0 | 1.490116e-08 | 2.607703e-08 | 2.421439e-08 | 2.607703e-08 | 2.421439e-08 | 2.421439e-08 | 2.04891e-08 | 2.421439e-08 | 1.490116e-08 | 1.490116e-08 | 2.607703e-08
0.02 | 1.862645e-08 | 2.607703e-08 | 2.421439e-08 | 2.607703e-08 | 2.421439e-08 | 2.421439e-08 | 1.862645e-08 | 2.980232e-08 | 1.303852e-08 | 2.421439e-08 | 2.607703e-08
0.04 | 1.490116e-08 | 2.04891e-08 | 2.04891e-08 | 2.607703e-08 | 1.490116e-08 | 2.04891e-08 | 1.862645e-08 | 2.04891e-08 | 1.862645e-08 | 1.862645e-08 | 2.607703e-08
0.06 | 1.490116e-08 | 2.421439e-08 | 2.04891e-08 | 2.421439e-08 | 1.862645e-08 | 1.862645e-08 | 2.04891e-08 | 2.421439e-08 | 1.862645e-08 | 2.421439e-08 | 2.04891e-08
0.08 | 1.303852e-08 | 2.04891e-08 | 2.04891e-08 | 1.862645e-08 | 1.862645e-08 | 2.04891e-08 | 2.421439e-08 | 1.862645e-08 | 1.490116e-08 | 2.421439e-08 | 2.421439e-08
0.1 | 1.490116e-08 | 2.04891e-08 | 2.421439e-08 | 1.862645e-08 | 2.607703e-08 | 1.862645e-08 | 2.421439e-08 | 2.421439e-08 | 1.490116e-08 | 1.862645e-08 | 1.862645e-08
0.12 | 1.490116e-08 | 2.421439e-08 | 2.04891e-08 | 2.04891e-08 | 2.607703e-08 | 1.862645e-08 | 2.04891e-08 | 2.421439e-08 | 1.862645e-08 | 2.421439e-08 | 2.421439e-08
0.14 | 2.04891e-08 | 2.04891e-08 | 2.04891e-08 | 2.04891e-08 | 2.04891e-08 | 1.862645e-08 | 2.04891e-08 | 2.04891e-08 | 1.862645e-08 | 1.862645e-08 | 2.607703e-08
0.16 | 1.303852e-08 | 2.04891e-08 | 2.607703e-08 | 1.862645e-08 | 1.862645e-08 | 2.04891e-08 | 2.421439e-08 | 2.04891e-08 | 2.421439e-08 | 1.862645e-08 | 2.421439e-08
0.18 | 1.490116e-08 | 2.04891e-08 | 2.04891e-08 | 2.04891e-08 | 2.04891e-08 | 1.303852e-08 | 1.862645e-08 | 2.04891e-08 | 2.04891e-08 | 2.980232e-08 | 1.862645e-08
0.2 | 2.04891e-08 | 2.421439e-08 | 2.980232e-08 | 2.421439e-08 | 2.04891e-08 | 1.490116e-08 | 1.303852e-08 | 1.862645e-08 | 1.490116e-08 | 1.862645e-08 | 2.421439e-08
0.22 | 1.303852e-08 | 2.421439e-08 | 2.421439e-08 | 2.421439e-08 | 2.421439e-08 | 1.862645e-08 | 1.862645e-08 | 2.04891e-08 | 1.303852e-08 | 2.04891e-08 | 2.421439e-08
0.24 | 1.490116e-08 | 2.421439e-08 | 2.04891e-08 | 1.862645e-08 | 2.04891e-08 | 1.862645e-08 | 1.862645e-08 | 2.607703e-08 | 1.862645e-08 | 1.862645e-08 | 2.421439e-08
0.26 | 1.303852e-08 | 2.04891e-08 | 1.862645e-08 | 2.04891e-08 | 1.862645e-08 | 2.04891e-08 | 1.303852e-08 | 1.862645e-08 | 1.862645e-08 | 1.862645e-08 | 2.421439e-08
0.28 | 1.303852e-08 | 1.862645e-08 | 1.862645e-08 | 2.04891e-08 | 2.421439e-08 | 1.862645e-08 | 2.04891e-08 | 2.607703e-08 | 1.303852e-08 | 2.04891e-08 | 2.04891e-08
0.3 | 1.303852e-08 | 2.04891e-08 | 1.862645e-08 | 1.862645e-08 | 2.421439e-08 | 2.04891e-08 | 6.332994e-08 | 2.980232e-08 | 1.303852e-08 | 2.04891e-08 | 2.607703e-08
0.32 | 1.303852e-08 | 2.421439e-08 | 2.04891e-08 | 2.04891e-08 | 2.607703e-08 | 1.862645e-08 | 3.062189e-06 | 2.421439e-08 | 1.862645e-08 | 2.04891e-08 | 2.607703e-08
0.34 | 2.04891e-08 | 2.04891e-08 | 2.04891e-08 | 1.862645e-08 | 2.421439e-08 | 2.607703e-08 | 5.26011e-06 | 1.862645e-08 | 1.490116e-08 | 2.04891e-08 | 2.04891e-08
0.36 | 1.862645e-08 | 2.04891e-08 | 9.31323e-09 | 2.04891e-08 | 2.04891e-08 | 1.490116e-08 | 9.533018e-06 | 2.04891e-08 | 1.862645e-08 | 2.421439e-08 | 2.04891e-08
0.38 | 1.303852e-08 | 2.04891e-08 | 1.490116e-08 | 1.862645e-08 | 1.303852e-08 | 1.490116e-08 | 1.120195e-05 | 1.862645e-08 | 1.862645e-08 | 2.421439e-08 | 2.04891e-08
0.4 | 9.31323e-09 | 2.607703e-08 | 1.862645e-08 | 1.490116e-08 | 1.657754e-07 | 1.490116e-08 | 1.2476e-05 | 2.421439e-08 | 2.04891e-08 | 2.421439e-08 | 2.607703e-08
0.42 | 1.303852e-08 | 2.421439e-08 | 1.490116e-08 | 1.303852e-08 | 2.138317e-06 | 1.862645e-08 | 1.355074e-05 | 1.862645e-08 | 9.31323e-09 | 2.607703e-08 | 2.980232e-08
0.44 | 5.271286e-07 | 7.078052e-08 | 1.862645e-08 | 9.31323e-09 | 4.759058e-06 | 1.862645e-08 | 1.428835e-05 | 1.862645e-08 | 1.490116e-08 | 1.307577e-06 | 2.04891e-08
0.46 | 8.791685e-07 | 6.705523e-07 | 1.490116e-08 | 1.303852e-08 | 4.87268e-06 | 9.294599e-07 | 1.583062e-05 | 2.04891e-08 | 9.31323e-09 | 2.037734e-06 | 2.607703e-08
0.48 | 9.108335e-07 | 8.251518e-07 | 4.526228e-07 | 7.599592e-07 | 7.178634e-06 | 9.551644e-06 | 1.780502e-05 | 2.421439e-08 | 1.061708e-07 | 2.168119e-06 | 6.519258e-08
0.5 | 1.009554e-06 | 8.92207e-07 | 1.451001e-06 | 1.342967e-06 | 6.202608e-06 | 1.352467e-05 | 1.932308e-05 | 1.31689e-06 | 8.251518e-07 | 2.391636e-06 | 1.117587e-07
0.52 | 1.065433e-06 | 9.797513e-07 | 1.683831e-06 | 1.523644e-06 | 9.110197e-06 | 1.56574e-05 | 2.063997e-05 | 2.212822e-06 | 2.272427e-06 | 2.536923e-06 | 6.35162e-07
0.54 | 1.141801e-06 | 1.065433e-06 | 1.642853e-06 | 1.618639e-06 | 1.098588e-05 | 1.808256e-05 | 2.179109e-05 | 2.387911e-06 | 2.460554e-06 | 2.693385e-06 | 7.320195e-07
0.56 | 1.018122e-05 | 1.177192e-06 | 1.773238e-06 | 1.706183e-06 | 1.186691e-05 | 2.009794e-05 | 2.224185e-05 | 2.50712e-06 | 2.585351e-06 | 2.911314e-06 | 8.363277e-07
0.58 | 6.54608e-05 | 1.208857e-06 | 1.739711e-06 | 1.85892e-06 | 1.18576e-05 | 2.180226e-05 | 2.221204e-05 | 2.549961e-06 | 2.719462e-06 | 3.030524e-06 | 6.221235e-07
0.6 | 0.0001002327 | 1.322478e-06 | 2.481043e-06 | 2.041459e-06 | 1.282804e-05 | 2.263486e-05 | 2.417341e-05 | 2.630055e-06 | 2.779067e-06 | 3.132969e-06 | 8.866191e-07
0.62 | 0.0001143236 | 3.337488e-05 | 2.881512e-06 | 2.153218e-06 | 1.438893e-05 | 2.28975e-05 | 2.825819e-05 | 2.773479e-06 | 2.961606e-06 | 3.520399e-06 | 9.350479e-07
0.64 | 1.365133e-05 | 2.691522e-06 | 3.155321e-06 | 2.332032e-06 | 1.889467e-05 | 2.334639e-05 | 3.930926e-05 | 2.929941e-06 | 3.078952e-06 | 3.697351e-06 | 9.49949e-07
0.66 | 1.661479e-06 | 3.116205e-06 | 3.270805e-06 | 2.441928e-06 | 2.208911e-05 | 2.458133e-05 | 3.006123e-05 | 3.037974e-06 | 3.226101e-06 | 3.794208e-06 | 1.071021e-06
0.68 | 1.816079e-06 | 6.208196e-06 | 3.42913e-06 | 2.659857e-06 | 2.347864e-05 | 2.617203e-05 | 3.311783e-05 | 3.201887e-06 | 3.317371e-06 | 3.961846e-06 | 1.212582e-06
0.7 | 1.989305e-06 | 3.375113e-06 | 3.49991e-06 | 2.840534e-06 | 2.486631e-05 | 2.794154e-05 | 3.41069e-05 | 1.338311e-05 | 3.471971e-06 | 4.054978e-06 | 1.35228e-06
0.72 | 2.093613e-06 | 4.846603e-06 | 3.525987e-06 | 2.946705e-06 | 2.68016e-05 | 3.285706e-05 | 3.392249e-05 | 4.441291e-05 | 3.537163e-06 | 4.282221e-06 | 1.452863e-06
0.74 | 3.446452e-05 | 2.417713e-06 | 3.553927e-06 | 3.196299e-06 | 2.86866e-05 | 3.495626e-05 | 6.673858e-06 | 0.0001118742 | 3.756955e-06 | 4.455447e-06 | 1.95764e-06
0.76 | 8.714385e-05 | 2.501532e-06 | 1.584366e-05 | 3.384426e-06 | 2.973899e-05 | 3.835559e-05 | 2.292916e-06 | 0.0001356229 | 3.917143e-06 | 4.669651e-06 | 2.631918e-06
0.78 | 2.120249e-05 | 2.818182e-06 | 3.663823e-06 | 3.520399e-06 | 3.130548e-05 | 4.274398e-05 | 2.501532e-06 | 0.0001540426 | 4.095957e-06 | 4.995614e-06 | 2.946705e-06
0.8 | 1.212582e-05 | 4.466623e-06 | 4.135072e-06 | 3.935769e-06 | 3.156811e-05 | 4.317798e-05 | 2.691522e-06 | 0.0001670755 | 4.211441e-06 | 5.366281e-06 | 3.151596e-06
0.82 | 6.116927e-06 | 9.227544e-06 | 4.680827e-06 | 4.284084e-06 | 3.27453e-05 | 4.17605e-05 | 2.82377e-06 | 0.0001689978 | 4.282221e-06 | 5.671754e-06 | 3.345311e-06
0.84 | 1.328066e-05 | 1.543202e-05 | 5.193055e-06 | 4.593283e-06 | 3.556162e-05 | 1.391955e-05 | 3.149733e-06 | 0.0001813658 | 4.48525e-06 | 7.692724e-06 | 3.509223e-06
0.86 | 1.704507e-05 | 3.920309e-05 | 5.571172e-06 | 4.807487e-06 | 3.559701e-05 | 3.90783e-06 | 3.488734e-06 | 9.3868e-05 | 4.634261e-06 | 1.849048e-05 | 3.881752e-06
0.88 | 7.551163e-05 | 1.927651e-05 | 7.761642e-06 | 5.032867e-06 | 3.619306e-05 | 3.989786e-06 | 3.961846e-06 | 4.097819e-06 | 4.760921e-06 | 5.753711e-06 | 4.13321e-06
0.9 | 1.803227e-05 | 2.355501e-05 | 6.495044e-06 | 5.688518e-06 | 4.101545e-05 | 4.230067e-06 | 4.308298e-06 | 4.308298e-06 | 4.919246e-06 | 5.949289e-06 | 4.252419e-06
0.92 | 0.0001110062 | 2.815016e-05 | 7.543713e-06 | 5.986542e-06 | 4.299171e-05 | 4.474074e-06 | 4.427508e-06 | 4.382804e-06 | 5.088747e-06 | 6.141141e-06 | 4.623085e-06
0.94 | 0.0002673063 | 4.083104e-05 | 3.338046e-05 | 6.468967e-06 | 2.646074e-05 | 4.801899e-06 | 6.590039e-06 | 4.567206e-06 | 5.271286e-06 | 6.319955e-06 | 1.057051e-05
0.96 | 7.234327e-05 | 5.467422e-05 | 0.0001308322 | 7.851049e-06 | 4.125759e-06 | 8.901581e-06 | 5.442649e-06 | 4.693866e-06 | 5.431473e-06 | 6.563962e-06 | 5.176291e-06
0.98 | 6.285682e-05 | 6.899424e-05 | 0.0001477841 | 9.834766e-06 | 4.889444e-06 | 2.594851e-05 | 4.967675e-06 | 4.878268e-06 | 5.651265e-06 | 6.793067e-06 | 5.571172e-06
1 | 0.0001485907 | 0.0001604054 | 0.0001520347 | 1.328625e-05 | 2.012961e-05 | 5.111098e-06 | 5.163252e-06 | 5.135313e-06 | 5.885959e-06 | 6.968156e-06 | 5.755574e-06
1 | 4.241243e-06 | 0.0001815092 | 7.051975e-06 | 1.375936e-05 | 4.453585e-06 | 3.82401e-06 | 4.675239e-06 | 3.106892e-06 | 5.4501e-06 | 6.310642e-06 | 4.980713e-06
0.98 | 1.773238e-05 | 0.0002086628 | 7.153302e-05 | 2.023019e-05 | 5.202927e-05 | 4.159287e-06 | 4.572794e-06 | 5.038455e-06 | 1.394935e-05 | 6.48573e-06 | 5.492941e-06
0.96 | 7.31647e-06 | 0.0002179109 | 0.0001631174 | 2.50861e-05 | 5.319715e-06 | 4.395843e-06 | 4.557893e-06 | 5.217269e-06 | 9.192154e-06 | 6.495044e-06 | 0.0001125913
0.94 | 1.421571e-05 | 0.0002116449 | 0.0001697224 | 3.115647e-05 | 5.301088e-06 | 4.502013e-06 | 4.388392e-06 | 5.183741e-06 | 1.351163e-05 | 6.500632e-06 | 5.630776e-06
0.92 | 7.874705e-05 | 0.0002120007 | 0.0001610182 | 2.192147e-05 | 5.092472e-06 | 4.412606e-06 | 4.35859e-06 | 5.325302e-06 | 2.031401e-05 | 6.400049e-06 | 5.561858e-06
0.9 | 5.878508e-06 | 0.000206463 | 0.0001503471 | 1.146272e-05 | 4.980713e-06 | 4.308298e-06 | 1.387484e-05 | 6.932765e-06 | 2.8871e-05 | 6.338581e-06 | 5.479902e-06
0.88 | 4.287809e-06 | 0.0001973044 | 0.0001545846 | 2.441742e-05 | 6.256625e-06 | 4.241243e-06 | 5.148537e-05 | 1.84942e-05 | 4.014932e-05 | 6.286427e-06 | 5.856156e-06
0.86 | 6.852672e-06 | 0.0001894552 | 0.0001472142 | 2.583861e-05 | 4.276633e-06 | 4.149973e-06 | 9.858049e-05 | 6.727688e-05 | 5.074404e-05 | 6.087124e-06 | 7.230788e-06
0.84 | 7.249415e-06 | 0.0001859274 | 0.0001394674 | 3.170781e-05 | 4.572794e-06 | 2.734549e-05 | 0.0001276731 | 0.0001004972 | 5.696341e-05 | 5.898997e-06 | 1.167692e-05
0.82 | 4.40143e-06 | 0.0001838915 | 0.000134062 | 2.751127e-05 | 4.194677e-06 | 3.991649e-06 | 0.0001330134 | 0.0001100507 | 5.968288e-05 | 5.830079e-06 | 1.762994e-05
0.8 | 4.496425e-06 | 0.000177281 | 0.0001263339 | 2.980419e-05 | 4.10527e-06 | 3.840774e-06 | 0.0001377258 | 0.0001112614 | 5.927868e-05 | 5.720183e-06 | 2.181903e-05
0.78 | 4.181638e-06 | 0.0001663286 | 0.0001221616 | 2.59839e-05 | 3.973022e-06 | 3.699213e-06 | 0.0001409184 | 0.0001122672 | 5.867705e-05 | 5.600974e-06 | 2.465211e-05
0.76 | 4.20399e-06 | 0.0001599118 | 0.0001111496 | 2.966449e-05 | 3.896654e-06 | 6.398186e-06 | 0.0001380052 | 0.0001123976 | 5.755201e-05 | 5.446374e-06 | 6.352365e-05
0.74 | 4.17605e-06 | 0.0001546815 | 0.0001111049 | 3.206916e-05 | 3.792346e-06 | 6.159768e-06 | 0.000137018 | 0.0001076739 | 5.708821e-05 | 5.204231e-06 | 7.04173e-05
0.72 | 3.917143e-06 | 0.0001502261 | 0.0001105946 | 2.441742e-05 | 3.550202e-06 | 6.366521e-06 | 0.0001328532 | 0.0001051575 | 5.631149e-05 | 5.407259e-06 | 2.600253e-05
0.7 | 3.71784e-06 | 0.0001471248 | 0.0001079366 | 2.36202e-05 | 3.449619e-06 | 3.902242e-06 | 0.0001324341 | 0.0001023114 | 5.390868e-05 | 5.55627e-06 | 6.214157e-05
0.68 | 3.593042e-06 | 0.0001448635 | 0.0001047067 | 2.234057e-05 | 3.33041e-06 | 8.30926e-06 | 0.0001282189 | 9.927712e-05 | 5.256757e-05 | 6.474555e-06 | 3.976375e-05
0.66 | 3.347173e-06 | 0.0001392439 | 0.0001006722 | 2.180785e-05 | 3.270805e-06 | 1.848489e-05 | 0.0001233779 | 9.725802e-05 | 4.949607e-05 | 1.99955e-05 | 2.397597e-05
0.64 | 3.142282e-06 | 0.0001369994 | 9.597652e-05 | 2.121367e-05 | 3.119931e-06 | 3.483333e-05 | 0.0001183655 | 9.503029e-05 | 4.784577e-05 | 4.354678e-05 | 2.275594e-05
0.62 | 5.654991e-06 | 0.0001347214 | 9.382516e-05 | 2.034381e-05 | 3.030524e-06 | 9.199604e-06 | 0.0001139827 | 8.97143e-05 | 4.694425e-05 | 7.995591e-05 | 2.105907e-05
0.6 | 2.888963e-06 | 0.0001371969 | 9.067915e-05 | 1.936965e-05 | 2.929941e-06 | 6.539747e-06 | 0.0001075435 | 8.584745e-05 | 4.450232e-05 | 0.0001312066 | 2.141111e-05
0.58 | 2.808869e-06 | 0.0001115426 | 8.484535e-05 | 1.852587e-05 | 2.793968e-06 | 8.929521e-06 | 9.834021e-05 | 8.284301e-05 | 4.34462e-05 | 0.0001359973 | 2.059154e-05
0.56 | 2.883375e-06 | 0.0001137108 | 7.942878e-05 | 1.774542e-05 | 2.704561e-06 | 1.900084e-05 | 9.105541e-05 | 7.936731e-05 | 4.143827e-05 | 0.0001320839 | 1.992658e-05
0.54 | 3.610365e-05 | 0.0001059975 | 7.224083e-05 | 1.677871e-05 | 2.602115e-06 | 5.085394e-05 | 9.975955e-05 | 7.553585e-05 | 3.997236e-05 | 0.0001282748 | 2.093986e-05
0.52 | 7.544085e-05 | 9.433925e-05 | 6.998703e-05 | 1.57468e-05 | 2.440065e-06 | 9.711832e-06 | 9.540468e-05 | 6.970204e-05 | 3.886782e-05 | 0.0001240429 | 1.875311e-05
0.5 | 6.688759e-05 | 9.065866e-05 | 6.616674e-05 | 1.489185e-05 | 2.339482e-06 | 2.305582e-05 | 9.177066e-05 | 6.701984e-05 | 3.771298e-05 | 0.000119932 | 1.7507e-05
0.48 | 6.516278e-05 | 8.407608e-05 | 6.70366e-05 | 1.41263e-05 | 2.227724e-06 | 2.481788e-05 | 8.71215e-05 | 6.553531e-05 | 3.198534e-05 | 0.0001154207 | 1.75368e-05
0.46 | 6.396137e-05 | 7.992797e-05 | 6.660819e-05 | 1.317449e-05 | 2.114102e-06 | 2.330914e-05 | 8.411892e-05 | 6.449968e-05 | 3.139116e-05 | 0.0001104847 | 1.343712e-05
0.44 | 6.1417e-05 | 7.336028e-05 | 6.153993e-05 | 1.25058e-05 | 1.918525e-06 | 2.236106e-05 | 7.944368e-05 | 6.054901e-05 | 2.94596e-05 | 0.0001057908 | 1.155399e-05
0.42 | 5.842559e-05 | 7.081032e-05 | 5.562603e-05 | 1.176819e-05 | 1.95764e-06 | 2.044439e-05 | 7.541105e-05 | 5.832501e-05 | 2.881512e-05 | 0.0001011323 | 1.047365e-05
0.4 | 5.527958e-05 | 5.906448e-05 | 5.113333e-05 | 1.107529e-05 | 1.85892e-06 | 1.954474e-05 | 7.145293e-05 | 5.461834e-05 | 2.706982e-05 | 9.633787e-05 | 1.104735e-05
0.38 | 5.229935e-05 | 4.907325e-05 | 4.823878e-05 | 1.047552e-05 | 1.808628e-06 | 1.85445e-05 | 6.839074e-05 | 5.071051e-05 | 2.563e-05 | 9.166822e-05 | 1.081452e-05
0.36 | 4.973263e-05 | 4.278868e-05 | 4.37852e-05 | 9.769574e-06 | 1.754612e-06 | 3.410131e-05 | 6.461889e-05 | 4.649535e-05 | 2.367236e-05 | 8.705631e-05 | 1.017004e-05
0.34 | 4.68567e-05 | 4.326738e-05 | 3.670529e-05 | 9.192154e-06 | 1.6056e-06 | 4.458614e-05 | 6.069243e-05 | 4.429929e-05 | 2.224371e-05 | 8.213706e-05 | 1.0157e-05
0.32 | 4.398078e-05 | 4.120357e-05 | 3.4431e-05 | 8.422881e-06 | 1.467764e-06 | 1.521036e-05 | 5.72633e-05 | 4.105642e-05 | 2.109446e-05 | 7.728674e-05 | 8.884817e-06
0.3 | 4.119985e-05 | 4.23789e-05 | 3.194064e-05 | 7.806346e-06 | 1.141801e-06 | 1.378171e-05 | 5.351007e-05 | 3.869832e-05 | 1.955591e-05 | 7.232465e-05 | 8.484349e-06
0.28 | 3.800355e-05 | 3.932975e-05 | 2.942234e-05 | 7.053837e-06 | 1.238659e-06 | 1.262687e-05 | 4.973263e-05 | 3.587268e-05 | 1.838244e-05 | 6.760843e-05 | 8.02055e-06
0.26 | 3.507547e-05 | 3.28999e-05 | 2.716668e-05 | 6.301329e-06 | 1.130626e-06 | 1.152977e-05 | 4.57596e-05 | 3.252365e-05 | 1.681969e-05 | 6.272271e-05 | 7.474795e-06
0.24 | 3.249198e-05 | 2.719648e-05 | 2.43336e-05 | 5.593523e-06 | 1.071021e-06 | 1.003779e-05 | 4.198402e-05 | 2.907403e-05 | 1.546368e-05 | 5.803257e-05 | 6.863847e-06
0.22 | 2.940558e-05 | 2.515689e-05 | 2.217852e-05 | 5.032867e-06 | 9.872019e-07 | 8.11927e-06 | 3.831647e-05 | 2.579391e-05 | 1.392514e-05 | 5.345605e-05 | 6.338581e-06
0.2 | 2.660602e-05 | 1.373328e-05 | 1.942366e-05 | 4.420057e-06 | 9.108335e-07 | 5.949289e-06 | 3.461912e-05 | 2.259947e-05 | 1.231395e-05 | 4.855357e-05 | 5.67548e-06
0.18 | 2.373382e-05 | 9.983778e-06 | 1.694076e-05 | 3.917143e-06 | 8.959323e-07 | 4.990026e-06 | 3.095157e-05 | 1.992472e-05 | 1.086295e-05 | 4.36902e-05 | 5.027279e-06
0.16 | 2.075359e-05 | 8.447096e-06 | 1.429953e-05 | 3.179535e-06 | 7.655472e-07 | 4.669651e-06 | 2.668798e-05 | 1.706928e-05 | 8.050352e-06 | 3.891066e-05 | 4.468486e-06
0.14 | 1.817755e-05 | 6.753951e-06 | 1.211837e-05 | 2.684072e-06 | 6.519258e-07 | 3.946945e-06 | 2.239645e-05 | 1.485832e-05 | 2.85171e-06 | 3.403053e-05 | 3.829598e-06
0.12 | 1.553819e-05 | 5.610287e-06 | 1.011044e-05 | 1.868233e-06 | 5.476177e-07 | 2.924353e-06 | 1.786463e-05 | 1.25356e-05 | 1.819804e-06 | 2.918765e-05 | 3.146008e-06
0.1 | 1.284666e-05 | 4.496425e-06 | 7.024035e-06 | 1.225621e-06 | 4.488975e-07 | 2.019107e-06 | 8.663163e-06 | 1.035444e-05 | 1.350418e-06 | 2.428703e-05 | 2.203509e-06
0.08 | 1.013465e-05 | 2.04891e-07 | 4.567206e-06 | 7.487833e-07 | 3.445894e-07 | 7.50646e-07 | 2.04891e-07 | 8.199364e-06 | 9.629875e-07 | 1.940131e-05 | 1.650304e-06
0.06 | 7.508323e-06 | 1.285225e-07 | 2.678484e-06 | 3.967434e-07 | 2.421439e-07 | 3.743917e-07 | 8.568168e-08 | 5.99958e-06 | 5.51343e-07 | 1.448393e-05 | 1.134351e-06
0.04 | 4.841015e-06 | 6.519258e-08 | 6.649643e-07 | 8.195639e-08 | 1.527369e-07 | 1.303852e-07 | 3.72529e-09 | 3.831461e-06 | 2.197921e-07 | 9.603798e-06 | 5.122274e-07
0.02 | 2.302229e-06 | 2.04891e-08 | 3.911555e-08 | 2.607703e-08 | 4.470348e-08 | 3.352761e-08 | 1.490116e-08 | 1.730397e-06 | 8.009374e-08 | 4.783273e-06 | 1.713634e-07
0 | 3.166497e-08 | 2.421439e-08 | 2.421439e-08 | 2.04891e-08 | 2.607703e-08 | 2.980232e-08 | 2.421439e-08 | 2.421439e-08 | 3.166497e-08 | 5.029142e-08 | 2.607703e-08
0 | 1.862645e-08 | 2.421439e-08 | 2.980232e-08 | 2.421439e-08 | 2.421439e-08 | 2.607703e-08 | 2.04891e-08 | 2.421439e-08 | 2.607703e-08 | 5.029142e-08 | 2.607703e-08
-0.02 | 5.58794e-09 | 5.58794e-09 | 5.58794e-09 | 1.490116e-08 | 4.470348e-08 | 1.86265e-09 | 3.72529e-09 | 5.58794e-09 | 2.04891e-08 | 4.803762e-06 | 7.264316e-08
-0.04 | 5.58794e-09 | 9.31323e-09 | 0 | 5.58794e-09 | 8.940697e-08 | 1.86265e-09 | 9.31323e-09 | 9.31323e-09 | 5.960464e-08 | 9.547919e-06 | 1.434237e-07
-0.06 | 5.58794e-09 | 9.31323e-09 | 1.303852e-08 | 5.58794e-09 | 8.381903e-08 | 3.72529e-09 | 1.117587e-08 | 5.58794e-09 | 9.685755e-08 | 1.429208e-05 | 2.179295e-07
-0.08 | 9.31323e-09 | 9.31323e-09 | 0 | 3.72529e-09 | 0 | 5.58794e-09 | 5.58794e-09 | 9.31323e-09 | 2.235174e-07 | 1.907535e-05 | 2.831221e-07
-0.1 | 9.31323e-09 | 1.490116e-08 | 9.31323e-09 | 9.31323e-09 | 3.72529e-09 | 9.31323e-09 | 3.72529e-09 | 9.31323e-09 | 3.46452e-07 | 2.375804e-05 | 3.669411e-07
-0.12 | 3.72529e-09 | 9.31323e-09 | 1.117587e-08 | 5.58794e-09 | 3.72529e-09 | 3.72529e-09 | 5.58794e-09 | 3.72529e-09 | 1.881272e-07 | 2.8437e-05 | 4.488975e-07
-0.14 | 9.31323e-09 | 1.117587e-08 | 9.31323e-09 | 5.58794e-09 | 5.58794e-09 | 0 | 9.31323e-09 | 3.72529e-09 | 2.998859e-07 | 3.321655e-05 | 5.494803e-07
-0.16 | 1.117587e-08 | 9.31323e-09 | 5.58794e-09 | 5.58794e-09 | 0 | 0 | 3.72529e-09 | 5.58794e-09 | 2.868474e-07 | 3.780238e-05 | 5.979091e-07
-0.18 | 5.58794e-09 | 9.31323e-09 | 3.72529e-09 | 5.58794e-09 | 0 | 3.72529e-09 | 3.72529e-09 | 3.72529e-09 | 4.190952e-07 | 4.241057e-05 | 6.500632e-07
-0.2 | 9.31323e-09 | 9.31323e-09 | 9.31323e-09 | 1.117587e-08 | 1.86265e-09 | 3.72529e-09 | 9.31323e-09 | 3.72529e-09 | 4.414469e-07 | 4.685484e-05 | 6.984919e-07
-0.22 | 9.31323e-09 | 9.31323e-09 | 9.31323e-09 | 9.31323e-09 | 3.72529e-09 | 1.86265e-09 | 9.31323e-09 | 9.31323e-09 | 4.526228e-07 | 5.130656e-05 | 7.413328e-07
-0.24 | 9.31323e-09 | 3.72529e-09 | 5.58794e-09 | 9.31323e-09 | 3.72529e-09 | 3.72529e-09 | 9.31323e-09 | 1.117587e-08 | 4.61936e-07 | 5.441345e-05 | 7.804483e-07
-0.26 | 5.58794e-09 | 3.72529e-09 | 9.31323e-09 | 9.31323e-09 | 5.58794e-09 | 0 | 1.117587e-08 | 3.72529e-09 | 4.377216e-07 | 5.54882e-06 | 7.897615e-07
-0.28 | 5.58794e-09 | 9.31323e-09 | 5.58794e-09 | 1.490116e-08 | 0 | 3.72529e-09 | 5.58794e-09 | 5.58794e-09 | 8.586794e-07 | 3.72529e-09 | 8.34465e-07
-0.3 | 9.31323e-09 | 5.58794e-09 | 5.58794e-09 | 5.58794e-09 | 3.72529e-09 | 5.58794e-09 | 1.117587e-08 | 3.72529e-09 | 1.234934e-06 | 3.72529e-09 | 8.437783e-07
-0.32 | 3.72529e-09 | 9.31323e-09 | 9.31323e-09 | 3.72529e-09 | 3.72529e-09 | 0 | 9.31323e-09 | 5.58794e-09 | 4.433095e-07 | 0 | 9.071082e-07
-0.34 | 0 | 9.31323e-09 | 9.31323e-09 | 9.31323e-09 | 9.31323e-09 | 3.72529e-09 | 5.58794e-09 | 9.31323e-09 | 1.117587e-08 | 3.795885e-05 | 9.983778e-07
-0.36 | 5.58794e-09 | 3.72529e-09 | 1.490116e-08 | 1.117587e-08 | 1.86265e-09 | 3.72529e-09 | 3.72529e-09 | 3.72529e-09 | 1.117587e-08 | 7.416494e-05 | 1.111999e-06
-0.38 | 5.58794e-09 | 9.31323e-09 | 1.117587e-08 | 0 | 5.58794e-09 | 3.72529e-09 | 5.58794e-09 | 9.31323e-09 | 1.117587e-08 | 6.388687e-05 | 1.270324e-06
-0.4 | 3.72529e-09 | 1.490116e-08 | 5.58794e-09 | 3.72529e-09 | 5.58794e-09 | 5.58794e-09 | 9.31323e-09 | 9.31323e-09 | 3.72529e-09 | 7.07712e-05 | 1.141801e-06
-0.42 | 5.58794e-09 | 1.117587e-08 | 9.31323e-09 | 3.72529e-09 | 5.58794e-09 | 5.58794e-09 | 3.72529e-09 | 1.117587e-08 | 9.31323e-09 | 8.032285e-05 | 1.134351e-06
-0.44 | 9.31323e-09 | 1.117587e-08 | 5.58794e-09 | 5.58794e-09 | 3.72529e-09 | 5.58794e-09 | 1.117587e-08 | 5.58794e-09 | 9.31323e-09 | 7.698499e-05 | 1.031905e-06
-0.46 | 3.72529e-09 | 5.58794e-09 | 1.117587e-08 | 5.58794e-09 | 3.72529e-09 | 3.72529e-09 | 5.58794e-09 | 1.117587e-08 | 5.58794e-09 | 6.165914e-05 | 1.06357e-06
-0.48 | 5.58794e-09 | 5.58794e-09 | 1.117587e-08 | 3.72529e-09 | 3.72529e-09 | 5.58794e-09 | 9.31323e-09 | 5.58794e-09 | 3.72529e-09 | 1.358427e-05 | 7.24569e-07
-0.5 | 9.31323e-09 | 5.58794e-09 | 5.58794e-09 | 3.72529e-09 | 0 | 5.58794e-09 | 3.72529e-09 | 3.72529e-09 | 5.58794e-09 | 0 | 9.31323e-09
-0.52 | 3.72529e-09 | 1.117587e-08 | 1.117587e-08 | 3.72529e-09 | 3.72529e-09 | 5.58794e-09 | 5.58794e-09 | 5.58794e-09 | 3.72529e-09 | 3.72529e-09 | 7.856637e-06
-0.54 | 5.58794e-09 | 9.31323e-09 | 1.117587e-08 | 9.31323e-09 | 5.58794e-09 | 9.31323e-09 | 3.72529e-09 | 1.490116e-08 | 9.31323e-09 | 0 | 1.449883e-05
-0.56 | 5.58794e-09 | 5.58794e-09 | 3.72529e-09 | 3.72529e-09 | 3.72529e-09 | 1.117587e-08 | 3.72529e-09 | 1.490116e-08 | 5.58794e-09 | 0 | 5.58794e-09
-0.58 | 3.72529e-09 | 1.117587e-08 | 9.31323e-09 | 1.117587e-08 | 5.58794e-09 | 9.31323e-09 | 0 | 9.31323e-09 | 5.58794e-09 | 0 | 5.58794e-09
-0.6 | 3.72529e-09 | 9.31323e-09 | 5.58794e-09 | 9.31323e-09 | 3.72529e-09 | 0 | 5.58794e-09 | 0 | 9.31323e-09 | 0 | 5.58794e-09
-0.62 | 3.72529e-09 | 5.58794e-09 | 5.58794e-09 | 9.31323e-09 | 3.72529e-09 | 0 | 0 | 5.58794e-09 | 5.58794e-09 | 0 | 5.58794e-09
-0.64 | 0 | 1.117587e-08 | 5.58794e-09 | 0 | 3.72529e-09 | 1.86265e-09 | 1.86265e-09 | 5.58794e-09 | 3.72529e-09 | 3.72529e-09 | 5.58794e-09
-0.66 | 0 | 5.58794e-09 | 9.31323e-09 | 5.58794e-09 | 3.72529e-09 | 0 | 3.72529e-09 | 0 | 9.31323e-09 | 3.72529e-09 | 9.31323e-09
-0.68 | 3.72529e-09 | 5.58794e-09 | 3.72529e-09 | 5.58794e-09 | 3.72529e-09 | 0 | 3.72529e-09 | 3.72529e-09 | 5.58794e-09 | 3.72529e-09 | 3.72529e-09
-0.7 | 0 | 9.31323e-09 | 5.58794e-09 | 5.58794e-09 | 2.195872e-05 | 0 | 3.72529e-09 | 5.58794e-09 | 3.72529e-09 | 3.166497e-08 | 5.58794e-09
-0.72 | 3.72529e-09 | 3.72529e-09 | 9.31323e-09 | 5.58794e-09 | 6.991811e-05 | 0 | 3.72529e-09 | 5.58794e-09 | 0 | 8.940697e-08 | 3.72529e-09
-0.74 | 3.72529e-09 | 1.117587e-08 | 5.58794e-09 | 5.58794e-09 | 0 | 6.085262e-06 | 3.72529e-09 | 5.58794e-09 | 9.31323e-09 | 7.264316e-08 | 9.31323e-09
-0.76 | 1.86265e-09 | 9.31323e-09 | 9.31323e-09 | 3.72529e-09 | 1.86265e-09 | 0 | 3.72529e-09 | 3.72529e-09 | 9.31323e-09 | 1.86265e-09 | 9.31323e-09
-0.78 | 1.203269e-05 | 9.31323e-09 | 1.117587e-08 | 9.31323e-09 | 1.86265e-09 | 4.289486e-05 | 5.625188e-06 | 5.58794e-09 | 9.31323e-09 | 4.842877e-08 | 5.58794e-09
-0.8 | 3.663264e-05 | 3.72529e-09 | 9.31323e-09 | 5.58794e-09 | 9.31323e-09 | 0.0001074504 | 3.244728e-06 | 9.31323e-09 | 3.72529e-09 | 4.842877e-08 | 9.31323e-09
-0.82 | 0 | 9.31323e-09 | 1.013279e-05 | 9.31323e-09 | 5.58794e-09 | 0 | 5.58794e-09 | 3.72529e-09 | 5.58794e-09 | 1.86265e-09 | 5.58794e-09
-0.84 | 3.72529e-09 | 9.31323e-09 | 1.199543e-06 | 3.72529e-09 | 9.31323e-09 | 1.86265e-09 | 3.72529e-09 | 3.72529e-09 | 3.72529e-09 | 1.86265e-09 | 9.31323e-09
-0.86 | 0 | 5.58794e-09 | 9.31323e-09 | 3.72529e-09 | 9.31323e-09 | 3.72529e-09 | 9.31323e-09 | 5.58794e-09 | 3.72529e-09 | 0 | 9.31323e-09
-0.88 | 5.58794e-09 | 5.58794e-09 | 1.117587e-08 | 5.58794e-09 | 3.72529e-09 | 0 | 9.31323e-09 | 0 | 0 | 3.72529e-09 | 9.31323e-09
-0.9 | 0 | 5.58794e-09 | 9.31323e-09 | 0 | 5.58794e-09 | 0 | 5.58794e-09 | 0 | 5.58794e-09 | 3.72529e-09 | 5.58794e-09
-0.92 | 1.862645e-08 | 1.117587e-08 | 3.72529e-09 | 0 | 1.86265e-09 | 3.72529e-09 | 0 | 3.72529e-09 | 0 | 1.86265e-09 | 3.72529e-09
-0.94 | 9.31323e-09 | 1.117587e-08 | 3.72529e-09 | 0 | 3.72529e-09 | 3.72529e-09 | 0 | 9.31323e-09 | 0 | 1.86265e-09 | 0
-0.96 | 1.862645e-08 | 9.31323e-09 | 5.58794e-09 | 9.31323e-09 | 0 | 0 | 3.72529e-09 | 0 | 5.58794e-09 | 3.72529e-09 | 3.72529e-09
-0.98 | 2.421439e-08 | 1.117587e-08 | 3.72529e-09 | 3.72529e-09 | 5.58794e-09 | 7.003546e-07 | 3.72529e-09 | 5.58794e-09 | 3.72529e-09 | 1.86265e-09 | 3.72529e-09
-1 | 1.862645e-08 | 1.117587e-08 | 3.72529e-09 | 5.58794e-09 | 3.72529e-09 | 1.347996e-05 | 9.31323e-09 | 5.58794e-09 | 3.72529e-09 | 1.86265e-09 | 5.58794e-09
-1 | 1.862645e-08 | 2.421439e-08 | 2.421439e-08 | 2.980232e-08 | 2.607703e-08 | 2.421439e-08 | 2.607703e-08 | 3.166497e-08 | 2.980232e-08 | 2.980232e-08
-0.98 | 3.72529e-09 | 3.72529e-09 | 5.58794e-09 | 5.587935e-08 | 1.86265e-09 | 0 | 1.86265e-09 | 0 | 1.86265e-09 | 7.45058e-09
-0.96 | 3.72529e-09 | 3.72529e-09 | 9.31323e-09 | 6.221235e-07 | 1.86265e-09 | 3.72529e-09 | 1.86265e-09 | 3.72529e-09 | 9.31323e-09 | 1.86265e-09
-0.94 | 1.117587e-08 | 9.31323e-09 | 5.58794e-09 | 1.117587e-08 | 0 | 3.72529e-09 | 3.72529e-09 | 3.72529e-09 | 9.31323e-09 | 3.72529e-09
-0.92 | 5.58794e-09 | 1.117587e-08 | 5.58794e-09 | 9.31323e-09 | 3.72529e-09 | 9.31323e-09 | 3.72529e-09 | 5.58794e-09 | 5.58794e-09 | 3.72529e-09
-0.9 | 1.117587e-08 | 9.31323e-09 | 5.58794e-09 | 1.199543e-06 | 9.31323e-09 | 5.58794e-09 | 3.72529e-09 | 9.31323e-09 | 3.72529e-09 | 5.58794e-09
-0.88 | 9.31323e-09 | 5.58794e-09 | 1.117587e-08 | 7.227063e-07 | 5.58794e-09 | 9.31323e-09 | 9.31323e-09 | 5.58794e-09 | 9.31323e-09 | 5.58794e-09
-0.86 | 1.117587e-08 | 1.117587e-08 | 3.72529e-09 | 4.662201e-06 | 3.72529e-09 | 1.490116e-08 | 5.58794e-09 | 9.31323e-09 | 1.117587e-08 | 9.31323e-09
-0.84 | 1.117587e-08 | 3.72529e-09 | 9.31323e-09 | 3.72529e-09 | 2.384186e-07 | 9.31323e-09 | 5.58794e-09 | 1.117587e-08 | 9.31323e-09 | 3.72529e-09
-0.82 | 1.490116e-08 | 5.58794e-09 | 1.117587e-08 | 3.72529e-09 | 9.31323e-09 | 9.31323e-09 | 5.58794e-09 | 9.31323e-09 | 1.117587e-08 | 3.72529e-09
-0.8 | 1.490116e-08 | 9.31323e-09 | 5.58794e-09 | 9.31323e-09 | 5.58794e-09 | 5.58794e-09 | 5.58794e-09 | 1.117587e-08 | 1.490116e-08 | 5.58794e-09
-0.78 | 1.490116e-08 | 3.72529e-09 | 9.31323e-09 | 9.31323e-09 | 1.490116e-08 | 1.117587e-08 | 3.72529e-09 | 1.490116e-08 | 1.490116e-08 | 5.58794e-09
-0.76 | 1.117587e-08 | 3.72529e-09 | 1.117587e-08 | 9.31323e-09 | 1.117587e-08 | 1.490116e-08 | 9.31323e-09 | 1.117587e-08 | 9.31323e-09 | 5.58794e-09
-0.74 | 5.58794e-09 | 5.58794e-09 | 9.31323e-09 | 5.58794e-09 | 1.490116e-08 | 1.117587e-08 | 9.31323e-09 | 9.31323e-09 | 1.117587e-08 | 3.72529e-09
-0.72 | 9.31323e-09 | 1.117587e-08 | 1.117587e-08 | 1.117587e-08 | 1.117587e-08 | 1.117587e-08 | 5.58794e-09 | 9.31323e-09 | 1.117587e-08 | 1.117587e-08
-0.7 | 5.58794e-09 | 5.58794e-09 | 1.117587e-08 | 9.31323e-09 | 9.31323e-09 | 1.117587e-08 | 5.58794e-09 | 5.58794e-09 | 9.31323e-09 | 5.58794e-09
-0.68 | 9.31323e-09 | 1.490116e-08 | 5.58794e-09 | 9.31323e-09 | 9.31323e-09 | 2.04891e-08 | 9.31323e-09 | 9.31323e-09 | 1.117587e-08 | 5.58794e-09
-0.66 | 9.31323e-09 | 1.676381e-08 | 5.58794e-09 | 9.31323e-09 | 5.58794e-09 | 1.117587e-08 | 1.117587e-08 | 1.117587e-08 | 9.31323e-09 | 1.117587e-08
-0.64 | 1.117587e-08 | 1.117587e-08 | 9.31323e-09 | 1.490116e-08 | 9.31323e-09 | 9.31323e-09 | 9.31323e-09 | 1.490116e-08 | 9.31323e-09 | 1.117587e-08
-0.62 | 5.58794e-09 | 9.31323e-09 | 1.117587e-08 | 1.490116e-08 | 2.657063e-05 | 9.31323e-09 | 3.72529e-09 | 1.117587e-08 | 1.117587e-08 | 9.31323e-09
-0.6 | 1.117587e-08 | 9.31323e-09 | 1.117587e-08 | 9.31323e-09 | 5.58794e-09 | 9.31323e-09 | 5.58794e-09 | 1.117587e-08 | 9.31323e-09 | 3.72529e-09
-0.58 | 9.31323e-09 | 1.490116e-08 | 3.72529e-09 | 1.676381e-08 | 1.117587e-08 | 1.117587e-08 | 9.31323e-09 | 9.31323e-09 | 1.490116e-08 | 9.31323e-09
-0.56 | 5.58794e-09 | 1.117587e-08 | 5.58794e-09 | 1.117587e-08 | 1.117587e-08 | 1.117587e-08 | 1.490116e-08 | 3.72529e-09 | 9.31323e-09 | 9.31323e-09
-0.54 | 9.31323e-09 | 1.117587e-08 | 5.58794e-09 | 1.490116e-08 | 1.117587e-08 | 1.117587e-08 | 9.31323e-09 | 9.31323e-09 | 1.676381e-08 | 1.117587e-08
-0.52 | 9.31323e-09 | 1.117587e-08 | 5.58794e-09 | 1.490116e-08 | 5.58794e-09 | 1.490116e-08 | 9.31323e-09 | 1.490116e-08 | 9.31323e-09 | 5.58794e-09
-0.5 | 1.490116e-08 | 5.58794e-09 | 9.31323e-09 | 1.490116e-08 | 9.31323e-09 | 9.31323e-09 | 5.58794e-09 | 1.117587e-08 | 1.490116e-08 | 1.117587e-08
-0.48 | 2.04891e-08 | 9.31323e-09 | 9.31323e-09 | 2.04891e-08 | 9.31323e-09 | 9.31323e-09 | 1.490116e-08 | 1.490116e-08 | 1.490116e-08 | 1.490116e-08
-0.46 | 9.31323e-09 | 1.117587e-08 | 9.31323e-09 | 1.676381e-08 | 9.31323e-09 | 5.58794e-09 | 9.31323e-09 | 1.117587e-08 | 5.58794e-09 | 1.117587e-08
-0.44 | 1.117587e-08 | 1.117587e-08 | 1.117587e-08 | 1.490116e-08 | 9.31323e-09 | 1.117587e-08 | 9.31323e-09 | 1.117587e-08 | 9.31323e-09 | 9.31323e-09
-0.42 | 1.676381e-08 | 5.58794e-09 | 1.117587e-08 | 2.04891e-08 | 1.117587e-08 | 1.117587e-08 | 1.117587e-08 | 1.490116e-08 | 1.490116e-08 | 5.58794e-09
-0.4 | 1.676381e-08 | 9.31323e-09 | 1.117587e-08 | 1.490116e-08 | 9.31323e-09 | 1.117587e-08 | 1.490116e-08 | 1.676381e-08 | 1.676381e-08 | 1.117587e-08
-0.38 | 9.31323e-09 | 1.117587e-08 | 1.117587e-08 | 1.117587e-08 | 1.490116e-08 | 9.31323e-09 | 1.117587e-08 | 1.490116e-08 | 5.58794e-09 | 1.117587e-08
-0.36 | 1.117587e-08 | 1.117587e-08 | 1.117587e-08 | 1.490116e-08 | 1.117587e-08 | 1.117587e-08 | 1.117587e-08 | 1.490116e-08 | 1.117587e-08 | 3.72529e-09
-0.34 | 1.117587e-08 | 5.58794e-09 | 1.117587e-08 | 1.490116e-08 | 9.31323e-09 | 9.31323e-09 | 5.58794e-09 | 1.490116e-08 | 1.117587e-08 | 5.58794e-09
-0.32 | 1.490116e-08 | 9.31323e-09 | 1.490116e-08 | 1.117587e-08 | 9.31323e-09 | 1.490116e-08 | 1.490116e-08 | 1.117587e-08 | 1.117587e-08 | 5.58794e-09
-0.3 | 1.490116e-08 | 1.490116e-08 | 5.58794e-09 | 1.490116e-08 | 1.117587e-08 | 9.31323e-09 | 1.117587e-08 | 5.58794e-09 | 1.117587e-08 | 9.31323e-09
-0.28 | 9.31323e-09 | 1.676381e-08 | 1.117587e-08 | 9.31323e-09 | 5.58794e-09 | 9.31323e-09 | 1.117587e-08 | 5.58794e-09 | 1.117587e-08 | 9.31323e-09
-0.26 | 1.490116e-08 | 1.490116e-08 | 1.117587e-08 | 1.117587e-08 | 1.490116e-08 | 9.31323e-09 | 9.31323e-09 | 9.31323e-09 | 1.676381e-08 | 3.72529e-09
-0.24 | 1.117587e-08 | 9.31323e-09 | 1.117587e-08 | 1.117587e-08 | 1.117587e-08 | 9.31323e-09 | 1.490116e-08 | 1.490116e-08 | 1.490116e-08 | 9.31323e-09
-0.22 | 1.490116e-08 | 1.490116e-08 | 9.31323e-09 | 1.490116e-08 | 1.117587e-08 | 1.117587e-08 | 1.117587e-08 | 1.117587e-08 | 1.117587e-08 | 5.58794e-09
-0.2 | 1.490116e-08 | 1.676381e-08 | 1.490116e-08 | 9.31323e-09 | 1.490116e-08 | 1.490116e-08 | 1.117587e-08 | 1.117587e-08 | 9.31323e-09 | 0
-0.18 | 9.31323e-09 | 1.676381e-08 | 1.117587e-08 | 1.490116e-08 | 3.72529e-09 | 1.117587e-08 | 1.117587e-08 | 1.117587e-08 | 9.31323e-09 | 5.58794e-09
-0.16 | 1.490116e-08 | 1.490116e-08 | 1.117587e-08 | 1.117587e-08 | 9.31323e-09 | 1.676381e-08 | 1.676381e-08 | 1.490116e-08 | 1.490116e-08 | 5.58794e-09
-0.14 | 1.490116e-08 | 9.31323e-09 | 1.117587e-08 | 1.117587e-08 | 1.117587e-08 | 5.58794e-09 | 1.117587e-08 | 1.490116e-08 | 1.490116e-08 | 9.31323e-09
-0.12 | 1.117587e-08 | 1.490116e-08 | 1.490116e-08 | 1.490116e-08 | 9.31323e-09 | 1.490116e-08 | 1.117587e-08 | 9.31323e-09 | 1.490116e-08 | 3.72529e-09
-0.1 | 1.490116e-08 | 1.117587e-08 | 9.31323e-09 | 1.676381e-08 | 1.117587e-08 | 1.117587e-08 | 1.117587e-08 | 1.117587e-08 | 1.676381e-08 | 9.31323e-09
-0.08 | 9.31323e-09 | 9.31323e-09 | 1.490116e-08 | 1.490116e-08 | 1.117587e-08 | 1.117587e-08 | 9.31323e-09 | 1.117587e-08 | 1.676381e-08 | 1.117587e-08
-0.06 | 9.31323e-09 | 1.117587e-08 | 1.490116e-08 | 1.117587e-08 | 5.58794e-09 | 1.490116e-08 | 5.58794e-09 | 9.31323e-09 | 1.490116e-08 | 5.58794e-09
-0.04 | 1.490116e-08 | 1.490116e-08 | 1.117587e-08 | 1.676381e-08 | 1.117587e-08 | 9.31323e-09 | 1.117587e-08 | 1.117587e-08 | 1.490116e-08 | 9.31323e-09
-0.02 | 1.676381e-08 | 1.676381e-08 | 1.676381e-08 | 1.490116e-08 | 9.31323e-09 | 1.676381e-08 | 9.31323e-09 | 9.31323e-09 | 1.490116e-08 | 1.490116e-08
0 | 1.490116e-08 | 1.676381e-08 | 1.490116e-08 | 1.117587e-08 | 1.117587e-08 | 1.490116e-08 | 5.58794e-09 | 1.117587e-08 | 1.117587e-08 | 9.31323e-09

## Sheet2
AAO_time | AAO_diameter | Pb_time | Ag_thickness | ecapsulation | scanning_range
10min | 250nm | 10min | 100nm | carbon paste | 1V