## Sheet1
voltage | current_cycle1 | current_cycle2 | current_cycle3 | current_cycle4 | current_cycle5 | current_cycle6 | current_cycle7 | current_cycle8 | current_cycle9 | current_cycle10 | current_cycle11
0 | 2.980232e-08 | 2.421439e-08 | 2.793968e-08 | 2.421439e-08 | 2.793968e-08 | 3.352761e-08 | 3.352761e-08 | 3.539026e-08 | 2.980232e-08 | 4.097819e-08 | 2.980232e-08
0.1 | 1.862645e-08 | 1.676381e-08 | 1.117587e-08 | 1.303852e-08 | 1.303852e-08 | 1.676381e-08 | 1.303852e-08 | 2.235174e-08 | 2.235174e-08 | 2.421439e-08 | 2.421439e-08
0.2 | 1.862645e-08 | 1.117587e-08 | 5.58794e-09 | 1.117587e-08 | 9.31323e-09 | 9.31323e-09 | 1.676381e-08 | 1.676381e-08 | 1.862645e-08 | 2.235174e-08 | 2.235174e-08
0.3 | 1.676381e-08 | 9.31323e-09 | 5.58794e-09 | 1.117587e-08 | 1.117587e-08 | 1.303852e-08 | 1.303852e-08 | 1.676381e-08 | 1.303852e-08 | 1.676381e-08 | 1.676381e-08
0.4 | 1.862645e-08 | 3.72529e-09 | 3.72529e-09 | 9.31323e-09 | 5.58794e-09 | 9.31323e-09 | 9.31323e-09 | 1.303852e-08 | 1.117587e-08 | 1.862645e-08 | 1.676381e-08
0.5 | 1.117587e-08 | 5.58794e-09 | 5.58794e-09 | 3.72529e-09 | 5.58794e-09 | 1.117587e-08 | 1.303852e-08 | 1.303852e-08 | 1.117587e-08 | 1.676381e-08 | 1.862645e-08
0.6 | 1.303852e-08 | 5.58794e-09 | 3.72529e-09 | 0 | 3.72529e-09 | 5.58794e-09 | 9.31323e-09 | 1.303852e-08 | 1.117587e-08 | 1.303852e-08 | 1.117587e-08
0.7 | 5.58794e-09 | 3.72529e-09 | 7.82311e-08 | 0 | 5.58794e-09 | 3.72529e-09 | 0 | 3.72529e-09 | 3.72529e-08 | 5.58794e-09 | 1.117587e-08
0.8 | 1.303852e-08 | 0 | 6.235205e-05 | 5.58794e-09 | 0 | 5.58794e-09 | 0 | 0 | 1.117587e-08 | 1.303852e-08 | 3.72529e-09
0.9 | 9.31323e-09 | 3.738701e-05 | 6.822683e-05 | 5.58794e-09 | 9.089708e-06 | 3.367662e-06 | 3.72529e-09 | 3.743917e-07 | 3.72529e-08 | 9.31323e-09 | 5.58794e-09
1 | 9.31323e-09 | 8.432195e-05 | 1.874752e-05 | 9.083189e-05 | 6.198324e-05 | 5.822629e-06 | 5.463511e-05 | 6.537884e-07 | 1.117587e-08 | 3.72529e-09 | 1.86265e-09
1.1 | 9.31323e-09 | 0.0002218559 | 7.259287e-05 | 0.0001169611 | 9.071082e-07 | 4.954636e-07 | 0.0001180097 | 7.36136e-05 | 3.72529e-08 | 8.6613e-07 | 5.58794e-09
1.2 | 1.117587e-08 | 0.0001695268 | 6.596744e-05 | 0.0002231523 | 9.676442e-05 | 4.164875e-06 | 0.0001479201 | 9.831041e-05 | 1.646578e-06 | 1.005828e-07 | 1.117587e-08
1.3 | 1.491606e-05 | 4.928373e-05 | 9.299442e-05 | 0.000158377 | 0.0001095105 | 2.47173e-06 | 6.971695e-05 | 0.0001056399 | 1.683086e-05 | 2.011657e-07 | 1.862645e-08
1.4 | 2.015941e-05 | 2.711266e-05 | 0.0002143998 | 0.0002671555 | 0.0001445878 | 5.286187e-06 | 1.624413e-05 | 0.0001673214 | 1.709908e-05 | 3.260374e-05 | 6.742775e-07
1.5 | 2.181716e-05 | 5.477294e-05 | 0.0005612634 | 0.0003266037 | 4.19654e-06 | 1.907349e-06 | 9.30652e-05 | 0.0001721531 | 2.073869e-05 | 7.40774e-05 | 2.458692e-07
1.6 | 2.283975e-05 | 9.950064e-05 | 0.0002515074 | 0.0001821592 | 3.26205e-05 | 2.240762e-06 | 4.319847e-05 | 0.0001862738 | 1.937151e-05 | 2.657995e-06 | 4.600734e-07
1.7 | 3.123842e-05 | 0.0001015365 | 1.235865e-05 | 5.673617e-06 | 4.142523e-06 | 2.080575e-06 | 2.391636e-06 | 0.0002064127 | 1.787581e-05 | 1.257285e-06 | 6.575137e-07
1.8 | 3.220886e-05 | 9.685755e-06 | 0.0001355726 | 4.308298e-06 | 4.315749e-06 | 4.131347e-06 | 6.615371e-05 | 0.0002686977 | 1.52979e-05 | 8.065253e-07 | 7.972121e-07
1.9 | 2.181716e-05 | 2.439693e-05 | 0.0001894236 | 1.970865e-05 | 4.45731e-05 | 4.142523e-06 | 9.630807e-05 | 0.0001753196 | 1.849048e-05 | 1.227483e-06 | 1.095235e-06
2 | 2.283975e-05 | 0.0001183394 | 4.309788e-05 | 6.974675e-05 | 6.863847e-06 | 6.819144e-06 | 2.944842e-06 | 0.0001787096 | 2.05189e-05 | 1.667067e-06 | 1.373142e-05
2.1 | 3.123842e-05 | 0.0001209062 | 5.654991e-06 | 8.653849e-06 | 5.28805e-06 | 4.434958e-06 | 5.496666e-06 | 0.0002281833 | 2.127513e-05 | 1.423247e-05 | 2.074242e-05
2.2 | 3.220886e-05 | 0.0001006965 | 1.270324e-05 | 6.660819e-06 | 5.761161e-06 | 2.218224e-05 | 3.593042e-06 | 0.000328701 | 2.636388e-05 | 1.696683e-05 | 2.269819e-05
2.3 | 1.491606e-05 | 0.0001154952 | 0.0002650563 | 2.801977e-05 | 1.928397e-05 | 5.830079e-06 | 0.0001369361 | 0.0001943782 | 3.17432e-05 | 1.753867e-05 | 1.141243e-05
2.4 | 2.015941e-05 | 6.490201e-05 | 0.0002608728 | 4.171953e-05 | 9.49204e-06 | 5.727634e-06 | 5.280972e-05 | 0.0001471452 | 3.17432e-05 | 1.320615e-05 | 1.141243e-05
2.5 | 2.181716e-05 | 1.26157e-05 | 0.0001180675 | 9.028241e-06 | 1.93622e-05 | 6.869435e-06 | 6.863847e-06 | 1.439638e-05 | 0.000296738 | 1.500547e-05 | 1.373142e-05
2.6 | 2.283975e-05 | 1.155026e-05 | 1.262687e-05 | 1.392514e-05 | 9.328127e-06 | 8.342788e-06 | 9.911135e-06 | 1.408346e-05 | 0.0004037935 | 2.359785e-05 | 2.074242e-05
2.7 | 3.123842e-05 | 1.327693e-05 | 1.738966e-05 | 1.853518e-05 | 1.490489e-05 | 9.255484e-06 | 1.036748e-05 | 1.914799e-05 | 0.0002361629 | 2.502091e-05 | 2.269819e-05
2.8 | 3.220886e-05 | 1.3154e-05 | 2.011284e-05 | 1.362152e-05 | 1.592748e-05 | 1.397356e-05 | 1.110323e-05 | 1.771562e-05 | 0.000120014 | 2.703629e-05 | 2.681091e-05
2.9 | 1.756474e-06 | 1.246296e-05 | 2.424978e-05 | 1.856498e-05 | 1.83899e-05 | 1.912937e-05 | 1.102313e-05 | 1.410767e-05 | 0.0002156999 | 3.24361e-05 | 3.548712e-05
3 | 2.456829e-06 | 1.988746e-05 | 0.0002066102 | 2.677552e-05 | 2.837367e-05 | 2.129748e-05 | 1.25207e-05 | 1.594238e-05 | 0.0002438426 | 1.020916e-05 | 4.698895e-05
3.1 | 2.049841e-05 | 3.150664e-05 | 0.0001247134 | 2.285279e-05 | 2.57194e-05 | 2.381764e-05 | 1.663342e-05 | 2.148747e-05 | 0.0002672281 | 1.423247e-05 | 9.666197e-05
3.2 | 1.491606e-05 | 3.046356e-05 | 3.476441e-05 | 2.637506e-05 | 3.135577e-05 | 2.552941e-05 | 2.194196e-05 | 2.647191e-05 | 0.0001858622 | 1.696683e-05 | 2.681091e-05
3.3 | 2.015941e-05 | 3.274716e-05 | 3.498234e-05 | 2.362765e-05 | 2.798624e-05 | 3.17432e-05 | 2.172217e-05 | 2.334081e-05 | 0.0001232848 | 1.753867e-05 | 3.548712e-05
3.4 | 2.181716e-05 | 2.887286e-05 | 4.174374e-05 | 2.991967e-05 | 3.48296e-05 | 3.728271e-05 | 3.244355e-05 | 2.590939e-05 | 0.0001378357 | 1.320615e-05 | 4.698895e-05
3.5 | 2.283975e-05 | 2.366491e-05 | 5.754642e-05 | 3.837049e-05 | 4.518405e-05 | 4.162453e-05 | 3.725663e-05 | 3.271177e-05 | 0.0001445208 | 1.500547e-05 | 9.666197e-05
3.6 | 3.123842e-05 | 2.457388e-05 | 6.867386e-05 | 4.098751e-05 | 4.859269e-05 | 4.309788e-05 | 3.431737e-05 | 4.242174e-05 | 0.0001750402 | 2.359785e-05 | 2.681091e-05
3.7 | 3.220886e-05 | 2.624467e-05 | 7.126667e-05 | 4.760362e-05 | 5.761534e-05 | 4.556961e-05 | 4.661269e-05 | 6.256998e-05 | 3.653765e-05 | 2.502091e-05 | 3.548712e-05
3.8 | 2.049841e-05 | 2.792478e-05 | 5.311891e-05 | 5.793013e-05 | 6.806478e-05 | 5.760603e-05 | 4.748255e-05 | 5.714968e-05 | 3.985688e-05 | 2.703629e-05 | 4.698895e-05
3.9 | 1.491606e-05 | 3.06908e-05 | 6.201304e-05 | 7.258914e-05 | 8.146837e-05 | 6.107055e-05 | 5.844608e-05 | 6.485544e-05 | 4.868209e-05 | 3.24361e-05 | 9.666197e-05
4 | 2.015941e-05 | 3.27453e-05 | 7.082894e-05 | 8.643791e-05 | 8.707494e-05 | 6.952509e-05 | 6.505661e-05 | 7.114187e-05 | 5.87292e-05 | 0.001544677 | 2.269819e-05
4.1 | 2.181716e-05 | 4.123151e-05 | 8.423254e-05 | 9.795278e-05 | 9.463914e-05 | 7.884204e-05 | 7.53887e-05 | 8.658506e-05 | 0.0001139827 | 0.002665775 | 2.681091e-05
4.2 | 2.283975e-05 | 4.266761e-05 | 0.000105774 | 0.0001102556 | 0.0001160316 | 9.340234e-05 | 8.621067e-05 | 9.904243e-05 | 0.0001005083 | 0.002667401 | 3.548712e-05
4.3 | 3.123842e-05 | 5.064532e-05 | 0.0001245961 | 0.0001343396 | 0.0001279488 | 0.0001118351 | 0.0001100898 | 0.0001158454 | 0.0001126211 | 0.00266806 | 4.698895e-05
4.4 | 3.220886e-05 | 5.609915e-05 | 0.0001437515 | 0.0001656059 | 0.0001548771 | 0.0001273304 | 0.0001276918 | 0.0001430903 | 0.0001321994 | 0.002668271 | 9.666197e-05
4.5 | 3.56473e-05 | 6.536022e-05 | 0.0001770929 | 0.0001921337 | 0.0001872536 | 0.0001603514 | 0.0001585037 | 0.000165252 | 0.000175111 | 0.00266939 | 0.0001047608
4.6 | 4.677288e-05 | 7.193536e-05 | 0.0002077613 | 0.0002396349 | 0.0002245102 | 0.0001960974 | 0.0001901276 | 0.0001977719 | 0.0001991484 | 0.002670009 | 0.0001174621
4.7 | 4.740059e-05 | 8.472614e-05 | 0.000251431 | 0.0002869107 | 0.0002758391 | 0.0002444685 | 0.0002344884 | 0.0002464354 | 0.0002168007 | 0.002670571 | 0.0001269616
4.8 | 5.74328e-05 | 0.0001007281 | 0.0002950393 | 0.0003478359 | 0.0003343318 | 0.0003034659 | 0.0002801586 | 0.0002990663 | 0.0002613161 | 0.002670852 | 0.0001641773
4.9 | 6.479956e-05 | 0.0001257509 | 0.0003437977 | 0.0004294235 | 0.0004149564 | 0.0003798734 | 0.0003454071 | 0.0003773719 | 0.0003373679 | 0.002670828 | 0.0001880378
5 | 6.84727e-05 | 0.0001544543 | 0.0004026387 | 0.0005030297 | 0.0005159266 | 0.0004840139 | 0.0004400425 | 0.0004664641 | 0.0004271846 | 0.002671447 | 0.0002164114
5 | 5.779974e-05 | 0.0001169965 | 0.0002806839 | 0.0003570039 | 0.0003725719 | 0.0003541075 | 0.0003247112 | 0.0003558751 | 0.0003193337 | 0.002669068 | 0.0001777392
4.9 | 6.25588e-05 | 0.0001396351 | 0.0003474019 | 0.000436319 | 0.0004449356 | 0.0004380327 | 0.0003972501 | 0.0004145615 | 0.0003788322 | 0.002670122 | 0.0002212767
4.8 | 6.326288e-05 | 0.0001536589 | 0.0003667083 | 0.0004599597 | 0.0004764721 | 0.0004428141 | 0.0004277546 | 0.0004339051 | 0.0003942866 | 0.002670504 | 0.0002318043
4.7 | 6.153435e-05 | 0.0001446903 | 0.0003483146 | 0.000465028 | 0.0004733 | 0.0004501566 | 0.0004416704 | 0.0004479885 | 0.00137434 | 0.002671137 | 0.0002577621
4.6 | 5.818531e-05 | 0.0001522936 | 0.0003575627 | 0.0004506614 | 0.0004741829 | 0.0004522596 | 0.0004352108 | 0.0004460551 | 0.002669541 | 0.00267148 | 0.000234047
4.5 | 5.480088e-05 | 0.0001575835 | 0.0003526416 | 0.0004600529 | 0.0004636273 | 0.0004487801 | 0.0004219469 | 0.0004448202 | 0.002670702 | 0.002671523 | 0.000210885
4.4 | 5.138665e-05 | 0.0001579542 | 0.0003521387 | 0.0004448332 | 0.0004540049 | 0.0004287604 | 0.0004115626 | 0.0004324559 | 0.002672233 | 0.002671886 | 0.0001713801
4.3 | 4.98239e-05 | 0.0001496356 | 0.0003364384 | 0.0004225783 | 0.0004339069 | 0.000405319 | 0.0004071798 | 0.0004229154 | 0.002672734 | 0.002672078 | 0.0001703203
4.2 | 4.445575e-05 | 0.0001566894 | 0.0003389586 | 0.0004058387 | 0.0004244316 | 0.0004021488 | 0.0003921688 | 0.0003870111 | 0.002673278 | 0.002672136 | 0.0001667663
4.1 | 4.714169e-05 | 0.0001508556 | 0.0003276877 | 0.0003904309 | 0.0004041325 | 0.0003833603 | 0.000371458 | 0.000373181 | 0.002673795 | 0.002671838 | 0.0001536198
4 | 4.081056e-05 | 0.0001461804 | 0.000316605 | 0.0003778227 | 0.0003876984 | 0.0003684126 | 0.0003523678 | 0.0003633127 | 0.002674064 | 0.002672389 | 0.0001745932
3.9 | 3.79663e-05 | 0.0001359098 | 0.0003130045 | 0.0003584623 | 0.0003609788 | 0.0003559589 | 0.0003221948 | 0.0003469121 | 0.002674503 | 0.002673287 | 0.0001563691
3.8 | 3.668666e-05 | 0.0001340862 | 0.0002966188 | 0.0003496483 | 0.0003459398 | 0.0003523044 | 0.0003168676 | 0.0003255773 | 0.002674496 | 0.002674079 | 0.0001440458
3.7 | 3.530644e-05 | 0.0001346078 | 0.0002745613 | 0.0003259014 | 0.0003360789 | 0.0003422275 | 0.0003023129 | 0.0003032852 | 0.00267468 | 0.002674112 | 0.0001411736
3.6 | 3.109127e-05 | 0.0001223348 | 0.0002644081 | 0.0003138054 | 0.0003287122 | 0.0003091563 | 0.0002800524 | 0.00030501 | 0.002674839 | 0.002674308 | 0.0001305528
3.5 | 2.927706e-05 | 0.0001258533 | 0.000264151 | 0.00028334 | 0.0003045611 | 0.0002860799 | 0.000270946 | 0.0002834462 | 0.002674898 | 0.002674414 | 0.0001319852
3.4 | 3.576651e-05 | 0.0001308806 | 0.0002386607 | 0.0002767518 | 0.0002781786 | 0.000263894 | 0.0002797525 | 0.0002637524 | 0.002675127 | 0.002674486 | 0.0001187194
3.3 | 3.570877e-05 | 0.0001267456 | 0.0002298709 | 0.0002597384 | 0.0002529211 | 0.000236202 | 0.0002837442 | 0.0002447683 | 0.002675362 | 0.00267444 | 0.0001206119
3.2 | 3.593974e-05 | 0.000122942 | 0.0002051201 | 0.0002627634 | 0.0002573933 | 0.0002248995 | 0.0001972765 | 0.002350699 | 0.002675464 | 0.002674377 | 0.00011345
3.1 | 6.326102e-05 | 0.0001297891 | 0.0001928341 | 0.0002408717 | 0.0002417285 | 0.0002131592 | 0.0001869444 | 0.002672007 | 0.002675479 | 0.002674395 | 0.0001023263
3 | 7.628463e-05 | 0.0001496579 | 0.0002011228 | 0.0002347548 | 0.0002803132 | 0.0002101865 | 0.0001802817 | 0.002673214 | 0.002675325 | 0.00267436 | 9.956025e-05
2.9 | 0.0001393631 | 0.0001649316 | 0.0001548659 | 0.0002652239 | 0.0002876502 | 0.0001766291 | 0.0001656637 | 0.002673831 | 0.002675386 | 0.002674324 | 6.959774e-05
2.8002 | 2.688728e-05 | 0.000151651 | 0.0001448244 | 0.0003249161 | 0.0002858657 | 0.0001599621 | 0.0001455694 | 0.002674514 | 0.002675554 | 0.002674302 | 6.067194e-05
2.7 | 3.667176e-05 | 0.000107808 | 0.0001366735 | 0.0002713259 | 0.0002257768 | 0.0002338327 | 0.0001442935 | 0.002675062 | 0.002675682 | 0.002674287 | 5.770475e-05
2.6 | 7.469952e-05 | 6.803684e-05 | 0.0001541395 | 0.0002759881 | 0.0003225449 | 0.0002188813 | 0.0001387727 | 0.002675481 | 0.002675671 | 0.002674593 | 5.244091e-05
2.5 | 8.337945e-05 | 9.443425e-05 | 0.0001964197 | 0.0002730135 | 0.0003383849 | 0.0001161247 | 0.0001439098 | 0.002675828 | 0.002675952 | 0.002674833 | 5.246326e-05
2.4 | 2.440251e-05 | 9.730272e-05 | 0.0001422223 | 0.0003077928 | 0.0003636293 | 0.0001083668 | 0.0001369547 | 0.00267598 | 0.002675969 | 0.002674926 | 7.15889e-05
2.3 | 4.031882e-05 | 0.0002114326 | 0.0001719519 | 0.0003282744 | 0.0004253238 | 0.000105191 | 0.0007051378 | 0.002676148 | 0.002675926 | 0.002674885 | 8.206442e-05
2.2 | 5.941465e-05 | 0.0002524592 | 0.0002550408 | 0.0002807267 | 0.0004750956 | 0.000102926 | 0.0001056641 | 0.002676435 | 0.002675876 | 0.002674794 | 0.0008436814
2.1 | 6.204285e-05 | 0.0002398212 | 0.0002391897 | 0.0002612248 | 0.0005431771 | 0.0001296476 | 9.324774e-05 | 0.002676578 | 0.002675906 | 0.002674963 | 0.002667019
2 | 9.202957e-05 | 0.0001225155 | 0.0003088526 | 0.0002632961 | 0.0004876852 | 0.0002051555 | 7.419847e-05 | 0.002676666 | 0.002675887 | 0.002675077 | 0.002668085
1.9 | 0.0001272 | 0.000190841 | 0.0002400633 | 0.00025516 | 0.0004412755 | 0.000147095 | 9.519979e-05 | 0.002676804 | 0.002675727 | 0.002675038 | 0.002669264
1.8 | 0.0001483411 | 0.0002088994 | 0.0002253987 | 0.0003070273 | 0.0004141033 | 0.0002825409 | 0.002209067 | 0.002676887 | 0.002675738 | 0.002674915 | 0.002669897
1.7 | 0.0002489928 | 0.0001221038 | 0.0002496056 | 0.0003488027 | 0.0003894605 | 0.000360636 | 0.002671583 | 0.002676958 | 0.00267572 | 0.002675124 | 0.002670385
1.6 | 0.0001810752 | 0.0001423471 | 0.0003199652 | 0.0004243515 | 0.000424441 | 0.0001907405 | 0.002672419 | 0.00267701 | 0.002675664 | 0.002675092 | 0.002671067
1.5 | 0.0001123976 | 0.0001998749 | 0.0003576688 | 0.0004130173 | 0.0004473329 | 0.0001357552 | 0.002673371 | 0.002677059 | 0.00267569 | 0.002674982 | 0.00267151
1.4 | 9.847432e-05 | 0.0002336521 | 0.0004378669 | 0.0004088897 | 0.0004963968 | 0.0002026055 | 0.002673734 | 0.002677074 | 0.002675608 | 0.002674913 | 0.002671823
1.3 | 9.290315e-05 | 0.0002580509 | 0.0005133841 | 0.000352269 | 0.000468228 | 0.0002518296 | 0.002674051 | 0.002677077 | 0.002675505 | 0.002674773 | 0.002671886
1.2 | 9.023212e-05 | 0.0002131835 | 0.0004923176 | 0.000257697 | 0.0004441962 | 0.0002432056 | 0.002674503 | 0.002677089 | 0.00267541 | 0.002674641 | 0.002672037
1.1 | 9.941682e-05 | 0.0002585314 | 0.00061615 | 0.0003037788 | 0.0004544407 | 0.0002783034 | 0.002674848 | 0.002676999 | 0.002675379 | 0.00267452 | 0.002672471
1 | 8.42046e-05 | 0.0003638975 | 0.0005991105 | 0.0004429352 | 0.0005569439 | 0.0004066713 | 0.002675051 | 0.002676846 | 0.002675314 | 0.002674436 | 0.002672696
0.9 | 0.0001375023 | 0.0003174022 | 0.0007866919 | 0.0006131884 | 0.0007452518 | 0.0006402843 | 0.002675332 | 0.002676828 | 0.002675124 | 0.002674313 | 0.002672495
0.8 | 0.0002763197 | 0.0003855359 | 0.001432488 | 0.001530988 | 0.001154561 | 0.0009915344 | 0.002675416 | 0.002676779 | 0.002675029 | 0.002674254 | 0.002672443
0.7 | 0.0003519077 | 0.0009461865 | 0.002639962 | 0.002666919 | 0.002665617 | 0.002630685 | 0.002675351 | 0.002676668 | 0.002674919 | 0.00267414 | 0.002672454
0.6 | 0.001156956 | 0.00254973 | 0.002672656 | 0.00267233 | 0.002672214 | 0.002672477 | 0.002675446 | 0.002676468 | 0.002674665 | 0.002673823 | 0.002672518
0.5 | 0.0023767 | 0.002670521 | 0.002672721 | 0.00267249 | 0.002672557 | 0.002672398 | 0.002675446 | 0.002676314 | 0.002674241 | 0.002673298 | 0.002672179
0.4 | 0.002670128 | 0.002670402 | 0.002672577 | 0.002672311 | 0.002672447 | 0.002672577 | 0.002675047 | 0.002675813 | 0.002673419 | 0.002672346 | 0.002671296
0.3 | 0.002669696 | 0.002669785 | 0.002671853 | 0.002671415 | 0.002671978 | 0.002671946 | 0.002674235 | 0.002674885 | 0.002672102 | 0.002670588 | 0.002670163
0.2 | 0.002625698 | 0.002538126 | 0.002669806 | 0.002669754 | 0.002670558 | 0.002670452 | 0.002672395 | 0.002673039 | 0.002662899 | 0.002262963 | 0.002264177
0.1 | 0.001392093 | 0.001158029 | 0.001461336 | 0.001483062 | 0.001740761 | 0.001567721 | 0.001847139 | 0.001841931 | 0.001339849 | 0.00119843 | 0.001085641
0 | 1.328066e-06 | 8.586794e-07 | 1.268461e-06 | 1.002103e-06 | 1.326203e-06 | 1.214445e-06 | 1.864508e-06 | 1.773238e-06 | 1.244247e-06 | 1.160428e-06 | 1.048669e-06
0 | 9.648502e-07 | 4.563481e-07 | 8.232892e-07 | 5.494803e-07 | 7.729977e-07 | 5.643815e-07 | 1.637265e-06 | 1.523644e-06 | 1.082197e-06 | 7.990748e-07 | 9.071082e-07
-0.1 | 0.0009343624 | 0.0003766119 | 0.0006964765 | 0.000515677 | 0.0006716289 | 0.0005602799 | 0.00155184 | 0.001481891 | 0.001086228 | 0.0007711984 | 0.0008421652
-0.2 | 0.001327466 | 0.0005632192 | 0.0009128377 | 0.0009759329 | 0.001209628 | 0.001044855 | 0.002670191 | 0.002668247 | 0.001803681 | 0.001742747 | 0.001654495
-0.3 | 0.001423236 | 0.0003439374 | 0.0007436611 | 0.001577266 | 0.001325391 | 0.001496285 | 0.002672598 | 0.00267227 | 0.002637248 | 0.002581485 | 0.002604179
-0.4 | 0.0006778762 | 0.0004472919 | 0.001446076 | 0.001953315 | 0.001652233 | 0.001390405 | 0.002673823 | 0.00267379 | 0.002668831 | 0.002473287 | 0.002667677
-0.5 | 0.0002481192 | 0.0003191866 | 0.0007332861 | 0.00076776 | 0.0009459965 | 0.000510741 | 0.002674472 | 0.002674613 | 0.002670597 | 0.002597313 | 0.0026659
-0.6 | 0.0002735741 | 0.0001894534 | 0.0004471764 | 0.0005770288 | 0.000710696 | 0.0003939942 | 0.002675246 | 0.002675205 | 0.002671514 | 0.002663143 | 0.002666306
-0.7 | 0.0002135411 | 0.0001049414 | 0.0004308745 | 0.0003345609 | 0.0005567446 | 0.0002830364 | 0.002675839 | 0.002675749 | 0.00267246 | 0.001703605 | 0.001375575
-0.8 | 0.0002086833 | 0.0001039729 | 0.0002140887 | 0.0001674891 | 0.0002929345 | 0.0001507215 | 0.002676152 | 0.002676126 | 0.002672832 | 0.00216097 | 1.954287e-05
-0.9 | 0.0001979992 | 0.0001275763 | 0.0001606904 | 0.0001150295 | 0.0001649112 | 0.0001024157 | 0.002676431 | 0.002676416 | 0.002673388 | 0.00199556 | 2.431497e-05
-1 | 0.0002500527 | 0.0001241006 | 0.0001456626 | 9.246916e-05 | 0.0001165234 | 7.801503e-05 | 0.002676725 | 0.002676643 | 0.002673589 | 0.002662573 | 2.542511e-05
-1.1 | 0.0001996271 | 0.0001014322 | 0.0001164488 | 7.873029e-05 | 0.000116121 | 6.914139e-05 | 0.00267702 | 0.002676871 | 0.002673801 | 0.001523245 | 3.247708e-05
-1.2 | 0.0001635738 | 7.184595e-05 | 0.0001045279 | 9.022281e-05 | 0.0001019463 | 6.663427e-05 | 0.002677258 | 0.002677061 | 0.002674021 | 3.574416e-06 | 2.577528e-05
-1.3 | 0.0001533031 | 7.463992e-05 | 6.05844e-05 | 9.484589e-05 | 6.838888e-05 | 7.613003e-05 | 0.002677456 | 0.002677187 | 0.002674036 | 8.843839e-06 | 8.698553e-06
-1.4 | 0.000139758 | 9.416416e-05 | 6.135181e-05 | 7.901341e-05 | 7.138774e-05 | 8.0809e-05 | 0.002677549 | 0.002677277 | 0.002674349 | 2.710149e-06 | 5.012378e-06
-1.5 | 0.0001111478 | 0.000100974 | 6.307662e-05 | 6.505102e-05 | 8.090958e-05 | 9.975955e-05 | 0.002677716 | 0.002677478 | 0.002674304 | 3.213063e-06 | 5.215406e-06
-1.6 | 0.0001474693 | 5.410612e-05 | 4.050136e-05 | 6.555393e-05 | 6.67274e-05 | 5.045906e-05 | 0.002677899 | 0.002677627 | 0.002674505 | 1.952052e-06 | 7.526949e-06
-1.7 | 0.0001174659 | 6.652996e-05 | 3.27602e-05 | 6.566197e-05 | 7.016957e-05 | 4.368648e-05 | 0.002678052 | 0.002677727 | 0.002674259 | 2.071261e-06 | 8.367002e-06
-1.8 | 0.0001068488 | 6.12922e-05 | 3.585219e-05 | 5.390868e-05 | 6.697699e-05 | 4.581362e-05 | 0.002678163 | 0.002677906 | 0.002673939 | 1.311302e-06 | 8.47131e-06
-1.9 | 0.0001179054 | 6.387755e-05 | 4.583225e-05 | 5.16735e-05 | 6.354973e-05 | 4.487112e-05 | 0.002678256 | 0.002678026 | 0.002673894 | 1.011416e-06 | 7.899478e-06
-2 | 8.098036e-05 | 4.339591e-05 | 4.094839e-05 | 5.396828e-05 | 5.390123e-05 | 4.00953e-05 | 0.002678368 | 0.00267816 | 0.00267392 | 2.214685e-06 | 1.211464e-05
-2.1 | 8.112937e-05 | 3.68543e-05 | 4.620478e-05 | 4.752353e-05 | 4.484132e-05 | 3.071129e-05 | 0.002678473 | 0.002678275 | 0.002672229 | 3.503636e-06 | 1.662411e-05
-2.2 | 7.525459e-05 | 4.082173e-05 | 5.711615e-05 | 4.886091e-05 | 3.39523e-05 | 2.557039e-05 | 0.00267851 | 0.002678331 | 0.002671409 | 8.670613e-06 | 1.225807e-05
-2.3 | 7.772073e-05 | 2.774969e-05 | 6.00554e-05 | 5.194172e-05 | 2.870336e-05 | 2.287328e-05 | 0.002678521 | 0.002678432 | 0.002671048 | 5.636364e-06 | 1.409836e-05
-2.4 | 6.300956e-05 | 3.391504e-05 | 7.082149e-05 | 4.987791e-05 | 3.072619e-05 | 3.203377e-05 | 0.002678543 | 0.002678521 | 0.002671011 | 8.454546e-06 | 1.112558e-05
-2.5 | 5.86994e-05 | 4.558265e-05 | 6.113201e-05 | 6.014109e-05 | 3.334507e-05 | 3.326684e-05 | 0.002678551 | 0.002678599 | 0.002672013 | 1.069531e-05 | 1.189299e-05
-2.6 | 5.154312e-05 | 5.336106e-05 | 6.18808e-05 | 5.99511e-05 | 3.359467e-05 | 3.699958e-05 | 0.00267842 | 0.002678644 | 0.00267116 | 6.344169e-06 | 1.253001e-05
-2.7 | 4.88013e-05 | 3.81656e-05 | 5.199015e-05 | 5.979091e-05 | 3.695115e-05 | 3.682449e-05 | 0.002678297 | 0.002678774 | 0.002670482 | 1.09151e-05 | 1.813099e-05
-2.8 | 3.894418e-05 | 3.152713e-05 | 4.870072e-05 | 5.843118e-05 | 3.886595e-05 | 3.473833e-05 | 0.002678324 | 0.00267892 | 0.002670366 | 1.316331e-05 | 1.853332e-05
-2.9 | 4.504248e-05 | 4.919991e-05 | 5.230308e-05 | 5.237758e-05 | 3.772601e-05 | 3.828853e-05 | 0.00267842 | 0.002679013 | 0.002670456 | 8.888543e-06 | 1.720339e-05
-3 | 5.339459e-05 | 6.19404e-05 | 5.921349e-05 | 4.836917e-05 | 3.75323e-05 | 4.280359e-05 | 0.002678499 | 0.002679016 | 0.002670165 | 5.876645e-06 | 2.187118e-05
-3.1 | 4.767627e-05 | 5.121157e-05 | 7.180125e-05 | 4.96991e-05 | 3.327802e-05 | 4.372373e-05 | 0.002678409 | 0.002679039 | 0.001459587 | 7.98516e-06 | 1.669861e-05
-3.2 | 4.713982e-05 | 4.718825e-05 | 5.106255e-05 | 4.97438e-05 | 3.952906e-05 | 4.374981e-05 | 0.002678383 | 0.002679069 | 2.282485e-05 | 6.524846e-06 | 1.789257e-05
-3.3 | 4.271418e-05 | 3.599375e-05 | 4.537404e-05 | 4.586205e-05 | 4.121661e-05 | 4.528835e-05 | 0.002678398 | 0.002679087 | 2.563745e-05 | 6.651506e-06 | 1.629815e-05
-3.4 | 4.705414e-05 | 3.081188e-05 | 4.1686e-05 | 5.176291e-05 | 3.987923e-05 | 4.128367e-05 | 0.002678394 | 0.002679121 | 6.219372e-05 | 6.577e-06 | 1.493096e-05
-3.5 | 4.250929e-05 | 2.932921e-05 | 4.0479e-05 | 4.689023e-05 | 3.742427e-05 | 4.087016e-05 | 0.002678256 | 0.002679173 | 5.756691e-05 | 4.550442e-06 | 1.419894e-05
-3.6 | 4.212186e-05 | 2.558902e-05 | 3.466755e-05 | 4.358217e-05 | 3.658608e-05 | 4.163384e-05 | 0.002678011 | 0.002679203 | 4.382059e-05 | 4.172325e-06 | 1.274049e-05
-3.7 | 4.192814e-05 | 2.348423e-05 | 3.812462e-05 | 3.724173e-05 | 3.662705e-05 | 3.806874e-05 | 0.001984533 | 0.002679199 | 4.050508e-05 | 4.610047e-06 | 1.107156e-05
-3.8 | 4.388392e-05 | 2.487004e-05 | 3.921241e-05 | 3.347918e-05 | 3.298e-05 | 3.253669e-05 | 7.001683e-05 | 0.002679147 | 2.555549e-05 | 4.088506e-06 | 7.679686e-06
-3.9 | 4.123524e-05 | 2.650172e-05 | 3.309175e-05 | 4.280731e-05 | 2.897531e-05 | 3.495812e-05 | 6.648153e-05 | 0.002679098 | 2.236664e-05 | 4.6473e-06 | 7.722527e-06
-4 | 3.714114e-05 | 2.479181e-05 | 2.938509e-05 | 5.075708e-05 | 2.878904e-05 | 3.191829e-05 | 6.73607e-05 | 0.002679106 | 1.899153e-05 | 4.885718e-06 | 9.046867e-06
-4.1 | 3.561378e-05 | 2.875552e-05 | 2.997741e-05 | 4.786253e-05 | 3.116578e-05 | 4.430488e-05 | 6.654859e-05 | 0.002679083 | 1.779571e-05 | 5.22472e-06 | 8.044764e-06
-4.2 | 3.601238e-05 | 3.174692e-05 | 3.185123e-05 | 4.073605e-05 | 2.584606e-05 | 4.099682e-05 | 6.974488e-05 | 0.002679117 | 1.933798e-05 | 5.118549e-06 | 7.7039e-06
-4.3 | 3.682822e-05 | 2.762303e-05 | 3.326684e-05 | 4.07584e-05 | 2.59988e-05 | 2.642721e-05 | 7.353723e-05 | 0.002678927 | 2.038851e-05 | 8.998439e-06 | 7.402152e-06
-4.4 | 3.978238e-05 | 2.788007e-05 | 3.109127e-05 | 4.117191e-05 | 2.441183e-05 | 2.670661e-05 | 8.12076e-05 | 0.002678901 | 2.082437e-05 | 1.187436e-05 | 8.275732e-06
-4.5 | 3.938377e-05 | 3.103167e-05 | 3.530085e-05 | 4.212558e-05 | 2.618507e-05 | 3.43807e-05 | 8.234009e-05 | 0.002678812 | 2.209842e-05 | 1.256727e-05 | 7.815659e-06
-4.6 | 3.418326e-05 | 3.105029e-05 | 4.262105e-05 | 2.76193e-05 | 2.539903e-05 | 3.116205e-05 | 8.986145e-05 | 0.002678718 | 1.870096e-05 | 1.292862e-05 | 8.530915e-06
-4.7 | 3.489852e-05 | 3.069267e-05 | 3.37474e-05 | 2.673268e-05 | 2.735481e-05 | 2.932176e-05 | 7.076189e-05 | 0.002678812 | 2.02097e-05 | 1.348928e-05 | 8.441508e-06
-4.8 | 3.583357e-05 | 3.422424e-05 | 3.43062e-05 | 3.065541e-05 | 2.607703e-05 | 2.744049e-05 | 6.655976e-05 | 0.002678346 | 2.058595e-05 | 1.38022e-05 | 9.857118e-06
-4.9 | 3.651157e-05 | 3.296137e-05 | 3.676489e-05 | 3.165007e-05 | 2.554804e-05 | 2.982095e-05 | 6.64182e-05 | 0.002678432 | 2.069771e-05 | 1.517683e-05 | 1.000427e-05
-5 | 3.188848e-05 | 3.096461e-05 | 3.948063e-05 | 3.37176e-05 | 2.826005e-05 | 3.308803e-05 | 7.467344e-05 | 0.002678335 | 2.525747e-05 | 1.809001e-05 | 1.060218e-05
-5 | 2.150238e-05 | 2.459064e-05 | 2.527237e-05 | 2.218783e-05 | 1.604855e-05 | 1.948327e-05 | 3.536418e-05 | 0.002674725 | 1.709908e-05 | 1.244619e-05 | 6.435439e-06
-4.9 | 1.970306e-05 | 2.284721e-05 | 2.212822e-05 | 2.113357e-05 | 1.598895e-05 | 1.730025e-05 | 3.30694e-05 | 0.002674762 | 1.837686e-05 | 6.850809e-06 | 6.746501e-06
-4.8 | 1.705438e-05 | 2.081692e-05 | 1.879781e-05 | 1.965836e-05 | 1.426414e-05 | 1.484901e-05 | 3.033504e-05 | 0.002675053 | 1.780689e-05 | 5.03473e-06 | 6.990507e-06
-4.7 | 2.123043e-05 | 1.958758e-05 | 1.707301e-05 | 1.755357e-05 | 1.268648e-05 | 1.342595e-05 | 2.543256e-05 | 0.002675373 | 1.55177e-05 | 4.552305e-06 | 6.070361e-06
-4.6 | 1.576543e-05 | 1.669675e-05 | 1.449883e-05 | 1.565926e-05 | 1.165643e-05 | 1.331605e-05 | 2.24039e-05 | 0.002675392 | 1.365319e-05 | 3.87989e-06 | 6.601214e-06
-4.5 | 1.315773e-05 | 1.571327e-05 | 1.418963e-05 | 1.420081e-05 | 8.862466e-06 | 1.132861e-05 | 1.931936e-05 | 0.002675727 | 1.193956e-05 | 3.403053e-06 | 5.170703e-06
-4.4 | 1.086295e-05 | 1.387112e-05 | 1.244247e-05 | 1.25058e-05 | 7.513911e-06 | 1.151301e-05 | 1.65645e-05 | 0.00267541 | 1.065247e-05 | 3.179535e-06 | 4.164875e-06
-4.3 | 8.305535e-06 | 1.208857e-05 | 9.410083e-06 | 1.081079e-05 | 6.880611e-06 | 8.322299e-06 | 1.518987e-05 | 0.002675295 | 9.397045e-06 | 3.30247e-06 | 3.783032e-06
-4.2 | 7.079914e-06 | 1.125596e-05 | 7.417053e-06 | 9.264797e-06 | 6.03497e-06 | 7.078052e-06 | 1.270883e-05 | 0.002675232 | 7.990748e-06 | 2.842396e-06 | 3.403053e-06
-4.1 | 6.26035e-06 | 1.055375e-05 | 6.603077e-06 | 8.039176e-06 | 4.956499e-06 | 8.096918e-06 | 1.044758e-05 | 0.002675138 | 8.769333e-06 | 2.395362e-06 | 2.847984e-06
-4 | 6.107613e-06 | 8.594245e-06 | 5.673617e-06 | 6.677583e-06 | 4.122034e-06 | 5.763024e-06 | 8.933246e-06 | 0.002675142 | 6.970018e-06 | 2.043322e-06 | 2.846122e-06
-3.9 | 5.522743e-06 | 7.789582e-06 | 5.064532e-06 | 5.73881e-06 | 3.95067e-06 | 5.124137e-06 | 7.849187e-06 | 0.00267515 | 5.703419e-06 | 1.791865e-06 | 2.566725e-06
-3.8 | 4.87268e-06 | 6.716698e-06 | 4.142523e-06 | 5.016103e-06 | 3.222376e-06 | 4.043803e-06 | 6.470829e-06 | 0.002675112 | 5.146489e-06 | 1.624227e-06 | 2.577901e-06
-3.7 | 4.461035e-06 | 5.83753e-06 | 3.75323e-06 | 4.282221e-06 | 2.685934e-06 | 3.479421e-06 | 5.459413e-06 | 0.002675045 | 4.589558e-06 | 1.339242e-06 | 2.011657e-06
-3.6 | 4.07733e-06 | 4.837289e-06 | 3.123656e-06 | 3.760681e-06 | 2.27429e-06 | 3.362074e-06 | 4.75347e-06 | 0.002675071 | 4.151836e-06 | 1.167879e-06 | 1.793727e-06
-3.5 | 3.566965e-06 | 4.135072e-06 | 2.650544e-06 | 3.078952e-06 | 2.013519e-06 | 2.929941e-06 | 3.8445e-06 | 0.002674986 | 4.06988e-06 | 1.02818e-06 | 1.447275e-06
-3.4 | 3.192574e-06 | 3.511086e-06 | 2.181157e-06 | 2.85916e-06 | 1.523644e-06 | 2.62633e-06 | 3.59118e-06 | 0.002675038 | 3.676862e-06 | 1.02818e-06 | 1.143664e-06
-3.3 | 2.847984e-06 | 3.151596e-06 | 1.996756e-06 | 2.577901e-06 | 1.311302e-06 | 2.497807e-06 | 3.138557e-06 | 0.002675053 | 2.995133e-06 | 8.456409e-07 | 9.182841e-07
-3.2 | 2.453104e-06 | 2.75299e-06 | 1.816079e-06 | 2.02097e-06 | 1.203269e-06 | 2.251938e-06 | 2.680346e-06 | 0.002675045 | 2.512708e-06 | 7.580966e-07 | 7.878989e-07
-3.1 | 2.145767e-06 | 2.378598e-06 | 1.469627e-06 | 1.709908e-06 | 1.005828e-06 | 1.661479e-06 | 2.402812e-06 | 0.002675042 | 2.492219e-06 | 7.338822e-07 | 6.780028e-07
-3 | 1.952052e-06 | 2.078712e-06 | 1.220033e-06 | 1.721084e-06 | 9.592623e-07 | 1.501292e-06 | 2.061948e-06 | 0.002675004 | 1.940876e-06 | 7.24569e-07 | 6.146729e-07
-2.9 | 1.788139e-06 | 1.840293e-06 | 9.108335e-07 | 1.370907e-06 | 1.007691e-06 | 1.518056e-06 | 1.715496e-06 | 0.002675019 | 1.549721e-06 | 6.072223e-07 | 4.824251e-07
-2.8 | 1.434237e-06 | 1.674518e-06 | 7.376075e-07 | 1.136214e-06 | 7.152557e-07 | 1.130626e-06 | 1.411885e-06 | 0.002674986 | 1.369044e-06 | 4.693866e-07 | 3.986061e-07
-2.7 | 1.249835e-06 | 1.484528e-06 | 7.431954e-07 | 9.052455e-07 | 6.202608e-07 | 7.24569e-07 | 1.439825e-06 | 0.002674878 | 1.19023e-06 | 4.395843e-07 | 3.371388e-07
-2.6 | 1.240522e-06 | 1.406297e-06 | 6.798655e-07 | 7.096678e-07 | 5.122274e-07 | 6.444752e-07 | 1.111999e-06 | 0.002674785 | 1.087785e-06 | 4.209578e-07 | 2.682209e-07
-2.5 | 9.294599e-07 | 1.195818e-06 | 5.662441e-07 | 5.718321e-07 | 4.35859e-07 | 5.643815e-07 | 9.723008e-07 | 0.002674624 | 1.022592e-06 | 3.46452e-07 | 2.607703e-07
-2.4 | 7.152557e-07 | 9.480864e-07 | 4.153699e-07 | 4.898757e-07 | 3.46452e-07 | 4.824251e-07 | 7.674098e-07 | 0.00267446 | 9.573996e-07 | 2.719462e-07 | 1.918525e-07
-2.3002 | 5.792826e-07 | 8.139759e-07 | 3.166497e-07 | 5.364418e-07 | 2.924353e-07 | 4.228204e-07 | 6.146729e-07 | 0.002674356 | 6.780028e-07 | 2.421439e-07 | 1.583248e-07
-2.2 | 5.103648e-07 | 7.18981e-07 | 2.495944e-07 | 2.495944e-07 | 2.57045e-07 | 3.818423e-07 | 5.420297e-07 | 0.002674416 | 4.712492e-07 | 2.067536e-07 | 1.359731e-07
-2.1 | 4.470348e-07 | 6.891787e-07 | 2.216548e-07 | 1.974404e-07 | 2.365559e-07 | 4.153699e-07 | 5.178154e-07 | 0.0026743 | 3.166497e-07 | 1.47149e-07 | 1.005828e-07
-2 | 2.924353e-07 | 5.587935e-07 | 2.142042e-07 | 1.527369e-07 | 1.899898e-07 | 3.557652e-07 | 3.315508e-07 | 0.002674382 | 2.905726e-07 | 1.974404e-07 | 9.313226e-08
-1.9 | 2.384186e-07 | 4.414469e-07 | 1.825392e-07 | 1.136214e-07 | 1.527369e-07 | 2.980232e-07 | 2.775341e-07 | 0.002674356 | 2.30968e-07 | 1.247972e-07 | 6.332994e-08
-1.8 | 1.899898e-07 | 3.855675e-07 | 1.303852e-07 | 7.636845e-08 | 1.229346e-07 | 2.812594e-07 | 2.272427e-07 | 0.002674207 | 2.477318e-07 | 9.313226e-08 | 5.215406e-08
-1.7 | 1.73226e-07 | 3.259629e-07 | 1.974404e-07 | 6.332994e-08 | 9.313226e-08 | 2.421439e-07 | 2.905726e-07 | 0.002674051 | 1.881272e-07 | 7.264316e-08 | 4.284084e-08
-1.6 | 1.73226e-07 | 2.719462e-07 | 1.005828e-07 | 7.264316e-08 | 7.264316e-08 | 2.067536e-07 | 2.57045e-07 | 0.002674159 | 1.769513e-07 | 5.7742e-08 | 2.980232e-08
-1.5 | 1.192093e-07 | 2.514571e-07 | 8.381903e-08 | 1.862645e-08 | 4.284084e-08 | 1.918525e-07 | 3.632158e-07 | 0.00267401 | 7.636845e-08 | 3.539026e-08 | 2.421439e-08
-1.4 | 1.285225e-07 | 2.216548e-07 | 6.332994e-08 | 9.31323e-09 | 2.980232e-08 | 1.545995e-07 | 1.378357e-07 | 0.002673961 | 5.7742e-08 | 2.421439e-08 | 1.676381e-08
-1.3 | 1.061708e-07 | 1.918525e-07 | 3.911555e-08 | 7.45058e-09 | 2.235174e-08 | 1.247972e-07 | 7.078052e-08 | 0.002673816 | 3.352761e-08 | 1.676381e-08 | 1.117587e-08
-1.2 | 5.960464e-08 | 1.601875e-07 | 2.980232e-08 | 1.303852e-08 | 1.117587e-08 | 8.940697e-08 | 5.401671e-08 | 0.002673544 | 1.676381e-08 | 9.31323e-09 | 0
-1.1 | 2.421439e-08 | 1.229346e-07 | 1.862645e-08 | 1.117587e-08 | 0 | 5.215406e-08 | 4.097819e-08 | 0.002673339 | 3.72529e-09 | 0 | 1.86265e-09
-1 | 9.31323e-09 | 8.381903e-08 | 5.58794e-09 | 1.862645e-08 | 7.45058e-09 | 2.421439e-08 | 2.793968e-08 | 0.002673142 | 8.754432e-08 | 1.86265e-09 | 1.117587e-08
-0.9 | 5.58794e-09 | 5.960464e-08 | 3.72529e-09 | 2.235174e-08 | 1.303852e-08 | 3.72529e-09 | 1.117587e-08 | 0.002672818 | 7.45058e-09 | 7.45058e-09 | 7.45058e-09
-0.8 | 1.303852e-08 | 3.911555e-08 | 1.117587e-08 | 2.235174e-08 | 1.676381e-08 | 7.45058e-09 | 9.31323e-09 | 0.002671741 | 1.676381e-08 | 1.117587e-08 | 1.303852e-08
-0.7 | 1.862645e-08 | 2.235174e-08 | 1.676381e-08 | 2.607703e-08 | 1.862645e-08 | 1.303852e-08 | 1.86265e-09 | 0.00267186 | 1.117587e-08 | 1.862645e-08 | 1.862645e-08
-0.6 | 2.421439e-08 | 9.31323e-09 | 1.862645e-08 | 2.421439e-08 | 1.676381e-08 | 1.862645e-08 | 7.45058e-09 | 0.002508335 | 1.676381e-08 | 1.676381e-08 | 1.862645e-08
-0.5 | 1.862645e-08 | 5.58794e-09 | 2.421439e-08 | 2.980232e-08 | 2.421439e-08 | 2.421439e-08 | 1.676381e-08 | 0.002662353 | 1.676381e-08 | 1.676381e-08 | 1.862645e-08
-0.4 | 2.607703e-08 | 1.303852e-08 | 2.421439e-08 | 2.607703e-08 | 1.862645e-08 | 2.235174e-08 | 1.303852e-08 | 0.00266774 | 1.862645e-08 | 1.676381e-08 | 1.676381e-08
-0.3 | 3.166497e-08 | 1.862645e-08 | 2.607703e-08 | 3.166497e-08 | 2.421439e-08 | 2.421439e-08 | 1.676381e-08 | 0.002163038 | 2.421439e-08 | 1.862645e-08 | 1.862645e-08
-0.2 | 2.980232e-08 | 2.421439e-08 | 2.607703e-08 | 2.980232e-08 | 2.421439e-08 | 2.421439e-08 | 1.862645e-08 | 0.001411442 | 2.421439e-08 | 2.235174e-08 | 2.421439e-08
-0.1 | 2.980232e-08 | 2.980232e-08 | 2.607703e-08 | 2.421439e-08 | 2.421439e-08 | 2.607703e-08 | 2.235174e-08 | 0.0006959178 | 2.235174e-08 | 2.421439e-08 | 2.421439e-08
0 | 2.980232e-08 | 3.539026e-08 | 2.607703e-08 | 3.166497e-08 | 2.607703e-08 | 2.607703e-08 | 1.862645e-08 | 1.560897e-06 | 2.421439e-08 | 2.235174e-08 | 2.607703e-08

## Sheet2
AAO_time | AAO_diameter | Pb_time | Ag_thickness | ecapsulation | scanning_range
10min | 250nm | 10min | 100nm | silver paster | 5V