## Sheet1
voltage | current_cycle1 | current_cycle2 | current_cycle3 | current_cycle4 | current_cycle5 | current_cycle6 | current_cycle7 | current_cycle8 | current_cycle9 | current_cycle10 | current_cycle11
0 | 5.38421e-09 | 6.28643e-09 | 6.46105e-09 | 5.76256e-09 | 6.51926e-09 | 6.66478e-09 | 6.57747e-09 | 5.76256e-09 | 6.31553e-09 | 5.50062e-09 | 3.60888e-09
0.1 | 1.52213e-08 | 1.67347e-08 | 1.621083e-08 | 1.612352e-08 | 1.690933e-08 | 1.728768e-08 | 1.690933e-08 | 1.623994e-08 | 1.690933e-08 | 1.411536e-08 | 1.414446e-08
0.2 | 1.903391e-08 | 2.086745e-08 | 2.013985e-08 | 2.034358e-08 | 2.104207e-08 | 2.156594e-08 | 2.104207e-08 | 2.069282e-08 | 2.115848e-08 | 1.757871e-08 | 1.760782e-08
0.3 | 2.176967e-08 | 2.374873e-08 | 2.302113e-08 | 2.322486e-08 | 2.409797e-08 | 2.450543e-08 | 2.415618e-08 | 2.35159e-08 | 2.424349e-08 | 2.034358e-08 | 2.171146e-08
0.4 | 2.395245e-08 | 2.607703e-08 | 2.540764e-08 | 2.540764e-08 | 2.645538e-08 | 2.692104e-08 | 2.625166e-08 | 2.572779e-08 | 2.648449e-08 | 2.270099e-08 | 2.441811e-08
0.5 | 2.587331e-08 | 2.791057e-08 | 2.718298e-08 | 2.729939e-08 | 2.831803e-08 | 2.895831e-08 | 2.825982e-08 | 2.773595e-08 | 2.837623e-08 | 2.476736e-08 | 2.700835e-08
0.6 | 2.73285e-08 | 2.95986e-08 | 2.878369e-08 | 2.88419e-08 | 3.000605e-08 | 3.070454e-08 | 2.986053e-08 | 2.936576e-08 | 3.006426e-08 | 2.671732e-08 | 2.933666e-08
0.7 | 2.878369e-08 | 3.11411e-08 | 3.026798e-08 | 3.029709e-08 | 3.134483e-08 | 3.207242e-08 | 3.134483e-08 | 3.082096e-08 | 3.143214e-08 | 2.939487e-08 | 3.178138e-08
0.8 | 3.012246e-08 | 3.230525e-08 | 3.160676e-08 | 3.163586e-08 | 3.280002e-08 | 3.34403e-08 | 3.26545e-08 | 3.213063e-08 | 3.280002e-08 | 3.94939e-08 | 3.361492e-08
0.9 | 3.157766e-08 | 3.352761e-08 | 3.288733e-08 | 3.26836e-08 | 3.384775e-08 | 3.483729e-08 | 3.384775e-08 | 3.34112e-08 | 3.399327e-08 | 4.048343e-08 | 3.640889e-08
1 | 3.271271e-08 | 3.469177e-08 | 3.396417e-08 | 3.381865e-08 | 3.49246e-08 | 3.605965e-08 | 3.49828e-08 | 3.477908e-08 | 3.507012e-08 | 4.147296e-08 | 3.879541e-08
1.1 | 3.466266e-08 | 3.576861e-08 | 3.49537e-08 | 3.49537e-08 | 3.591413e-08 | 3.72238e-08 | 3.617606e-08 | 3.579771e-08 | 3.608875e-08 | 4.642061e-08 | 4.115282e-08
1.2 | 3.731111e-08 | 3.672903e-08 | 3.608875e-08 | 3.56813e-08 | 3.684545e-08 | 3.841706e-08 | 3.702007e-08 | 3.710738e-08 | 3.704918e-08 | 4.080357e-08 | 4.222966e-08
1.3 | 4.464528e-08 | 3.780588e-08 | 3.713649e-08 | 3.664172e-08 | 3.768946e-08 | 3.94939e-08 | 3.792229e-08 | 3.80096e-08 | 3.80096e-08 | 4.205504e-08 | 4.321919e-08
1.4 | 5.689799e-08 | 4.869071e-08 | 3.792229e-08 | 3.754394e-08 | 3.862078e-08 | 4.048343e-08 | 3.885361e-08 | 3.894093e-08 | 3.87372e-08 | 4.342292e-08 | 4.449976e-08
1.5 | 9.642099e-08 | 4.001777e-08 | 3.899913e-08 | 4.906906e-08 | 3.940659e-08 | 4.147296e-08 | 3.981404e-08 | 3.987225e-08 | 3.975583e-08 | 6.135087e-08 | 4.572212e-08
1.6 | 1.536973e-07 | 4.071626e-08 | 4.001777e-08 | 6.039045e-08 | 4.036701e-08 | 4.642061e-08 | 4.071626e-08 | 4.077447e-08 | 4.054164e-08 | 4.534377e-08 | 4.726462e-08
1.7 | 1.857115e-07 | 4.161848e-08 | 4.115282e-08 | 3.990135e-08 | 4.124013e-08 | 4.080357e-08 | 4.170579e-08 | 5.794573e-08 | 4.141475e-08 | 4.889444e-08 | 4.871981e-08
1.8 | 4.362664e-07 | 4.298636e-08 | 4.222966e-08 | 4.080357e-08 | 4.080357e-08 | 4.205504e-08 | 4.25789e-08 | 7.831841e-08 | 4.225876e-08 | 6.624032e-08 | 5.081529e-08
1.9 | 1.426687e-07 | 4.391768e-08 | 4.321919e-08 | 4.205504e-08 | 4.205504e-08 | 4.342292e-08 | 4.374306e-08 | 1.180742e-07 | 4.321919e-08 | 9.07178e-08 | 5.358015e-08
2 | 2.63566e-07 | 4.508183e-08 | 4.449976e-08 | 4.342292e-08 | 4.342292e-08 | 6.135087e-08 | 4.4849e-08 | 1.557346e-07 | 4.566391e-08 | 9.783893e-08 | 5.762558e-08
2.1 | 5.909882e-07 | 4.63624e-08 | 4.572212e-08 | 6.135087e-08 | 6.135087e-08 | 4.534377e-08 | 4.601316e-08 | 1.049484e-07 | 1.866138e-07 | 8.349452e-08 | 6.30971e-08
2.2 | 6.37956e-08 | 8.477946e-08 | 4.726462e-08 | 4.534377e-08 | 4.534377e-08 | 4.889444e-08 | 4.749745e-08 | 1.194712e-07 | 1.126318e-07 | 9.954558e-08 | 7.014023e-08
2.3 | 6.466871e-08 | 2.005836e-07 | 4.871981e-08 | 4.889444e-08 | 4.889444e-08 | 6.624032e-08 | 4.927278e-08 | 1.028238e-07 | 6.45814e-08 | 1.299617e-07 | 7.924973e-08
2.4 | 6.635673e-08 | 8.521602e-08 | 5.081529e-08 | 6.624032e-08 | 6.624032e-08 | 1.4849e-07 | 5.145557e-08 | 9.682844e-08 | 5.413312e-08 | 1.898292e-07 | 1.180742e-07
2.5 | 7.660128e-08 | 1.119624e-07 | 5.358015e-08 | 8.949719e-07 | 9.022187e-08 | 2.601316e-07 | 5.433685e-08 | 2.678426e-07 | 5.608308e-08 | 2.023636e-07 | 1.557346e-07
2.6 | 1.082954e-07 | 9.138603e-08 | 5.762558e-08 | 1.126551e-06 | 8.009374e-08 | 4.749745e-07 | 5.838228e-08 | 3.371097e-07 | 6.170012e-08 | 2.688661e-07 | 1.049484e-07
2.7 | 1.599255e-07 | 1.46305e-07 | 6.30971e-08 | 8.981442e-08 | 7.814378e-08 | 5.927278e-07 | 6.367918e-08 | 3.061723e-07 | 6.039045e-08 | 2.722847e-05 | 1.194712e-07
2.8 | 1.183944e-07 | 1.8836e-07 | 7.014023e-08 | 1.03435e-07 | 8.05012e-08 | 2.725518e-05 | 7.0635e-08 | 3.099558e-07 | 6.897608e-08 | 2.723536e-05 | 1.028238e-07
2.9 | 2.30677e-07 | 1.549197e-07 | 7.924973e-08 | 1.07917e-07 | 8.603092e-08 | 2.725949e-05 | 7.939525e-08 | 2.998277e-07 | 7.875497e-08 | 2.724022e-05 | 2.715096e-05
3 | 2.37691e-07 | 5.608599e-07 | 9.016367e-08 | 1.438893e-07 | 9.455835e-08 | 2.726307e-05 | 9.013456e-08 | 3.594614e-07 | 8.713687e-08 | 2.724407e-05 | 2.715871e-05
3.1 | 9.083597e-07 | 1.780281e-07 | 1.055014e-07 | 2.36294e-07 | 1.158623e-07 | 2.726531e-05 | 1.03435e-07 | 4.93048e-07 | 1.071894e-07 | 2.724762e-05 | 2.71677e-05
3.2 | 5.683105e-07 | 2.253684e-06 | 1.185981e-07 | 2.364104e-07 | 1.276785e-07 | 2.726691e-05 | 1.185981e-07 | 4.573958e-07 | 1.168228e-07 | 2.72514e-05 | 2.717532e-05
3.3 | 2.942979e-07 | 2.385446e-05 | 1.367589e-07 | 1.564913e-07 | 1.631561e-07 | 2.726528e-05 | 1.365261e-07 | 5.720067e-07 | 1.714798e-07 | 2.725437e-05 | 2.71778e-05
3.4 | 1.762528e-07 | 2.723193e-05 | 8.607632e-06 | 1.822773e-07 | 2.002926e-07 | 2.726744e-05 | 1.56404e-07 | 7.80914e-07 | 2.997695e-07 | 2.725713e-05 | 2.718318e-05
3.5 | 3.439491e-07 | 2.722803e-05 | 3.346067e-07 | 2.099841e-07 | 2.469169e-07 | 2.727073e-05 | 1.930457e-07 | 4.887697e-07 | 2.341694e-07 | 2.725946e-05 | 2.718603e-05
3.6 | 7.789349e-07 | 2.723106e-05 | 2.954039e-07 | 3.089663e-07 | 2.669694e-07 | 2.727221e-05 | 4.203466e-07 | 2.841116e-07 | 2.345187e-07 | 2.726153e-05 | 2.719002e-05
3.7 | 6.077171e-07 | 2.723228e-05 | 3.065506e-07 | 4.52681e-07 | 3.922905e-07 | 2.727407e-05 | 2.359156e-07 | 1.339248e-05 | 2.922607e-07 | 2.726333e-05 | 2.71927e-05
3.8 | 2.049655e-05 | 2.722102e-05 | 4.39235e-07 | 4.875183e-07 | 4.404574e-07 | 2.727663e-05 | 2.658635e-07 | 1.698078e-05 | 3.016903e-07 | 2.726537e-05 | 2.719581e-05
3.9 | 2.722873e-05 | 2.722841e-05 | 6.823684e-07 | 4.885078e-07 | 3.603345e-07 | 2.727855e-05 | 3.100431e-07 | 4.153117e-07 | 3.014284e-07 | 2.72675e-05 | 2.719715e-05
4 | 2.723953e-05 | 2.722826e-05 | 9.455252e-07 | 4.41185e-07 | 4.105386e-07 | 2.728109e-05 | 3.720925e-07 | 4.114117e-07 | 3.496825e-07 | 2.726947e-05 | 2.719532e-05
4.1 | 2.724593e-05 | 2.722937e-05 | 1.771e-05 | 5.943875e-07 | 5.460752e-07 | 2.728298e-05 | 4.976464e-07 | 4.001777e-07 | 4.771573e-07 | 2.727119e-05 | 2.719514e-05
4.2 | 2.725082e-05 | 2.723225e-05 | 2.6947e-05 | 7.47008e-07 | 6.181072e-07 | 2.728414e-05 | 4.528265e-07 | 4.932808e-07 | 6.077753e-07 | 2.727259e-05 | 2.719692e-05
4.3 | 2.725437e-05 | 2.723167e-05 | 2.696252e-05 | 1.913126e-05 | 1.080363e-06 | 2.728461e-05 | 4.771573e-07 | 6.933697e-07 | 5.846086e-07 | 2.727367e-05 | 2.719823e-05
4.4 | 2.725e-05 | 2.724121e-05 | 2.698688e-05 | 2.72172e-05 | 1.153006e-06 | 2.728583e-05 | 5.824259e-07 | 7.353374e-07 | 7.2291e-07 | 2.727468e-05 | 2.718411e-05
4.5 | 2.725687e-05 | 2.724273e-05 | 2.699153e-05 | 2.724543e-05 | 1.144246e-06 | 2.728836e-05 | 6.238406e-07 | 8.839706e-07 | 6.329792e-07 | 2.727596e-05 | 2.70734e-05
4.6 | 2.725786e-05 | 2.725015e-05 | 2.699261e-05 | 2.725134e-05 | 9.491632e-07 | 2.728944e-05 | 7.310591e-07 | 1.077569e-06 | 7.174676e-07 | 2.727722e-05 | 2.710364e-05
4.7 | 2.726089e-05 | 2.725079e-05 | 2.701092e-05 | 2.725501e-05 | 1.00839e-06 | 2.728944e-05 | 7.61589e-07 | 1.264911e-06 | 9.458745e-07 | 2.727855e-05 | 2.723979e-05
4.8 | 2.726394e-05 | 2.724619e-05 | 2.699872e-05 | 2.725868e-05 | 1.416163e-06 | 2.729034e-05 | 8.190691e-07 | 1.703767e-06 | 1.116452e-06 | 2.727966e-05 | 2.727238e-05
4.9 | 2.726668e-05 | 2.724299e-05 | 2.701805e-05 | 2.726074e-05 | 1.986395e-06 | 2.729069e-05 | 1.305074e-06 | 2.03852e-06 | 2.017186e-06 | 2.728065e-05 | 2.727727e-05
5 | 2.726979e-05 | 2.72422e-05 | 2.702337e-05 | 2.726508e-05 | 1.031684e-05 | 2.729084e-05 | 1.354056e-06 | 2.416375e-06 | 7.322233e-06 | 2.728141e-05 | 2.727727e-05
5.1 | 2.727075e-05 | 2.724459e-05 | 2.701176e-05 | 2.72688e-05 | 2.721071e-05 | 2.729153e-05 | 2.160552e-06 | 2.748653e-06 | 2.67399e-05 | 2.728202e-05 | 2.727966e-05
5.2 | 2.727294e-05 | 2.724316e-05 | 2.702343e-05 | 2.726912e-05 | 2.723426e-05 | 2.729296e-05 | 1.872046e-06 | NaN | 2.67493e-05 | 2.728275e-05 | 2.728004e-05
5.3 | 2.727477e-05 | 2.724078e-05 | 2.703271e-05 | 2.727701e-05 | 2.724142e-05 | 2.729351e-05 | 2.882589e-06 | 2.726333e-05 | 2.676566e-05 | 2.728376e-05 | 2.727899e-05
5.4 | 2.727617e-05 | 2.723414e-05 | 2.704482e-05 | 2.727841e-05 | 2.724599e-05 | 2.729395e-05 | 2.317163e-05 | 2.727043e-05 | 2.683621e-05 | 2.728461e-05 | 2.727791e-05
5.5 | 2.727794e-05 | 2.724334e-05 | 2.713274e-05 | 2.728068e-05 | 2.724933e-05 | 2.729587e-05 | 2.67468e-05 | 2.727529e-05 | 2.693443e-05 | 2.728557e-05 | 2.728033e-05
5.6 | 2.727887e-05 | 2.724462e-05 | 2.722375e-05 | 2.728315e-05 | 2.725271e-05 | 2.729482e-05 | 2.690949e-05 | 2.727922e-05 | 2.701487e-05 | 2.728598e-05 | 2.727745e-05
5.7 | 2.728024e-05 | 2.725e-05 | 2.723464e-05 | 2.728554e-05 | 2.725533e-05 | 2.729415e-05 | 2.724497e-05 | 2.728248e-05 | 2.725344e-05 | 2.728633e-05 | 2.728449e-05
5.8 | 2.72817e-05 | 2.725286e-05 | 2.723679e-05 | 2.728708e-05 | 2.725999e-05 | 2.729433e-05 | 2.724837e-05 | 2.72858e-05 | 2.726118e-05 | 2.728502e-05 | 2.728641e-05
5.9 | 2.728219e-05 | 2.725687e-05 | 2.723935e-05 | 2.728714e-05 | 2.725938e-05 | 2.729404e-05 | 2.724593e-05 | 2.729037e-05 | 2.726575e-05 | 2.728245e-05 | 2.728673e-05
6 | 2.728359e-05 | 2.725757e-05 | 2.724046e-05 | 2.728711e-05 | 2.726371e-05 | 2.729494e-05 | 2.724311e-05 | 2.729308e-05 | 2.726883e-05 | 2.728301e-05 | 2.728126e-05
6 | 4.614907e-06 | 2.727847e-05 | 3.916881e-06 | 2.72617e-05 | 2.724872e-05 | 2.452938e-05 | 5.230861e-06 | 2.728181e-05 | 1.77802e-05 | 9.705982e-06 | 1.762243e-05
5.9 | NaN | 2.727902e-05 | 2.134562e-05 | 2.727204e-05 | 2.725644e-05 | 2.724334e-05 | 2.69236e-05 | 2.728627e-05 | 3.864086e-06 | 7.920084e-06 | 2.726651e-05
5.8 | 2.726616e-05 | 2.727786e-05 | 2.727515e-05 | 2.72766e-05 | 2.725926e-05 | 2.727436e-05 | 2.723042e-05 | 2.728874e-05 | 1.555053e-05 | 6.236864e-06 | 2.72906e-05
5.7 | 2.727428e-05 | 2.728074e-05 | 2.72801e-05 | 2.727774e-05 | 2.726188e-05 | 2.727096e-05 | 2.725693e-05 | 2.729148e-05 | 2.724255e-05 | 7.96828e-06 | 2.729482e-05
5.6 | 2.727791e-05 | 2.728213e-05 | 2.728379e-05 | 2.728068e-05 | 2.726482e-05 | 2.72709e-05 | 2.72677e-05 | 2.729346e-05 | 2.726138e-05 | 2.028729e-05 | 2.72982e-05
5.5 | 2.727995e-05 | 2.72826e-05 | 2.728633e-05 | 2.728149e-05 | 2.726691e-05 | 2.727559e-05 | 2.726918e-05 | 2.729535e-05 | 2.726473e-05 | 2.724418e-05 | 2.730027e-05
5.4 | 2.72803e-05 | 2.728385e-05 | 2.728726e-05 | 2.728304e-05 | 2.726971e-05 | 2.728048e-05 | 2.727573e-05 | 2.729715e-05 | 2.72672e-05 | 2.725481e-05 | 2.730198e-05
5.3 | 2.727984e-05 | 2.728769e-05 | 2.728813e-05 | 2.728603e-05 | 2.727096e-05 | 2.728007e-05 | 2.728114e-05 | 2.729829e-05 | 2.727011e-05 | 2.725932e-05 | 2.730248e-05
5.2 | 2.725719e-05 | 2.72904e-05 | 2.728973e-05 | 2.728702e-05 | 2.727177e-05 | 2.728088e-05 | 2.728513e-05 | 2.72991e-05 | 2.72725e-05 | 2.726272e-05 | 2.730309e-05
5.1 | 2.727125e-05 | 2.729072e-05 | 2.729057e-05 | 2.728976e-05 | 2.727337e-05 | 2.728461e-05 | 2.728665e-05 | 2.729957e-05 | 2.727474e-05 | 2.726572e-05 | 2.730379e-05
5 | 2.727352e-05 | 2.729046e-05 | 2.729194e-05 | 2.729052e-05 | 2.727355e-05 | 2.728589e-05 | 2.728764e-05 | 2.730073e-05 | 2.727599e-05 | 2.726799e-05 | 2.730469e-05
4.9 | 2.727518e-05 | 2.72922e-05 | 2.729331e-05 | 2.729119e-05 | 2.727649e-05 | 2.728737e-05 | 2.728912e-05 | 2.73021e-05 | 2.727678e-05 | 2.726971e-05 | 2.730588e-05
4.8 | 2.727713e-05 | 2.729346e-05 | 2.729331e-05 | 2.729229e-05 | 2.727611e-05 | 2.728752e-05 | 2.729098e-05 | 2.7303e-05 | 2.727716e-05 | 2.727084e-05 | 2.730664e-05
4.7 | 2.727902e-05 | 2.729445e-05 | 2.728542e-05 | 2.729203e-05 | 2.727751e-05 | 2.728647e-05 | 2.729121e-05 | 2.730379e-05 | 2.727687e-05 | 2.727183e-05 | 2.730711e-05
4.6 | 2.727815e-05 | 2.729587e-05 | 2.72606e-05 | 2.729319e-05 | 2.727794e-05 | 2.728627e-05 | 2.729174e-05 | 2.730411e-05 | 2.726886e-05 | 2.72725e-05 | 2.730673e-05
4.5 | 2.727966e-05 | 2.729724e-05 | 2.727399e-05 | 2.729439e-05 | 2.727821e-05 | 2.728973e-05 | 2.728991e-05 | 2.730411e-05 | 2.727591e-05 | 2.727355e-05 | 2.730673e-05
4.4 | 2.728187e-05 | 2.729823e-05 | 2.727701e-05 | 2.729549e-05 | 2.727832e-05 | 2.729023e-05 | 2.729031e-05 | 2.730387e-05 | 2.727649e-05 | 2.727471e-05 | 2.730713e-05
4.3 | 2.728184e-05 | 2.729817e-05 | 2.728114e-05 | 2.729436e-05 | 2.728158e-05 | 2.728988e-05 | 2.729031e-05 | 2.730425e-05 | 2.727268e-05 | 2.727594e-05 | 2.730836e-05
4.2 | 2.728126e-05 | 2.729753e-05 | 2.728309e-05 | 2.729255e-05 | 2.727975e-05 | 2.729023e-05 | 2.729101e-05 | 2.730521e-05 | 2.727637e-05 | 2.727663e-05 | 2.730804e-05
4.1 | 2.728266e-05 | 2.729704e-05 | 2.728452e-05 | 2.729255e-05 | 2.728077e-05 | 2.729046e-05 | 2.72918e-05 | 2.73069e-05 | 2.727215e-05 | 2.727684e-05 | 2.730868e-05
4 | 2.72803e-05 | 2.729724e-05 | 2.728551e-05 | 2.729337e-05 | 2.728074e-05 | 2.728877e-05 | 2.729354e-05 | 2.730652e-05 | 2.727276e-05 | 2.727716e-05 | 2.730885e-05
3.9 | 2.727797e-05 | 2.729782e-05 | 2.728502e-05 | 2.729346e-05 | 2.72808e-05 | 2.728956e-05 | 2.729363e-05 | 2.730588e-05 | 2.727713e-05 | 2.727724e-05 | 2.730821e-05
3.8 | 2.727786e-05 | 2.729867e-05 | 2.728548e-05 | 2.729404e-05 | 2.72801e-05 | 2.728874e-05 | 2.729252e-05 | 2.730568e-05 | 2.727227e-05 | 2.727777e-05 | 2.730743e-05
3.7 | 2.727675e-05 | 2.729861e-05 | 2.72856e-05 | 2.729442e-05 | 2.728042e-05 | 2.729057e-05 | 2.729302e-05 | 2.730518e-05 | 2.727206e-05 | 2.727818e-05 | 2.730702e-05
3.6 | 2.728016e-05 | 2.729803e-05 | 2.72865e-05 | 2.729462e-05 | 2.728045e-05 | 2.72895e-05 | 2.729186e-05 | 2.730521e-05 | 2.726822e-05 | 2.727873e-05 | 2.730763e-05
3.5 | 2.728161e-05 | 2.729867e-05 | 2.728729e-05 | 2.729415e-05 | 2.728318e-05 | 2.728924e-05 | 2.729095e-05 | 2.730577e-05 | 2.72691e-05 | 2.727887e-05 | 2.730748e-05
3.4 | 2.728304e-05 | 2.729701e-05 | 2.72874e-05 | 2.729325e-05 | 2.728283e-05 | 2.728979e-05 | 2.72913e-05 | 2.730638e-05 | 2.726974e-05 | 2.727864e-05 | 2.730475e-05
3.3 | 2.728243e-05 | 2.72968e-05 | 2.728702e-05 | 2.729296e-05 | 2.728184e-05 | 2.729034e-05 | 2.729186e-05 | 2.730705e-05 | 2.727145e-05 | 2.727855e-05 | 2.730513e-05
3.2 | 2.728225e-05 | 2.729712e-05 | 2.728665e-05 | 2.72945e-05 | 2.728027e-05 | 2.728947e-05 | 2.729363e-05 | 2.730641e-05 | 2.727116e-05 | 2.727818e-05 | 2.730504e-05
3.1 | 2.727954e-05 | 2.729791e-05 | 2.728667e-05 | 2.729351e-05 | 2.727925e-05 | 2.728868e-05 | 2.729334e-05 | 2.730527e-05 | 2.727134e-05 | 2.727818e-05 | 2.730414e-05
3 | 2.727841e-05 | 2.729765e-05 | 2.72872e-05 | 2.729369e-05 | 2.727876e-05 | 2.728624e-05 | 2.729296e-05 | 2.730431e-05 | 2.727495e-05 | 2.727835e-05 | 2.730323e-05
2.9 | 2.727684e-05 | 2.729654e-05 | 2.728688e-05 | 2.729287e-05 | 2.72801e-05 | 2.728816e-05 | 2.729235e-05 | 2.730402e-05 | 2.727465e-05 | 2.727844e-05 | 2.730321e-05
2.8 | 2.727678e-05 | 2.729407e-05 | 2.728708e-05 | 2.729206e-05 | 2.728082e-05 | 2.728714e-05 | 2.729186e-05 | 2.730449e-05 | 2.727361e-05 | 2.727838e-05 | 2.730408e-05
2.7 | 2.727713e-05 | 2.729168e-05 | 2.728699e-05 | 2.729127e-05 | 2.728138e-05 | 2.728676e-05 | 2.729203e-05 | 2.730486e-05 | 2.727166e-05 | 2.727783e-05 | 2.73039e-05
2.6 | 2.727719e-05 | 2.729028e-05 | 2.728647e-05 | 2.729098e-05 | 2.728251e-05 | 2.728551e-05 | 2.729264e-05 | 2.73046e-05 | 2.727067e-05 | 2.727733e-05 | 2.730373e-05
2.5 | 2.72764e-05 | 2.72902e-05 | 2.72851e-05 | 2.729142e-05 | 2.727972e-05 | 2.72842e-05 | 2.729337e-05 | 2.730358e-05 | 2.726982e-05 | 2.727666e-05 | 2.730265e-05
2.4 | 2.72746e-05 | 2.72897e-05 | 2.728472e-05 | 2.729305e-05 | 2.72789e-05 | 2.728315e-05 | 2.729427e-05 | 2.730361e-05 | 2.726985e-05 | 2.727655e-05 | 2.730178e-05
2.3 | 2.72739e-05 | 2.728958e-05 | 2.728438e-05 | 2.729171e-05 | 2.727774e-05 | 2.728359e-05 | 2.729287e-05 | 2.730187e-05 | 2.727314e-05 | 2.72764e-05 | 2.730094e-05
2.2 | 2.727474e-05 | 2.728836e-05 | 2.728411e-05 | 2.729049e-05 | 2.727759e-05 | 2.72833e-05 | 2.729107e-05 | 2.73014e-05 | 2.727236e-05 | 2.727631e-05 | 2.730099e-05
2.1 | 2.727323e-05 | 2.728699e-05 | 2.72833e-05 | 2.728941e-05 | 2.727803e-05 | 2.728391e-05 | 2.729052e-05 | 2.730158e-05 | 2.727172e-05 | 2.727602e-05 | 2.730035e-05
2 | 2.72725e-05 | 2.728615e-05 | 2.728213e-05 | 2.728842e-05 | 2.727751e-05 | 2.728458e-05 | 2.729095e-05 | 2.730178e-05 | 2.726886e-05 | 2.727518e-05 | 2.729948e-05
1.9 | 2.727492e-05 | 2.728536e-05 | 2.728126e-05 | 2.728766e-05 | 2.727655e-05 | 2.728123e-05 | 2.729142e-05 | 2.730126e-05 | 2.726953e-05 | 2.727445e-05 | 2.729875e-05
1.8 | 2.727367e-05 | 2.728731e-05 | 2.727992e-05 | 2.728755e-05 | 2.727596e-05 | 2.728004e-05 | 2.72918e-05 | 2.730038e-05 | 2.726974e-05 | 2.727358e-05 | 2.729785e-05
1.7 | 2.727026e-05 | 2.728801e-05 | 2.727917e-05 | 2.728746e-05 | 2.727329e-05 | 2.727957e-05 | 2.729087e-05 | 2.729948e-05 | 2.72702e-05 | 2.727273e-05 | 2.729712e-05
1.6 | 2.727081e-05 | 2.728688e-05 | 2.727914e-05 | 2.728746e-05 | 2.727189e-05 | 2.727969e-05 | 2.729069e-05 | 2.729794e-05 | 2.727064e-05 | 2.727256e-05 | 2.729573e-05
1.5 | 2.7267e-05 | 2.728531e-05 | 2.727922e-05 | 2.728577e-05 | 2.727195e-05 | 2.727905e-05 | 2.728964e-05 | 2.729704e-05 | 2.727006e-05 | 2.727212e-05 | 2.729541e-05
1.4 | 2.726735e-05 | 2.728432e-05 | 2.727984e-05 | 2.728449e-05 | 2.727169e-05 | 2.727832e-05 | 2.728644e-05 | 2.729689e-05 | 2.726892e-05 | 2.727166e-05 | 2.729453e-05
1.3 | 2.726828e-05 | 2.728269e-05 | 2.727899e-05 | 2.72835e-05 | 2.727137e-05 | 2.727698e-05 | 2.728644e-05 | 2.72966e-05 | 2.72679e-05 | 2.727061e-05 | 2.729456e-05
1.2 | 2.726776e-05 | 2.728304e-05 | 2.727786e-05 | 2.728275e-05 | 2.727009e-05 | 2.727614e-05 | 2.728563e-05 | 2.729605e-05 | 2.726752e-05 | 2.726939e-05 | 2.729244e-05
1.1 | 2.726619e-05 | 2.728266e-05 | 2.727658e-05 | 2.728202e-05 | 2.726822e-05 | 2.727381e-05 | 2.728539e-05 | 2.729468e-05 | 2.726776e-05 | 2.726811e-05 | 2.729194e-05
1 | 2.726537e-05 | 2.728147e-05 | 2.727518e-05 | 2.728126e-05 | 2.726799e-05 | 2.727212e-05 | 2.72844e-05 | 2.729293e-05 | 2.726258e-05 | 2.726706e-05 | 2.72897e-05
0.9 | 2.726621e-05 | 2.72803e-05 | 2.727425e-05 | 2.728021e-05 | 2.726537e-05 | 2.727169e-05 | 2.728222e-05 | 2.729162e-05 | 2.725859e-05 | 2.726633e-05 | 2.728807e-05
0.8 | 2.726598e-05 | 2.727832e-05 | 2.727314e-05 | 2.727838e-05 | 2.726429e-05 | 2.72709e-05 | 2.728074e-05 | 2.729034e-05 | 2.725865e-05 | 2.726557e-05 | 2.728766e-05
0.7 | 2.726482e-05 | 2.727614e-05 | 2.727233e-05 | 2.727672e-05 | 2.726386e-05 | 2.726933e-05 | 2.727975e-05 | 2.7289e-05 | 2.725259e-05 | 2.7264e-05 | 2.728758e-05
0.6 | 2.726389e-05 | 2.727358e-05 | 2.72707e-05 | 2.727401e-05 | 2.726194e-05 | 2.726773e-05 | 2.727759e-05 | 2.728798e-05 | 2.724951e-05 | 2.726199e-05 | 2.72851e-05
0.5 | 2.726159e-05 | 2.727172e-05 | 2.726787e-05 | 2.72718e-05 | 2.725911e-05 | 2.726447e-05 | 2.727585e-05 | 2.728647e-05 | 2.724922e-05 | 2.725978e-05 | 2.728202e-05
0.4 | 2.725786e-05 | 2.726933e-05 | 2.72636e-05 | 2.72691e-05 | 2.725548e-05 | 2.726083e-05 | 2.72741e-05 | 2.72835e-05 | 2.724276e-05 | 2.725678e-05 | 2.727876e-05
0.3 | 2.725286e-05 | 2.726601e-05 | 2.725882e-05 | 2.726505e-05 | 2.724933e-05 | 2.725481e-05 | 2.726968e-05 | 2.727957e-05 | 2.724258e-05 | 2.725341e-05 | 2.727346e-05
0.2 | 2.724305e-05 | 2.725862e-05 | 2.725094e-05 | 2.725795e-05 | 2.72381e-05 | 2.724468e-05 | 2.726214e-05 | 2.727396e-05 | 2.723231e-05 | 2.724899e-05 | 2.726779e-05
0.1 | 2.679144e-05 | 2.723746e-05 | 2.721298e-05 | 2.723493e-05 | 2.168622e-05 | 2.525173e-05 | 2.724284e-05 | 2.726572e-05 | 2.350792e-05 | 2.724049e-05 | 2.724316e-05
0 | 6.143819e-08 | 7.10134e-09 | 7.878407e-08 | 6.446498e-08 | 5.509355e-08 | 1.036096e-08 | 1.025619e-07 | 1.364708e-06 | 5.136826e-08 | 6.949995e-07 | 9.88075e-08
0 | 3.94939e-08 | 1.5425e-09 | 6.394112e-08 | 1.65892e-09 | 7.159542e-08 | 1.25147e-09 | 5.692709e-08 | 1.690205e-06 | 4.368485e-08 | 7.138588e-07 | 1.89175e-09
-0.1 | 7.664086e-06 | 4.650967e-06 | 2.608096e-05 | 1.097214e-08 | 2.718245e-05 | 1.001172e-08 | 2.712593e-05 | 2.723912e-05 | 2.244776e-05 | 2.721159e-05 | 5.066977e-08
-0.2 | 2.557121e-05 | 2.723312e-05 | 2.35849e-05 | 1.510489e-08 | 2.722853e-05 | 1.405715e-08 | 2.723734e-05 | 2.725332e-05 | 2.720539e-05 | 2.722623e-05 | 2.697474e-05
-0.3 | 2.723045e-05 | 2.724509e-05 | 2.724613e-05 | 1.784065e-08 | 2.72388e-05 | 1.67056e-08 | 2.724963e-05 | 2.72606e-05 | 2.722495e-05 | 2.7234e-05 | 2.658681e-05
-0.4 | 2.723897e-05 | 2.725271e-05 | 2.725649e-05 | 1.981971e-08 | 2.724741e-05 | 1.883018e-08 | 2.725673e-05 | 2.726575e-05 | 2.72328e-05 | 2.723921e-05 | 2.725606e-05
-0.5 | 2.724401e-05 | 2.725836e-05 | 2.726109e-05 | 2.018476e-05 | 2.725152e-05 | 2.108482e-05 | 2.726415e-05 | 2.726939e-05 | 2.723886e-05 | 2.724348e-05 | 2.726261e-05
-0.6 | 2.724896e-05 | 2.726255e-05 | 2.726485e-05 | 2.722102e-05 | 2.725323e-05 | 2.723103e-05 | 2.726776e-05 | 2.727346e-05 | 2.723944e-05 | 2.724674e-05 | 2.726624e-05
-0.7 | 2.725309e-05 | 2.726587e-05 | 2.726837e-05 | 2.723467e-05 | 2.725783e-05 | 2.7239e-05 | 2.727163e-05 | 2.727646e-05 | 2.72411e-05 | 2.72498e-05 | 2.727009e-05
-0.8 | 2.725699e-05 | 2.726878e-05 | 2.727119e-05 | 2.72397e-05 | 2.726019e-05 | 2.724424e-05 | 2.727486e-05 | 2.727922e-05 | 2.724619e-05 | 2.725262e-05 | 2.727358e-05
-0.9 | 2.725996e-05 | 2.727137e-05 | 2.727401e-05 | 2.723842e-05 | 2.726293e-05 | 2.72466e-05 | 2.727754e-05 | 2.728173e-05 | 2.724916e-05 | 2.72551e-05 | 2.727541e-05
-1 | 2.72624e-05 | 2.727329e-05 | 2.727623e-05 | 2.723679e-05 | 2.726668e-05 | 2.725088e-05 | 2.728027e-05 | 2.728374e-05 | 2.725201e-05 | 2.725725e-05 | 2.727838e-05
-1.1 | 2.726467e-05 | 2.727596e-05 | 2.727838e-05 | 2.724765e-05 | 2.726653e-05 | 2.725318e-05 | 2.728216e-05 | 2.728583e-05 | 2.72544e-05 | 2.72592e-05 | 2.728001e-05
-1.2 | 2.726651e-05 | 2.72778e-05 | 2.728027e-05 | 2.725553e-05 | 2.726988e-05 | 2.72555e-05 | 2.728394e-05 | 2.728737e-05 | 2.725641e-05 | 2.726109e-05 | 2.72826e-05
-1.3 | 2.726787e-05 | 2.727975e-05 | 2.728202e-05 | 2.725807e-05 | 2.727177e-05 | 2.725754e-05 | 2.728583e-05 | 2.728871e-05 | 2.725795e-05 | 2.726301e-05 | 2.728496e-05
-1.4 | 2.726927e-05 | 2.728144e-05 | 2.728391e-05 | 2.725882e-05 | 2.726965e-05 | 2.725812e-05 | 2.728685e-05 | 2.729142e-05 | 2.725964e-05 | 2.726476e-05 | 2.728688e-05
-1.5 | 2.726979e-05 | 2.728301e-05 | 2.728502e-05 | 2.725591e-05 | 2.726633e-05 | 2.72544e-05 | 2.7289e-05 | 2.729279e-05 | 2.726103e-05 | 2.726616e-05 | 2.728848e-05
-1.6 | 2.72677e-05 | 2.728458e-05 | 2.728743e-05 | 2.725996e-05 | 2.726653e-05 | 2.725481e-05 | 2.728903e-05 | 2.72943e-05 | 2.725678e-05 | 2.72677e-05 | 2.728979e-05
-1.7 | 2.608e-05 | 2.728598e-05 | 2.728865e-05 | 2.726039e-05 | 2.726846e-05 | 2.725891e-05 | 2.729136e-05 | 2.729555e-05 | 2.725865e-05 | 2.726901e-05 | 2.729151e-05
-1.8 | 2.726796e-05 | 2.728723e-05 | 2.728985e-05 | 2.725495e-05 | 2.726915e-05 | 2.726377e-05 | 2.729363e-05 | 2.729686e-05 | 2.726386e-05 | 2.727041e-05 | 2.729279e-05
-1.9 | 2.72695e-05 | 2.728883e-05 | 2.729107e-05 | 2.725158e-05 | 2.726936e-05 | 2.726773e-05 | 2.729543e-05 | 2.729797e-05 | 2.726662e-05 | 2.727163e-05 | 2.729413e-05
-2 | 2.727078e-05 | 2.729017e-05 | 2.729226e-05 | 2.725638e-05 | 2.726153e-05 | 2.726956e-05 | 2.729613e-05 | 2.72991e-05 | 2.726837e-05 | 2.727262e-05 | 2.729506e-05
-2.1 | 2.727177e-05 | 2.729136e-05 | 2.729343e-05 | 2.725009e-05 | 2.725809e-05 | 2.727e-05 | 2.729709e-05 | 2.729977e-05 | 2.726892e-05 | 2.727419e-05 | 2.729663e-05
-2.2 | 2.72727e-05 | 2.729235e-05 | 2.729453e-05 | 2.724343e-05 | 2.725364e-05 | 2.727204e-05 | 2.729826e-05 | 2.730149e-05 | 2.726645e-05 | 2.727506e-05 | 2.72989e-05
-2.3 | 2.727335e-05 | 2.729334e-05 | 2.729567e-05 | 2.727492e-05 | 2.725841e-05 | 2.727209e-05 | 2.729948e-05 | 2.730268e-05 | 2.726502e-05 | 2.727605e-05 | 2.729805e-05
-2.4 | 2.727396e-05 | 2.729433e-05 | 2.72966e-05 | 2.728516e-05 | 1.917462e-05 | 2.727308e-05 | 2.730067e-05 | 2.730353e-05 | 2.725492e-05 | 2.72773e-05 | 2.729881e-05
-2.5 | 2.727428e-05 | 2.729541e-05 | 2.729776e-05 | 2.728644e-05 | 5.130132e-07 | 2.727428e-05 | 2.730143e-05 | 2.730431e-05 | 2.725952e-05 | 2.727771e-05 | 2.730073e-05
-2.6 | 2.725658e-05 | 2.729619e-05 | 2.729835e-05 | 2.728734e-05 | 2.76108e-07 | 2.727704e-05 | 2.730222e-05 | 2.73051e-05 | 2.724412e-05 | 2.727847e-05 | 2.730163e-05
-2.7 | 2.725149e-05 | 2.729709e-05 | 2.729899e-05 | 2.728813e-05 | 5.087932e-07 | 2.727742e-05 | 2.730289e-05 | 2.7306e-05 | 2.726243e-05 | 2.727957e-05 | 2.730355e-05
-2.8 | 2.725876e-05 | 2.729808e-05 | 2.729995e-05 | 2.728921e-05 | 4.898757e-07 | 2.727757e-05 | 2.730355e-05 | 2.730693e-05 | 2.727818e-05 | 2.728048e-05 | 2.730361e-05
-2.9 | 1.51089e-05 | 2.729884e-05 | 2.730091e-05 | 2.728993e-05 | 2.324232e-07 | 2.727663e-05 | 2.730446e-05 | 2.730725e-05 | 2.728132e-05 | 2.728117e-05 | 2.730411e-05
-3 | 8.275092e-07 | 2.729945e-05 | 2.730175e-05 | 2.729046e-05 | 2.93745e-07 | 2.727815e-05 | 2.73053e-05 | 2.730842e-05 | 2.72849e-05 | 2.728202e-05 | 2.730498e-05
-3.1 | 1.510809e-06 | 2.730003e-05 | 2.730233e-05 | 2.72922e-05 | 2.213928e-07 | 2.727541e-05 | 2.730612e-05 | 2.730903e-05 | 2.728609e-05 | 2.728263e-05 | 2.730603e-05
-3.2 | 5.986076e-07 | 2.730088e-05 | 2.730297e-05 | 2.729183e-05 | 1.794542e-07 | 2.727186e-05 | 2.730664e-05 | 2.730984e-05 | 2.728659e-05 | 2.728327e-05 | 2.730737e-05
-3.3 | 6.078626e-07 | 2.730152e-05 | 2.73037e-05 | 2.7292e-05 | 2.75526e-07 | 2.727273e-05 | 2.730728e-05 | 2.731025e-05 | 2.728813e-05 | 2.728394e-05 | 2.730812e-05
-3.4 | 3.885652e-07 | 2.730236e-05 | 2.730399e-05 | 2.728749e-05 | 1.916778e-07 | 2.727093e-05 | 2.730777e-05 | 2.731086e-05 | 2.728991e-05 | 2.728443e-05 | 2.730844e-05
-3.5 | 3.880123e-07 | 2.730274e-05 | 2.730475e-05 | 2.728132e-05 | 2.373417e-07 | 2.727256e-05 | 2.730842e-05 | 2.731162e-05 | 2.729104e-05 | 2.728481e-05 | 2.730766e-05
-3.6 | 4.837639e-07 | 2.730338e-05 | 2.730553e-05 | 2.727433e-05 | 5.181064e-07 | 2.727358e-05 | 2.730882e-05 | 2.731226e-05 | 2.72918e-05 | 2.728566e-05 | 2.730943e-05
-3.7 | 3.682799e-07 | 2.730393e-05 | 2.730629e-05 | 2.727148e-05 | 3.067835e-07 | 2.727125e-05 | 2.730987e-05 | 2.731281e-05 | 2.729226e-05 | 2.728615e-05 | 2.731054e-05
-3.8 | 3.583264e-07 | 2.73044e-05 | 2.730679e-05 | 2.726511e-05 | 3.433961e-07 | 2.727273e-05 | 2.730999e-05 | 2.731319e-05 | 2.729075e-05 | 2.728665e-05 | 2.731071e-05
-3.9 | 4.040485e-07 | 2.730498e-05 | 2.730731e-05 | 2.726898e-05 | 1.442095e-07 | 5.850219e-06 | 2.730935e-05 | 2.731429e-05 | 2.728932e-05 | 2.728714e-05 | 2.731019e-05
-4 | 5.912152e-07 | 2.730521e-05 | 2.730751e-05 | 2.72677e-05 | 1.099834e-07 | 2.544257e-07 | 2.730949e-05 | 2.731424e-05 | 2.729063e-05 | 2.728766e-05 | 2.731121e-05
-4.1 | 5.685142e-07 | 2.730565e-05 | 2.73081e-05 | 2.72537e-05 | 8.58854e-08 | 1.733133e-07 | 2.730984e-05 | 2.731476e-05 | 2.729465e-05 | 2.72881e-05 | 2.731269e-05
-4.2 | 2.315792e-07 | 2.730638e-05 | 2.730853e-05 | 2.723365e-05 | 2.623419e-07 | 1.366425e-07 | 2.731031e-05 | 2.731537e-05 | 2.72936e-05 | 2.72888e-05 | 2.731298e-05
-4.3 | 4.042231e-07 | 2.730655e-05 | 2.730897e-05 | 1.94379e-05 | 1.809676e-07 | 1.239823e-07 | 2.731083e-05 | 2.731587e-05 | 2.729619e-05 | 2.728924e-05 | 2.731322e-05
-4.4 | 5.003822e-07 | 2.73069e-05 | 2.730958e-05 | 4.436297e-07 | 1.647568e-07 | 1.080043e-07 | 2.731147e-05 | 2.731645e-05 | 2.729738e-05 | 2.72897e-05 | 2.731182e-05
-4.5 | 4.847243e-07 | 2.730725e-05 | 2.730999e-05 | 2.722081e-07 | 1.498556e-07 | 1.002336e-07 | 2.731214e-05 | 2.731651e-05 | 2.729803e-05 | 2.729014e-05 | 2.731447e-05
-4.6 | 3.459863e-07 | 2.730789e-05 | 2.731007e-05 | 1.931039e-07 | 9.185169e-08 | 9.656651e-08 | 2.731226e-05 | 2.731703e-05 | 2.729855e-05 | 2.729055e-05 | 2.731322e-05
-4.7 | 2.268935e-07 | 2.730833e-05 | 2.731037e-05 | 1.49128e-07 | 1.37079e-07 | 9.770156e-08 | 2.731278e-05 | 2.731735e-05 | 2.729904e-05 | 2.729087e-05 | 2.731383e-05
-4.8 | 3.147579e-07 | 2.730885e-05 | 2.731019e-05 | 1.922599e-07 | 1.416774e-07 | 9.645009e-08 | 2.731301e-05 | 2.731773e-05 | 2.729925e-05 | 2.729133e-05 | 2.731552e-05
-4.9 | 2.877787e-07 | 2.730932e-05 | 2.731034e-05 | 1.259614e-07 | 1.553271e-07 | 9.028008e-08 | 2.73133e-05 | 2.731878e-05 | 2.729899e-05 | 2.729177e-05 | 2.731575e-05
-5 | 2.183369e-07 | 2.730932e-05 | 2.731095e-05 | 1.657754e-07 | 1.626322e-07 | 8.600182e-08 | 2.73138e-05 | 2.731875e-05 | 2.729933e-05 | 2.729232e-05 | 2.731601e-05
-5.1 | 3.444147e-07 | 2.730978e-05 | 2.731115e-05 | 1.988956e-07 | 1.357112e-07 | 8.498318e-08 | 2.731427e-05 | 2.731924e-05 | 2.729925e-05 | 2.729282e-05 | 2.731601e-05
-5.2 | 2.783781e-07 | 2.73101e-05 | 2.730521e-05 | 1.11002e-07 | 1.11555e-07 | 8.600182e-08 | 2.731485e-05 | 2.731959e-05 | 2.729855e-05 | 2.729316e-05 | 2.731671e-05
-5.3 | 2.124871e-07 | 2.731063e-05 | 2.729858e-05 | 1.41561e-07 | 1.123117e-07 | 9.624637e-08 | 2.731514e-05 | 2.731988e-05 | 2.729899e-05 | 2.729334e-05 | 2.731816e-05
-5.4 | 2.151646e-07 | 2.731092e-05 | 2.729983e-05 | 1.586741e-07 | 1.234002e-07 | 9.901123e-08 | 2.731523e-05 | 2.731962e-05 | 2.729919e-05 | 2.729375e-05 | 2.73179e-05
-5.5 | 2.549205e-07 | 2.731138e-05 | 2.729983e-05 | 1.449953e-07 | 1.823355e-07 | 1.00903e-07 | 2.731563e-05 | 2.732035e-05 | 2.730056e-05 | 2.729413e-05 | 2.731735e-05
-5.6 | 2.354791e-07 | 2.731167e-05 | 2.730085e-05 | 1.688313e-07 | 1.620792e-07 | 1.090521e-07 | 2.731633e-05 | 2.732137e-05 | 2.730123e-05 | 2.729445e-05 | 2.731799e-05
-5.7 | 2.210145e-07 | 2.731188e-05 | 2.730134e-05 | 1.395529e-07 | 2.129818e-07 | 1.300941e-07 | 2.731624e-05 | 2.732093e-05 | 2.73014e-05 | 2.729485e-05 | 2.731904e-05
-5.8 | 2.191809e-07 | 2.731223e-05 | 2.729968e-05 | 1.194712e-07 | 1.859735e-07 | 1.607987e-07 | 2.731677e-05 | 2.732183e-05 | 2.730155e-05 | 2.72952e-05 | 2.73193e-05
-5.9 | 2.453744e-07 | 2.731223e-05 | 2.729899e-05 | 1.792505e-07 | 1.405424e-07 | 1.198496e-07 | 2.731723e-05 | 2.732195e-05 | 2.730227e-05 | 2.729543e-05 | 2.731965e-05
-6 | 3.927271e-07 | 2.731278e-05 | 2.730053e-05 | 1.242734e-07 | 1.450535e-07 | 1.05967e-07 | 2.731752e-05 | 2.732206e-05 | 2.730323e-05 | 2.729573e-05 | 2.731965e-05
-6 | 8.454372e-07 | 2.728592e-05 | 8.819043e-07 | 6.579212e-07 | 6.964838e-07 | 6.505288e-07 | 2.729229e-05 | 2.729645e-05 | 2.728545e-05 | 2.726945e-05 | 2.729832e-05
-5.9 | 4.228787e-07 | 2.729066e-05 | 4.202884e-07 | 2.949964e-07 | 3.107416e-07 | 2.845482e-07 | 2.729677e-05 | 2.730032e-05 | 2.72904e-05 | 2.727413e-05 | 2.730277e-05
-5.8 | 3.435707e-07 | 2.729279e-05 | 2.691813e-07 | 1.820154e-07 | 2.039596e-07 | 1.747103e-07 | 2.729843e-05 | 2.730248e-05 | 2.729226e-05 | 2.727617e-05 | 2.730481e-05
-5.7 | 3.146706e-07 | 2.729442e-05 | 2.043089e-07 | 1.326262e-07 | 1.485751e-07 | 1.250301e-07 | 2.730006e-05 | 2.730358e-05 | 2.729366e-05 | 2.727759e-05 | 2.730632e-05
-5.6 | 2.678426e-07 | 2.729564e-05 | 1.756416e-07 | 1.047447e-07 | 1.173175e-07 | 9.554788e-08 | 2.730056e-05 | 2.730501e-05 | 2.729471e-05 | 2.727882e-05 | 2.730757e-05
-5.5 | 1.656299e-07 | 2.729631e-05 | 1.431617e-07 | 8.451752e-08 | 9.72359e-08 | 7.572817e-08 | 2.730178e-05 | 2.730632e-05 | 2.729564e-05 | 2.727975e-05 | 2.730836e-05
-5.4 | 1.410372e-07 | 2.729727e-05 | 1.73517e-07 | 7.118797e-08 | 8.373172e-08 | 6.129267e-08 | 2.73028e-05 | 2.730751e-05 | 2.72966e-05 | 2.72805e-05 | 2.730894e-05
-5.3 | 1.156004e-07 | 2.729803e-05 | 1.111184e-07 | 6.105984e-08 | 7.476774e-08 | 4.962203e-08 | 2.730329e-05 | 2.73076e-05 | 2.729738e-05 | 2.728109e-05 | 2.730967e-05
-5.2 | 1.002627e-07 | 2.729867e-05 | 9.583891e-08 | 4.665344e-08 | 6.527989e-08 | 4.033791e-08 | 2.730399e-05 | 2.730815e-05 | 2.729808e-05 | 2.728173e-05 | 2.731028e-05
-5.1 | 1.035805e-07 | 2.729913e-05 | 7.377821e-08 | 3.716559e-08 | 5.765469e-08 | 3.259629e-08 | 2.730501e-05 | 2.730865e-05 | 2.729861e-05 | 2.72824e-05 | 2.731089e-05
-5 | 1.667941e-07 | 2.729986e-05 | 6.146729e-08 | 3.029709e-08 | 5.311449e-08 | 2.598972e-08 | 2.730507e-05 | 2.7309e-05 | 2.729899e-05 | 2.728283e-05 | 2.731147e-05
-4.9 | 8.018105e-08 | 2.730027e-05 | 7.048948e-08 | 2.438901e-08 | 4.915637e-08 | 2.013985e-08 | 2.730504e-05 | 2.730975e-05 | 2.72996e-05 | 2.728333e-05 | 2.731208e-05
-4.8 | 7.051858e-08 | 2.73007e-05 | 6.283517e-08 | 1.891749e-08 | 3.995956e-08 | 1.527951e-08 | 2.73055e-05 | 2.730993e-05 | 2.729995e-05 | 2.728353e-05 | 2.731234e-05
-4.7 | 6.490154e-08 | 2.730079e-05 | 7.843482e-08 | 1.420267e-08 | 3.579771e-08 | 1.097214e-08 | 2.73062e-05 | 2.731045e-05 | 2.730041e-05 | 2.728376e-05 | 2.731243e-05
-4.6 | 6.475602e-08 | 2.730091e-05 | 8.652569e-08 | 1.004082e-08 | 3.073364e-08 | 6.95582e-09 | 2.730652e-05 | 2.731051e-05 | 2.730047e-05 | 2.728385e-05 | 2.731214e-05
-4.5 | 7.197377e-08 | 2.730111e-05 | 1.098961e-07 | 6.19912e-09 | 2.334127e-08 | 3.31784e-09 | 2.730658e-05 | 2.731019e-05 | 2.730079e-05 | 2.728411e-05 | 2.731313e-05
-4.4 | 5.526817e-08 | 2.730111e-05 | 1.169974e-08 | 2.82307e-09 | 1.784065e-08 | 1.1642e-10 | 2.730615e-05 | 2.731042e-05 | 2.730128e-05 | 2.728432e-05 | 2.731258e-05
-4.3 | 4.56057e-08 | 2.730123e-05 | 1.239823e-08 | 2.3283e-10 | 1.455192e-08 | 2.91038e-09 | 2.730667e-05 | 2.731074e-05 | 2.730181e-05 | 2.728443e-05 | 2.731301e-05
-4.2 | 4.612957e-08 | 2.730099e-05 | 4.01633e-09 | 3.23053e-09 | 1.132139e-08 | 5.52973e-09 | 2.730644e-05 | 2.731063e-05 | 2.730169e-05 | 2.728449e-05 | 2.731313e-05
-4.1 | 2.101297e-08 | 2.730091e-05 | 4.74392e-09 | 5.70435e-09 | 9.45875e-09 | 8.00355e-09 | 2.730644e-05 | 2.731074e-05 | 2.730114e-05 | 2.728443e-05 | 2.731293e-05
-4 | 6.1118e-09 | 2.730076e-05 | 6.78119e-09 | 8.00355e-09 | 6.63567e-09 | 1.006993e-08 | 2.730661e-05 | 2.73108e-05 | 2.730099e-05 | 2.728406e-05 | 2.731298e-05
-3.9 | 1.5134e-09 | 2.730073e-05 | 2.066372e-08 | 9.95351e-09 | 5.09317e-09 | 1.210719e-08 | 2.730647e-05 | 2.731089e-05 | 2.730166e-05 | 2.728411e-05 | 2.731272e-05
-3.8 | 7.77072e-09 | 2.730062e-05 | 3.26836e-08 | 1.190347e-08 | 3.17232e-09 | 1.385342e-08 | 2.730655e-05 | 2.73106e-05 | 2.73021e-05 | 2.7284e-05 | 2.731194e-05
-3.7 | 1.009903e-08 | 2.730044e-05 | 6.647315e-08 | 1.356238e-08 | 1.04774e-09 | 1.559965e-08 | 2.730629e-05 | 2.73101e-05 | 2.730128e-05 | 2.728391e-05 | 2.731325e-05
-3.6 | 4.449976e-08 | 2.730018e-05 | 8.11997e-09 | 1.536682e-08 | 4.07454e-09 | 1.708395e-08 | 2.730562e-05 | 2.731057e-05 | 2.730096e-05 | 2.728374e-05 | 2.731261e-05
-3.5 | 1.04774e-09 | 2.729995e-05 | 1.324224e-08 | 1.690933e-08 | 6.63567e-09 | 1.862645e-08 | 2.730568e-05 | 2.73101e-05 | 2.730082e-05 | 2.728374e-05 | 2.731275e-05
-3.4 | 2.81143e-08 | 2.729957e-05 | 1.51922e-08 | 1.836452e-08 | 8.73115e-09 | 1.996523e-08 | 2.7306e-05 | 2.730987e-05 | 2.730064e-05 | 2.72835e-05 | 2.731229e-05
-3.3 | 3.425521e-08 | 2.729925e-05 | 1.664739e-08 | 1.967419e-08 | 1.111766e-08 | 2.121669e-08 | 2.730542e-05 | 2.730984e-05 | 2.730038e-05 | 2.728312e-05 | 2.731179e-05
-3.2 | 2.73867e-08 | 2.729881e-05 | 1.778244e-08 | 2.098386e-08 | 1.449371e-08 | 2.220622e-08 | 2.730501e-05 | 2.73094e-05 | 2.730015e-05 | 2.728286e-05 | 2.731153e-05
-3.1 | 4.391768e-08 | 2.729837e-05 | 1.912122e-08 | 2.208981e-08 | 1.545413e-08 | 2.316665e-08 | 2.730492e-05 | 2.730908e-05 | 2.729995e-05 | 2.728254e-05 | 2.731144e-05
-3 | 3.175228e-08 | 2.729832e-05 | 2.037268e-08 | 2.307934e-08 | 1.708395e-08 | 2.412708e-08 | 2.730446e-05 | 2.730879e-05 | 2.729957e-05 | 2.728228e-05 | 2.731051e-05
-2.9 | 1.239823e-08 | 2.729803e-05 | 2.133311e-08 | 2.389424e-08 | 1.856824e-08 | 2.511661e-08 | 2.730408e-05 | 2.73078e-05 | 2.729904e-05 | 2.728193e-05 | 2.731106e-05
-2.8 | 2.063462e-08 | 2.729753e-05 | 2.240995e-08 | 2.491288e-08 | 2.028537e-08 | 2.593151e-08 | 2.730312e-05 | 2.730737e-05 | 2.729867e-05 | 2.728149e-05 | 2.731071e-05
-2.7 | 1.437729e-08 | 2.729715e-05 | 2.348679e-08 | 2.561137e-08 | 2.156594e-08 | 2.668821e-08 | 2.730332e-05 | 2.73083e-05 | 2.72982e-05 | 2.728135e-05 | 2.730993e-05
-2.6 | 7.593189e-08 | 2.729657e-05 | 2.450543e-08 | 2.633897e-08 | 2.240995e-08 | 2.741581e-08 | 2.730294e-05 | 2.730748e-05 | 2.729788e-05 | 2.728065e-05 | 2.730935e-05
-2.5 | 1.004082e-07 | 2.729602e-05 | 2.534944e-08 | 2.709567e-08 | 2.328306e-08 | 2.81434e-08 | 2.730219e-05 | 2.730684e-05 | 2.729756e-05 | 2.728016e-05 | 2.730865e-05
-2.4 | 6.40284e-09 | 2.729549e-05 | 2.604793e-08 | 2.776505e-08 | 2.409797e-08 | 2.875458e-08 | 2.730198e-05 | 2.730623e-05 | 2.729709e-05 | 2.727978e-05 | 2.730818e-05
-2.3 | 6.34464e-09 | 2.729471e-05 | 2.686284e-08 | 2.834713e-08 | 2.520392e-08 | 2.936576e-08 | 2.730126e-05 | 2.73058e-05 | 2.729666e-05 | 2.727922e-05 | 2.730795e-05
-2.2 | 7.13044e-09 | 2.729415e-05 | 2.753222e-08 | 2.904562e-08 | 2.718298e-08 | 3.006426e-08 | 2.730056e-05 | 2.730498e-05 | 2.729596e-05 | 2.72787e-05 | 2.730708e-05
-2.1 | 1.405715e-08 | 2.729328e-05 | 2.81434e-08 | 2.968591e-08 | 2.802699e-08 | 3.064633e-08 | 2.729954e-05 | 2.730454e-05 | 2.729535e-05 | 2.727821e-05 | 2.730711e-05
-2 | 1.740409e-08 | 2.72927e-05 | 2.875458e-08 | 3.032619e-08 | 2.916204e-08 | 3.119931e-08 | 2.729878e-05 | 2.730399e-05 | 2.729459e-05 | 2.727757e-05 | 2.730629e-05
-1.9 | 2.075103e-08 | 2.7292e-05 | 2.933666e-08 | 3.082096e-08 | 2.986053e-08 | 3.172318e-08 | 2.729884e-05 | 2.730373e-05 | 2.729413e-05 | 2.727652e-05 | 2.730518e-05
-1.8 | 1.845183e-08 | 2.729116e-05 | 3.000605e-08 | 3.143214e-08 | 3.064633e-08 | 3.224704e-08 | 2.72982e-05 | 2.73028e-05 | 2.72936e-05 | 2.727602e-05 | 2.730454e-05
-1.7 | 2.837623e-08 | 2.72904e-05 | 3.061723e-08 | 3.186869e-08 | 3.079185e-08 | 3.280002e-08 | 2.72975e-05 | 2.730193e-05 | 2.729287e-05 | 2.727541e-05 | 2.730358e-05
-1.6 | 2.968591e-08 | 2.728941e-05 | 3.111199e-08 | 3.233436e-08 | 3.175228e-08 | 3.335299e-08 | 2.729657e-05 | 2.730123e-05 | 2.729218e-05 | 2.72746e-05 | 2.730312e-05
-1.5 | 3.087916e-08 | 2.728828e-05 | 3.154855e-08 | 3.277091e-08 | 3.271271e-08 | 3.381865e-08 | 2.7295e-05 | 2.730021e-05 | 2.729127e-05 | 2.727384e-05 | 2.730262e-05
-1.4 | 3.175228e-08 | 2.728653e-05 | 3.204332e-08 | 3.332389e-08 | 3.346941e-08 | 3.428431e-08 | 2.729421e-05 | 2.729963e-05 | 2.729017e-05 | 2.7273e-05 | 2.730187e-05
-1.3 | 3.291643e-08 | 2.728129e-05 | 3.256719e-08 | 3.376044e-08 | 3.355672e-08 | 3.472087e-08 | 2.729372e-05 | 2.729872e-05 | 2.728906e-05 | 2.727206e-05 | 2.730099e-05
-1.2 | 3.326568e-08 | 2.726863e-05 | 3.294554e-08 | 3.431342e-08 | 3.410969e-08 | 3.501191e-08 | 2.729302e-05 | 2.729782e-05 | 2.728845e-05 | 2.727105e-05 | 2.729992e-05
-1.1 | 3.367313e-08 | 2.728045e-05 | 3.346941e-08 | 3.472087e-08 | 3.448804e-08 | 3.541936e-08 | 2.729084e-05 | 2.729695e-05 | 2.728755e-05 | 2.726991e-05 | 2.729901e-05
-1 | 3.42261e-08 | 2.727221e-05 | 3.384775e-08 | 3.49828e-08 | 3.486639e-08 | 3.579771e-08 | 2.729069e-05 | 2.729567e-05 | 2.728638e-05 | 2.726878e-05 | 2.729756e-05
-0.9 | 3.460445e-08 | 2.727369e-05 | 3.440073e-08 | 3.527384e-08 | 3.550667e-08 | 3.620517e-08 | 2.728953e-05 | 2.729439e-05 | 2.728522e-05 | 2.726755e-05 | 2.729683e-05
-0.8 | 3.507012e-08 | 2.726144e-05 | 3.457535e-08 | 3.57395e-08 | 3.588502e-08 | 3.652531e-08 | 2.728798e-05 | 2.729287e-05 | 2.728376e-05 | 2.726636e-05 | 2.729506e-05
-0.7 | 3.547757e-08 | 1.785465e-05 | 3.489549e-08 | 3.608875e-08 | 3.635068e-08 | 3.678724e-08 | 2.728603e-05 | 2.729162e-05 | 2.728219e-05 | 2.726473e-05 | 2.729392e-05
-0.6 | 3.588502e-08 | 2.550526e-05 | 3.530295e-08 | 3.635068e-08 | 3.696186e-08 | 3.713649e-08 | 2.728467e-05 | 2.728999e-05 | 2.728039e-05 | 2.726307e-05 | 2.729203e-05
-0.5 | 3.632158e-08 | 2.721563e-05 | 3.562309e-08 | 3.675814e-08 | 3.72238e-08 | 3.736932e-08 | 2.728295e-05 | 2.728828e-05 | 2.727829e-05 | 2.726109e-05 | 2.728929e-05
-0.4 | 3.658351e-08 | 2.66101e-05 | 3.603054e-08 | 3.713649e-08 | 3.766036e-08 | 3.766036e-08 | 2.728016e-05 | 2.728539e-05 | 2.727576e-05 | 2.72583e-05 | 2.728755e-05
-0.3 | 3.696186e-08 | 3.2014e-10 | 3.632158e-08 | 3.739842e-08 | 3.809691e-08 | 3.786408e-08 | 2.727652e-05 | 2.728228e-05 | 2.727224e-05 | 2.725507e-05 | 2.728301e-05
-0.2 | 3.734021e-08 | 7.07223e-09 | 3.664172e-08 | 3.763125e-08 | 3.850437e-08 | 3.821333e-08 | 2.727055e-05 | 2.727727e-05 | 2.726688e-05 | 2.725018e-05 | 2.727739e-05
-0.1 | 3.763125e-08 | 1.059379e-08 | 3.702007e-08 | 3.789319e-08 | 3.87663e-08 | 3.850437e-08 | 2.72576e-05 | 2.726854e-05 | 2.725603e-05 | 2.724113e-05 | 2.72645e-05
0 | 3.795139e-08 | 1.29512e-08 | 3.71947e-08 | 3.821333e-08 | 3.911555e-08 | 3.885361e-08 | 1.528533e-07 | 1.43802e-06 | 2.18075e-07 | 8.952338e-07 | 1.5556e-07

## Sheet2
AAO_time | AAO_diameter | Pb_time | Ag_thickness | ecapsulation | scanning_range
20min | 250nm | 15min | 200nm | probe | 6V