## Sheet1
voltage | current_cycle1 | current_cycle2 | current_cycle3 | current_cycle4 | current_cycle5 | current_cycle6 | current_cycle7 | current_cycle8 | current_cycle9 | current_cycle10 | current_cycle11 | current_cycle12 | current_cycle13
0 | 0 | 4.5693e-09 | 4.71482e-09 | 4.80213e-09 | 4.77303e-09 | 5.20959e-09 | 5.26779e-09 | 5.00586e-09 | 5.18048e-09 | 3.49246e-09 | 8.990173e-08 | 5.55883e-09 | 7.858e-10
0.1 | 1.667649e-08 | 2.692104e-08 | 2.721208e-08 | 2.692104e-08 | 2.73867e-08 | 2.750312e-08 | 2.747402e-08 | 2.770685e-08 | 2.753222e-08 | 2.558227e-08 | 2.725795e-05 | 2.727029e-08 | 4.422443e-06
0.2 | 1.839362e-08 | 3.055902e-08 | 3.119931e-08 | 3.093737e-08 | 3.143214e-08 | 3.172318e-08 | 3.169407e-08 | 3.195601e-08 | 3.175228e-08 | 2.956949e-08 | 2.727372e-05 | 3.154855e-08 | 2.726205e-05
0.3 | 1.938315e-08 | 3.312016e-08 | 3.376044e-08 | 3.355672e-08 | 3.425521e-08 | 3.448804e-08 | 3.457535e-08 | 3.483729e-08 | 3.483729e-08 | 3.245077e-08 | 2.728117e-05 | 3.454625e-08 | 2.727428e-05
0.4 | 2.013985e-08 | 3.49828e-08 | 3.603054e-08 | 3.57104e-08 | 3.637979e-08 | 3.675814e-08 | 3.699097e-08 | 3.707828e-08 | 3.716559e-08 | 3.474997e-08 | 2.728647e-05 | 3.696186e-08 | 2.728112e-05
0.5 | 2.066372e-08 | 3.707828e-08 | 3.792229e-08 | 3.771856e-08 | 3.850437e-08 | 3.905734e-08 | 3.923196e-08 | 3.923196e-08 | 3.937748e-08 | 3.690366e-08 | 2.729046e-05 | 3.914465e-08 | 2.728574e-05
0.6 | 2.144952e-08 | 3.891182e-08 | 3.969762e-08 | 3.946479e-08 | 4.036701e-08 | 4.10073e-08 | 4.126923e-08 | 4.10655e-08 | 4.138565e-08 | 3.891182e-08 | 2.729439e-05 | 4.10364e-08 | 2.728938e-05
0.7 | 2.208981e-08 | 4.057074e-08 | 4.112371e-08 | 4.10364e-08 | 4.190952e-08 | 4.278263e-08 | 4.298636e-08 | 4.295725e-08 | 4.319008e-08 | 4.086178e-08 | 2.729773e-05 | 4.313188e-08 | 2.729279e-05
0.8 | 2.270099e-08 | 4.214235e-08 | 4.295725e-08 | 4.284084e-08 | 4.368485e-08 | 4.449976e-08 | 4.4849e-08 | 4.473259e-08 | 4.511094e-08 | 4.25498e-08 | 2.73005e-05 | 4.499452e-08 | 2.729599e-05
0.9 | 2.328306e-08 | 4.353933e-08 | 4.438334e-08 | 4.426693e-08 | 4.502363e-08 | 4.610047e-08 | 4.644971e-08 | 4.610047e-08 | 4.668254e-08 | 4.415051e-08 | 2.730245e-05 | 4.671165e-08 | 2.729887e-05
1 | 2.383604e-08 | 4.502363e-08 | 4.572212e-08 | 4.551839e-08 | 4.642061e-08 | 4.773028e-08 | 4.802132e-08 | 4.767207e-08 | 4.837057e-08 | 5.535549e-08 | 2.730449e-05 | 4.825415e-08 | 2.730134e-05
1.1 | 2.450543e-08 | 4.624599e-08 | 4.703179e-08 | 4.676986e-08 | 4.778849e-08 | 4.918547e-08 | 4.953472e-08 | 4.906906e-08 | 4.997128e-08 | 6.778282e-08 | 2.730612e-05 | 4.982576e-08 | 2.730309e-05
1.2 | 2.514571e-08 | 4.775939e-08 | 4.822505e-08 | 4.805042e-08 | 4.903995e-08 | 5.069887e-08 | 5.110633e-08 | 6.862683e-08 | 5.145557e-08 | 6.635673e-08 | 2.730821e-05 | 5.136826e-08 | 2.730457e-05
1.3 | 2.578599e-08 | 4.924368e-08 | 4.94183e-08 | 4.93601e-08 | 5.029142e-08 | 5.221227e-08 | 5.256152e-08 | 8.352799e-08 | 5.302718e-08 | 6.676419e-08 | 2.731028e-05 | 5.282345e-08 | 2.730658e-05
1.4 | 2.642628e-08 | 5.075708e-08 | 5.061156e-08 | 5.064066e-08 | 5.151378e-08 | 5.369657e-08 | 5.419133e-08 | 9.464566e-08 | 5.448237e-08 | 6.728806e-08 | 2.731223e-05 | 5.442416e-08 | 2.730842e-05
1.5 | 2.712477e-08 | 5.232869e-08 | 5.232869e-08 | 5.203765e-08 | 5.279435e-08 | 5.526817e-08 | 5.582115e-08 | 1.245935e-07 | 5.617039e-08 | 1.817825e-07 | 2.7314e-05 | 5.611219e-08 | 2.731048e-05
1.6 | 2.747402e-08 | 5.404581e-08 | 5.451147e-08 | 5.328911e-08 | 5.427864e-08 | 5.678157e-08 | 5.742186e-08 | 1.370208e-07 | 5.780021e-08 | 9.872019e-08 | 2.731499e-05 | 5.77129e-08 | 2.731232e-05
1.7 | 2.828892e-08 | 5.585025e-08 | 5.520997e-08 | 5.483162e-08 | 5.579204e-08 | 5.870243e-08 | 5.910988e-08 | 1.410081e-07 | 6.373739e-08 | 1.049484e-07 | 2.731619e-05 | 5.934271e-08 | 2.7314e-05
1.8 | 2.892921e-08 | 5.788752e-08 | 5.686888e-08 | 5.651964e-08 | 5.762558e-08 | 6.059418e-08 | 6.114715e-08 | 1.44908e-07 | 6.682239e-08 | 1.498847e-07 | 2.731691e-05 | 6.175833e-08 | 2.731488e-05
1.9 | 2.971501e-08 | 6.012851e-08 | 6.184564e-08 | 5.832408e-08 | 6.184564e-08 | 6.260234e-08 | 6.335904e-08 | 1.378939e-07 | 1.919398e-07 | 2.205197e-07 | 2.731849e-05 | 6.443588e-08 | 2.731601e-05
2 | 3.047171e-08 | 6.251503e-08 | 6.626942e-08 | 6.07979e-08 | 6.626942e-08 | 6.487244e-08 | 6.597838e-08 | 1.458975e-07 | 1.189939e-06 | 2.234883e-07 | 2.731977e-05 | 6.615301e-08 | 2.731709e-05
2.1 | 3.11411e-08 | 6.507616e-08 | 7.034396e-08 | 6.420305e-08 | 7.034396e-08 | 6.725895e-08 | 6.891787e-08 | 1.596345e-07 | 9.384821e-07 | 5.603069e-07 | 2.732137e-05 | 6.851042e-08 | 2.731837e-05
2.2 | 3.183959e-08 | 6.816117e-08 | 7.59901e-08 | 7.153722e-08 | 7.59901e-08 | 7.002382e-08 | 7.21775e-08 | 2.759625e-07 | 1.071312e-07 | 7.468334e-07 | 2.732256e-05 | 7.110066e-08 | 2.731971e-05
2.3 | 3.256719e-08 | 7.162453e-08 | 7.875497e-08 | 7.191557e-08 | 7.875497e-08 | 7.299241e-08 | 7.52043e-08 | 4.957255e-07 | 9.141513e-08 | 1.784851e-06 | 2.732311e-05 | 7.398194e-08 | 2.732102e-05
2.4 | 3.338209e-08 | 7.566996e-08 | 8.862116e-08 | 7.511699e-08 | 8.862116e-08 | 7.665949e-08 | 1.027074e-07 | 9.134528e-07 | 5.627808e-07 | 3.130961e-06 | 2.732381e-05 | 8.934876e-08 | 2.732218e-05
2.5 | 3.434252e-08 | 8.006464e-08 | 1.180451e-07 | 7.913332e-08 | 1.180451e-07 | 8.047209e-08 | 8.862116e-08 | 6.890623e-07 | 1.020264e-06 | 4.329835e-06 | 2.732428e-05 | 9.88075e-08 | 2.732259e-05
2.6 | 3.536115e-08 | 8.498318e-08 | 9.938958e-08 | 8.498318e-08 | 9.938958e-08 | 8.573988e-08 | 9.292853e-08 | 7.315248e-07 | 1.12952e-07 | 3.113528e-07 | 2.732535e-05 | 1.071021e-07 | 2.732326e-05
2.7 | 3.64962e-08 | 9.240466e-08 | 1.523294e-07 | 9.49949e-08 | 1.523294e-07 | 9.260839e-08 | 1.016888e-07 | 5.729962e-07 | 1.050648e-07 | 5.21628e-07 | 2.732628e-05 | 1.230219e-07 | 2.732378e-05
2.8 | 3.864989e-08 | 1.017179e-07 | 1.217122e-07 | 1.195585e-07 | 1.217122e-07 | 1.02038e-07 | 1.105946e-07 | 2.353045e-07 | 1.036096e-07 | 8.422357e-07 | 2.732745e-05 | 2.059969e-07 | 2.732492e-05
2.9 | 4.240428e-08 | 1.220906e-07 | 1.518347e-07 | 1.084409e-07 | 1.518347e-07 | 1.160079e-07 | 1.391454e-07 | 3.354507e-07 | 1.526787e-07 | 2.406887e-07 | 2.732841e-05 | 3.998866e-07 | 2.732588e-05
3 | 4.930189e-08 | 1.39873e-07 | 1.865556e-07 | 1.648441e-07 | 1.865556e-07 | 1.365843e-07 | 1.425797e-07 | 2.835004e-07 | 1.415028e-07 | 5.405745e-07 | 2.732858e-05 | 5.177862e-07 | 2.732678e-05
3.1 | 6.012851e-08 | 1.740118e-07 | 2.729648e-07 | 1.771259e-07 | 2.729648e-07 | 1.66503e-07 | 1.762528e-07 | 4.214235e-07 | 1.837907e-07 | 8.32224e-07 | 2.732902e-05 | 1.368695e-06 | 2.732765e-05
3.2 | 8.181087e-08 | 2.405723e-07 | 2.723144e-05 | 2.06288e-07 | 3.316381e-07 | 2.095767e-07 | 2.170564e-07 | 4.089379e-07 | 2.747402e-07 | 6.71891e-07 | 2.732899e-05 | 1.374283e-06 | 2.732794e-05
3.3 | 1.190056e-07 | 4.147587e-07 | 2.723502e-05 | 2.721499e-07 | 3.311143e-07 | 2.698216e-07 | 2.764282e-07 | 7.061753e-07 | 2.640008e-07 | 7.05244e-07 | 2.733016e-05 | 2.554443e-07 | 2.732815e-05
3.4 | 1.823646e-07 | 4.096655e-07 | 2.723787e-05 | 3.617315e-07 | 5.792535e-07 | 3.486057e-07 | 3.557652e-07 | 1.253444e-06 | 3.375171e-07 | 5.226175e-07 | 2.733094e-05 | 3.701716e-07 | 2.732832e-05
3.5 | 2.869638e-07 | 5.16302e-07 | 2.723793e-05 | 6.833114e-06 | 9.183917e-06 | 5.052425e-07 | 4.493631e-07 | 2.340064e-06 | 4.255853e-07 | 5.655747e-07 | 2.73319e-05 | 5.032634e-07 | 2.732879e-05
3.6 | 4.523899e-07 | 6.818736e-07 | 2.724209e-05 | 4.376692e-06 | 2.691674e-05 | 6.045448e-07 | 6.080954e-07 | 1.396111e-06 | 5.455222e-07 | 7.721537e-07 | 2.733266e-05 | 7.845811e-07 | 2.73211e-05
3.7 | 7.099006e-07 | 9.105133e-07 | 2.724549e-05 | 8.801289e-07 | 2.694994e-05 | 7.57107e-07 | 7.818744e-07 | 9.20234e-07 | 7.307099e-07 | 9.572541e-07 | 2.733283e-05 | 6.343762e-07 | 2.732122e-05
3.8 | 1.113367e-06 | 1.14672e-06 | 2.724712e-05 | 1.359847e-06 | 2.702122e-05 | 9.472133e-07 | 1.048378e-06 | 1.273933e-06 | 9.224459e-07 | 1.006294e-06 | 2.733301e-05 | 8.656934e-07 | 2.732527e-05
3.9 | 1.731445e-06 | 1.538458e-06 | 2.724922e-05 | 1.56599e-06 | 2.703065e-05 | 1.20289e-06 | 1.331762e-06 | 1.756853e-06 | 1.154403e-06 | 1.640467e-06 | 2.733272e-05 | 1.097214e-06 | 2.732701e-05
4 | 2.929883e-06 | 1.927139e-06 | 2.725105e-05 | 1.908484e-06 | 2.704182e-05 | 1.511158e-06 | 1.737644e-06 | 1.530076e-06 | 1.513021e-06 | 2.611428e-06 | 2.733376e-05 | 1.50298e-06 | 2.732733e-05
4.1 | 3.997033e-06 | 2.322719e-06 | 2.725224e-05 | 2.790941e-06 | 2.706388e-05 | 1.967623e-06 | 2.207758e-06 | 1.914537e-06 | 2.063054e-06 | 2.332672e-06 | 2.733438e-05 | 2.02356e-06 | 2.732783e-05
4.2 | 5.324575e-06 | 3.027671e-06 | 2.725102e-05 | 4.902802e-06 | 2.708714e-05 | 2.386485e-06 | 2.721528e-06 | 2.305955e-06 | 2.37365e-06 | 2.356246e-06 | 2.733516e-05 | 2.568937e-06 | 2.732911e-05
4.3 | 6.796094e-06 | 3.954949e-06 | 2.72514e-05 | 3.001391e-06 | 2.710478e-05 | 3.096764e-06 | 3.338762e-06 | 2.902088e-06 | 3.144436e-06 | 3.505935e-06 | 2.733583e-05 | 2.868619e-06 | 2.733021e-05
4.4 | 8.522766e-06 | 4.809845e-06 | 2.725245e-05 | 3.815832e-06 | 2.711374e-05 | 4.163245e-06 | 4.564237e-06 | 3.872236e-06 | 3.897992e-06 | 4.244444e-06 | 2.733589e-05 | 4.104862e-06 | 2.733126e-05
4.5 | 1.045567e-05 | 6.074464e-06 | 2.725198e-05 | 5.523121e-06 | 2.710195e-05 | 4.940521e-06 | 5.476875e-06 | 5.561829e-06 | 4.878908e-06 | 5.762937e-06 | 2.733595e-05 | 4.295231e-06 | 2.733184e-05
4.6 | 1.256738e-05 | 7.593801e-06 | 2.725061e-05 | 6.299437e-06 | 2.710751e-05 | 6.351125e-06 | 7.650233e-06 | 6.202987e-06 | 6.33797e-06 | 7.53178e-06 | 2.733545e-05 | 5.451875e-06 | 2.733205e-05
4.7 | 1.543481e-05 | 9.429961e-06 | 2.724931e-05 | 7.971306e-06 | 2.712049e-05 | 8.297851e-06 | 8.697127e-06 | 8.062285e-06 | 8.252624e-06 | 7.479684e-06 | 2.733641e-05 | 7.131603e-06 | 2.733278e-05
4.8 | 1.693467e-05 | 1.268505e-05 | 2.725178e-05 | 1.051524e-05 | 2.711467e-05 | 1.070299e-05 | 1.124651e-05 | 1.127776e-05 | 1.125547e-05 | 9.539508e-06 | 2.733714e-05 | 9.244774e-06 | 2.733333e-05
4.9 | 1.966103e-05 | 1.4891e-05 | 2.725466e-05 | 1.406661e-05 | 2.712346e-05 | 1.380805e-05 | 1.341311e-05 | 1.454449e-05 | 1.315263e-05 | 1.337603e-05 | 2.733787e-05 | 1.196857e-05 | 2.733388e-05
5 | 2.30021e-05 | 1.806402e-05 | 2.72535e-05 | 1.743209e-05 | 2.713923e-05 | 1.811874e-05 | 1.729059e-05 | 1.629913e-05 | 1.693657e-05 | 1.621881e-05 | 2.733828e-05 | 1.558312e-05 | 2.733435e-05
5.1 | 2.619665e-05 | 2.193043e-05 | 2.725265e-05 | 2.156119e-05 | 2.713499e-05 | 2.148401e-05 | 2.173099e-05 | 2.126832e-05 | 2.217689e-05 | 2.071305e-05 | 2.733836e-05 | 2.025007e-05 | 2.733487e-05
5.2 | 2.624732e-05 | 2.551792e-05 | 2.725446e-05 | 2.60933e-05 | 2.713007e-05 | 2.610445e-05 | 2.617729e-05 | 2.579382e-05 | 2.618093e-05 | 2.563058e-05 | 2.73383e-05 | 2.573381e-05 | 2.733539e-05
5.3 | 2.624761e-05 | 2.622645e-05 | 2.725795e-05 | 2.622904e-05 | 2.714287e-05 | 2.622805e-05 | 2.623198e-05 | 2.622179e-05 | 2.623501e-05 | 2.622281e-05 | 2.733775e-05 | 2.622174e-05 | 2.733554e-05
5.4 | 2.625756e-05 | 2.624246e-05 | 2.725926e-05 | 2.623614e-05 | 2.714092e-05 | 2.623946e-05 | 2.624744e-05 | 2.623943e-05 | 2.625107e-05 | 2.624223e-05 | 2.733842e-05 | 2.623792e-05 | 2.733592e-05
5.5 | 2.626402e-05 | 2.624752e-05 | 2.725987e-05 | 2.624711e-05 | 2.71381e-05 | 2.625529e-05 | 2.625064e-05 | 2.625206e-05 | 2.629976e-05 | 2.625285e-05 | 2.733906e-05 | 2.624342e-05 | 2.733574e-05
5.6 | 2.627293e-05 | 2.625419e-05 | 2.725903e-05 | 2.625922e-05 | 2.639895e-05 | 2.625212e-05 | 2.625692e-05 | 2.62543e-05 | 2.629095e-05 | 2.709296e-05 | 2.733985e-05 | 2.625815e-05 | 2.733618e-05
5.7 | 2.627648e-05 | 2.62578e-05 | 2.725964e-05 | 2.641164e-05 | 2.623652e-05 | 2.625585e-05 | 2.626103e-05 | 2.626181e-05 | 2.626659e-05 | 2.7234e-05 | 2.734017e-05 | 2.625774e-05 | 2.733694e-05
5.8 | 2.628082e-05 | 2.626618e-05 | 2.726028e-05 | 2.688327e-05 | 2.625596e-05 | 2.626024e-05 | 2.626536e-05 | 2.627089e-05 | 2.627409e-05 | 2.727931e-05 | 2.734023e-05 | 2.626414e-05 | 2.733758e-05
5.9 | 2.628111e-05 | 2.626496e-05 | 2.725265e-05 | 2.626536e-05 | 2.626493e-05 | 2.626434e-05 | 2.626711e-05 | 2.678658e-05 | 2.62697e-05 | 2.728781e-05 | 2.734028e-05 | 2.627249e-05 | 2.733801e-05
6 | 2.628024e-05 | 2.626443e-05 | 2.725446e-05 | 2.626239e-05 | 2.626833e-05 | 2.630887e-05 | 2.627191e-05 | 2.694156e-05 | 2.627209e-05 | 2.729407e-05 | 2.733979e-05 | 2.626967e-05 | 2.733833e-05
6 | 2.666618e-05 | 2.670518e-05 | 2.725795e-05 | 2.622593e-05 | 2.6236e-05 | 2.621918e-05 | 2.622415e-05 | 2.622246e-05 | 2.622386e-05 | 2.62188e-05 | 2.618809e-05 | 2.622398e-05 | 2.731822e-05
5.9 | 2.710836e-05 | 2.699962e-05 | 2.725926e-05 | 2.624595e-05 | 2.681825e-05 | 2.624272e-05 | 2.625023e-05 | 2.694389e-05 | 2.625093e-05 | 2.62442e-05 | 2.621708e-05 | 2.624461e-05 | 2.732244e-05
5.8 | 2.712445e-05 | 2.702328e-05 | 2.725987e-05 | 2.663131e-05 | 2.686205e-05 | 2.625017e-05 | 2.625203e-05 | 2.723321e-05 | 2.625555e-05 | 2.625413e-05 | 2.622907e-05 | 2.625014e-05 | 2.732433e-05
5.7 | 2.714354e-05 | 2.698976e-05 | 2.725903e-05 | 2.634307e-05 | 2.690818e-05 | 2.625253e-05 | 2.62557e-05 | 2.720999e-05 | 2.625884e-05 | 2.625806e-05 | 2.623626e-05 | 2.632817e-05 | 2.732559e-05
5.6 | 2.724674e-05 | 2.708921e-05 | 2.725964e-05 | 2.625113e-05 | 2.693952e-05 | 2.625369e-05 | 2.625765e-05 | 2.722116e-05 | 2.626237e-05 | 2.625381e-05 | 2.623876e-05 | 2.689468e-05 | 2.73269e-05
5.5 | 2.726997e-05 | 2.729031e-05 | 2.726028e-05 | 2.624828e-05 | 2.706298e-05 | 2.626039e-05 | 2.625337e-05 | 2.722358e-05 | 2.642223e-05 | 2.625666e-05 | 2.6241e-05 | 2.691514e-05 | 2.732791e-05
5.4 | 2.727093e-05 | 2.729421e-05 | 2.69743e-05 | 2.706298e-05 | 2.726718e-05 | 2.620585e-05 | 2.625689e-05 | 2.724055e-05 | 2.724124e-05 | 2.625369e-05 | 2.623969e-05 | 2.720396e-05 | 2.732882e-05
5.3 | 2.727326e-05 | 2.729613e-05 | 2.718586e-05 | 2.726718e-05 | 2.727428e-05 | 2.632703e-05 | 2.625337e-05 | 2.731383e-05 | 2.723531e-05 | 2.672768e-05 | 2.662491e-05 | 2.729526e-05 | 2.732963e-05
5.2 | 2.72805e-05 | 2.729721e-05 | 2.728001e-05 | 2.727428e-05 | 2.728161e-05 | 2.690864e-05 | 2.618032e-05 | 2.731677e-05 | 2.721502e-05 | 2.689025e-05 | 2.714348e-05 | 2.729756e-05 | 2.733018e-05
5.1 | 2.72828e-05 | 2.729756e-05 | 2.729672e-05 | 2.728161e-05 | 2.727791e-05 | 2.691042e-05 | 2.706298e-05 | 2.731825e-05 | 2.720495e-05 | 2.697096e-05 | 2.730038e-05 | 2.730259e-05 | 2.733068e-05
5 | 2.728569e-05 | 2.729942e-05 | 2.730152e-05 | 2.727791e-05 | 2.728563e-05 | 2.690352e-05 | 2.726718e-05 | 2.731939e-05 | 2.720644e-05 | 2.713272e-05 | 2.731071e-05 | 2.730906e-05 | 2.733109e-05
4.9 | 2.728662e-05 | 2.730417e-05 | 2.730996e-05 | 2.728563e-05 | 2.728662e-05 | 2.686042e-05 | 2.727428e-05 | 2.732006e-05 | 2.727591e-05 | 2.726418e-05 | 2.730865e-05 | 2.730783e-05 | 2.733141e-05
4.8 | 2.728571e-05 | 2.730385e-05 | 2.730466e-05 | 2.728662e-05 | 2.728729e-05 | 2.68493e-05 | 2.728161e-05 | 2.732131e-05 | 2.732166e-05 | 2.726525e-05 | 2.731322e-05 | 2.730853e-05 | 2.733202e-05
4.7 | 2.728522e-05 | 2.730556e-05 | 2.731677e-05 | 2.728729e-05 | 2.728848e-05 | 2.682483e-05 | 2.727791e-05 | 2.732247e-05 | 2.732378e-05 | 2.728374e-05 | 2.731636e-05 | 2.731045e-05 | 2.733248e-05
4.6 | 2.728778e-05 | 2.730379e-05 | 2.731651e-05 | 2.728848e-05 | 2.728708e-05 | 2.673868e-05 | 2.728563e-05 | 2.732352e-05 | 2.732468e-05 | 2.729613e-05 | 2.731851e-05 | 2.731138e-05 | 2.733286e-05
4.5 | 2.729232e-05 | 2.730853e-05 | 2.731427e-05 | 2.728708e-05 | 2.728822e-05 | 2.672471e-05 | 2.728662e-05 | 2.732518e-05 | 2.732652e-05 | 2.729311e-05 | 2.731945e-05 | 2.731258e-05 | 2.73328e-05
4.4 | 2.72936e-05 | 2.730635e-05 | 2.730865e-05 | 2.728822e-05 | 2.728746e-05 | 2.67638e-05 | 2.728729e-05 | 2.732518e-05 | 2.732771e-05 | 2.729581e-05 | 2.732014e-05 | 2.731261e-05 | 2.733286e-05
4.3 | 2.729447e-05 | 2.730748e-05 | 2.730754e-05 | 2.728746e-05 | 2.728772e-05 | 2.684744e-05 | 2.728848e-05 | 2.732541e-05 | 2.732858e-05 | 2.730059e-05 | 2.732067e-05 | 2.731258e-05 | 2.733272e-05
4.2 | 2.729482e-05 | 2.730932e-05 | 2.730312e-05 | 2.728772e-05 | 2.728694e-05 | 2.68656e-05 | 2.728708e-05 | 2.732532e-05 | 2.732864e-05 | 2.73005e-05 | 2.732003e-05 | 2.731165e-05 | 2.733292e-05
4.1 | 2.729535e-05 | 2.73099e-05 | 2.730184e-05 | 2.728694e-05 | 2.729599e-05 | 2.683944e-05 | 2.728822e-05 | 2.732564e-05 | 2.73285e-05 | 2.730105e-05 | 2.731962e-05 | 2.731272e-05 | 2.733292e-05
4 | 2.729555e-05 | 2.731063e-05 | 2.730434e-05 | 2.729599e-05 | 2.729494e-05 | 2.68369e-05 | 2.728746e-05 | 2.732594e-05 | 2.732879e-05 | 2.730227e-05 | 2.731799e-05 | 2.730553e-05 | 2.733307e-05
3.9 | 2.729608e-05 | 2.731039e-05 | 2.730387e-05 | 2.729494e-05 | 2.7289e-05 | 2.688091e-05 | 2.728772e-05 | 2.732643e-05 | 2.732954e-05 | 2.73035e-05 | 2.731886e-05 | 2.730967e-05 | 2.733304e-05
3.8 | 2.729491e-05 | 2.731048e-05 | 2.730283e-05 | 2.7289e-05 | 2.728356e-05 | 2.688498e-05 | 2.728694e-05 | 2.732672e-05 | 2.733033e-05 | 2.730457e-05 | 2.731834e-05 | 2.730891e-05 | 2.73328e-05
3.7 | 2.729578e-05 | 2.731007e-05 | 2.730225e-05 | 2.728356e-05 | 2.729316e-05 | 2.690154e-05 | 2.729599e-05 | 2.732707e-05 | 2.733117e-05 | 2.73053e-05 | 2.731947e-05 | 2.731467e-05 | 2.73326e-05
3.6 | 2.729593e-05 | 2.730932e-05 | 2.730143e-05 | 2.729316e-05 | 2.729485e-05 | 2.694601e-05 | 2.729494e-05 | 2.732672e-05 | 2.733132e-05 | 2.73062e-05 | 2.732209e-05 | 2.731799e-05 | 2.733231e-05
3.5 | 2.729698e-05 | 2.731051e-05 | 2.730143e-05 | 2.729485e-05 | 2.729331e-05 | 2.700961e-05 | 2.7289e-05 | 2.732649e-05 | 2.73312e-05 | 2.730623e-05 | 2.732276e-05 | 2.732055e-05 | 2.733199e-05
3.4 | 2.729666e-05 | 2.73099e-05 | 2.730492e-05 | 2.729331e-05 | 2.728921e-05 | 2.727704e-05 | 2.728356e-05 | 2.73262e-05 | 2.73305e-05 | 2.730623e-05 | 2.732384e-05 | 2.732108e-05 | 2.733196e-05
3.3 | 2.729715e-05 | 2.731037e-05 | 2.729989e-05 | 2.731269e-05 | 2.728283e-05 | 2.728598e-05 | 2.729316e-05 | 2.732614e-05 | 2.732984e-05 | 2.730498e-05 | 2.73223e-05 | 2.732148e-05 | 2.733193e-05
3.2 | 2.729928e-05 | 2.731086e-05 | 2.730286e-05 | 2.731365e-05 | 2.728155e-05 | 2.729057e-05 | 2.706298e-05 | 2.732631e-05 | 2.733039e-05 | 2.730571e-05 | 2.732273e-05 | 2.732064e-05 | 2.733167e-05
3.1 | 2.729852e-05 | 2.731037e-05 | 2.729878e-05 | 2.731456e-05 | 2.729514e-05 | 2.729477e-05 | 2.726718e-05 | 2.732646e-05 | 2.733042e-05 | 2.730364e-05 | 2.732311e-05 | 2.732076e-05 | 2.733135e-05
3 | 2.729878e-05 | 2.730987e-05 | 2.729218e-05 | 2.731581e-05 | 2.729549e-05 | 2.729532e-05 | 2.727428e-05 | 2.732631e-05 | 2.733123e-05 | 2.73094e-05 | 2.732367e-05 | 2.732192e-05 | 2.733091e-05
2.9 | 2.729884e-05 | 2.730972e-05 | 2.729811e-05 | 2.731584e-05 | 2.729578e-05 | 2.72966e-05 | 2.728161e-05 | 2.73257e-05 | 2.733016e-05 | 2.731767e-05 | 2.732442e-05 | 2.732343e-05 | 2.733048e-05
2.8 | 2.729954e-05 | 2.730987e-05 | 2.730297e-05 | 2.731598e-05 | 2.729471e-05 | 2.729965e-05 | 2.727791e-05 | 2.732509e-05 | 2.733004e-05 | 2.732192e-05 | 2.73246e-05 | 2.73239e-05 | 2.733016e-05
2.7 | 2.729901e-05 | 2.730958e-05 | 2.730248e-05 | 2.731589e-05 | 2.730178e-05 | 2.729867e-05 | 2.728563e-05 | 2.732442e-05 | 2.732893e-05 | 2.732119e-05 | 2.732489e-05 | 2.732378e-05 | 2.732975e-05
2.6 | 2.729852e-05 | 2.730961e-05 | 2.730062e-05 | 2.731665e-05 | 2.730251e-05 | 2.729855e-05 | 2.728662e-05 | 2.732433e-05 | 2.732823e-05 | 2.732044e-05 | 2.732468e-05 | 2.732332e-05 | 2.73294e-05
2.5 | 2.729669e-05 | 2.730949e-05 | 2.730527e-05 | 2.73161e-05 | 2.730227e-05 | 2.730094e-05 | 2.728729e-05 | 2.732401e-05 | 2.732812e-05 | 2.731985e-05 | 2.732404e-05 | 2.732212e-05 | 2.732896e-05
2.4 | 2.729773e-05 | 2.730859e-05 | 2.730297e-05 | 2.731627e-05 | 2.730277e-05 | 2.730128e-05 | 2.728848e-05 | 2.732384e-05 | 2.732821e-05 | 2.731947e-05 | 2.732337e-05 | 2.732201e-05 | 2.732841e-05
2.3 | 2.729782e-05 | 2.730728e-05 | 2.730565e-05 | 2.731668e-05 | 2.730239e-05 | 2.730277e-05 | 2.728708e-05 | 2.73234e-05 | 2.73289e-05 | 2.731974e-05 | 2.732291e-05 | 2.732209e-05 | 2.73278e-05
2.2 | 2.729753e-05 | 2.730594e-05 | 2.730425e-05 | 2.731668e-05 | 2.730233e-05 | 2.730504e-05 | 2.728822e-05 | 2.732268e-05 | 2.732768e-05 | 2.731974e-05 | 2.732271e-05 | 2.732198e-05 | 2.732722e-05
2.1 | 2.729677e-05 | 2.730562e-05 | 2.730114e-05 | 2.731598e-05 | 2.730187e-05 | 2.730609e-05 | 2.728746e-05 | 2.732177e-05 | 2.732681e-05 | 2.731953e-05 | 2.732265e-05 | 2.732212e-05 | 2.732663e-05
2 | 2.72959e-05 | 2.730318e-05 | 2.729904e-05 | 2.731563e-05 | 2.730094e-05 | 2.730603e-05 | 2.728772e-05 | 2.732102e-05 | 2.732588e-05 | 2.731849e-05 | 2.732236e-05 | 2.732148e-05 | 2.732611e-05
1.9 | 2.729567e-05 | 2.730865e-05 | 2.72998e-05 | 2.731459e-05 | 2.729989e-05 | 2.730513e-05 | 2.728694e-05 | 2.73207e-05 | 2.732503e-05 | 2.731688e-05 | 2.732192e-05 | 2.732049e-05 | 2.732547e-05
1.8 | 2.729485e-05 | 2.73051e-05 | 2.730169e-05 | 2.731444e-05 | 2.729823e-05 | 2.730411e-05 | 2.729599e-05 | 2.732014e-05 | 2.732498e-05 | 2.73156e-05 | 2.732102e-05 | 2.731927e-05 | 2.732489e-05
1.7 | 2.729308e-05 | 2.730385e-05 | 2.729992e-05 | 2.731397e-05 | 2.729712e-05 | 2.730338e-05 | 2.729494e-05 | 2.731974e-05 | 2.732468e-05 | 2.731467e-05 | 2.732017e-05 | 2.731843e-05 | 2.732416e-05
1.6 | 2.729188e-05 | 2.730286e-05 | 2.729925e-05 | 2.731415e-05 | 2.729651e-05 | 2.730396e-05 | 2.7289e-05 | 2.731901e-05 | 2.732483e-05 | 2.73138e-05 | 2.731933e-05 | 2.731787e-05 | 2.732337e-05
1.5 | 2.729194e-05 | 2.730143e-05 | 2.730085e-05 | 2.731409e-05 | 2.729378e-05 | 2.730402e-05 | 2.728356e-05 | 2.731811e-05 | 2.732337e-05 | 2.731325e-05 | 2.731787e-05 | 2.731787e-05 | 2.732233e-05
1.4 | 2.729279e-05 | 2.729954e-05 | 2.730597e-05 | 2.731313e-05 | 2.729235e-05 | 2.730344e-05 | 2.729316e-05 | 2.731694e-05 | 2.73223e-05 | 2.731214e-05 | 2.731249e-05 | 2.731805e-05 | 2.732148e-05
1.3 | 2.729072e-05 | 2.730222e-05 | 2.730481e-05 | 2.731208e-05 | 2.728961e-05 | 2.730257e-05 | 2.729485e-05 | 2.731589e-05 | 2.732087e-05 | 2.731194e-05 | 2.731488e-05 | 2.731674e-05 | 2.732067e-05
1.2 | 2.728889e-05 | 2.729968e-05 | 2.730321e-05 | 2.731089e-05 | 2.728749e-05 | 2.730137e-05 | 2.729331e-05 | 2.731482e-05 | 2.731959e-05 | 2.730842e-05 | 2.731537e-05 | 2.731552e-05 | 2.731968e-05
1.1 | 2.728694e-05 | 2.729948e-05 | 2.730158e-05 | 2.73099e-05 | 2.728414e-05 | 2.730047e-05 | 2.725012e-05 | 2.731409e-05 | 2.73191e-05 | 2.730562e-05 | 2.731435e-05 | 2.731383e-05 | 2.731869e-05
1 | 2.72863e-05 | 2.729776e-05 | 2.729965e-05 | 2.73092e-05 | 2.728554e-05 | 2.729922e-05 | 2.726208e-05 | 2.731319e-05 | 2.731837e-05 | 2.730309e-05 | 2.731304e-05 | 2.731243e-05 | 2.731764e-05
0.9 | 2.728534e-05 | 2.729616e-05 | 2.72973e-05 | 2.730836e-05 | 2.728219e-05 | 2.729843e-05 | 2.727428e-05 | 2.731199e-05 | 2.731799e-05 | 2.730193e-05 | 2.731197e-05 | 2.731156e-05 | 2.731636e-05
0.8 | 2.728408e-05 | 2.729381e-05 | 2.729447e-05 | 2.730751e-05 | 2.72851e-05 | 2.729788e-05 | 2.727634e-05 | 2.731037e-05 | 2.731587e-05 | 2.730032e-05 | 2.731103e-05 | 2.731066e-05 | 2.731508e-05
0.7 | 2.728216e-05 | 2.729183e-05 | 2.729119e-05 | 2.730597e-05 | 2.728376e-05 | 2.729663e-05 | 2.727853e-05 | 2.730876e-05 | 2.731354e-05 | 2.730094e-05 | 2.731004e-05 | 2.731022e-05 | 2.731357e-05
0.6 | 2.727975e-05 | 2.729069e-05 | 2.72888e-05 | 2.730414e-05 | 2.728344e-05 | 2.729465e-05 | 2.728018e-05 | 2.73067e-05 | 2.731106e-05 | 2.729776e-05 | 2.730879e-05 | 2.730795e-05 | 2.731188e-05
0.5 | 2.727716e-05 | 2.728833e-05 | 2.728574e-05 | 2.730143e-05 | 2.728114e-05 | 2.729165e-05 | 2.728071e-05 | 2.730437e-05 | 2.730676e-05 | 2.729514e-05 | 2.730702e-05 | 2.730556e-05 | 2.730996e-05
0.4 | 2.727236e-05 | 2.728403e-05 | 2.728112e-05 | 2.729846e-05 | 2.727893e-05 | 2.728798e-05 | 2.727992e-05 | 2.730187e-05 | 2.73021e-05 | 2.729119e-05 | 2.730422e-05 | 2.730227e-05 | 2.73074e-05
0.3 | 2.726578e-05 | 2.727954e-05 | 2.727634e-05 | 2.729465e-05 | 2.727279e-05 | 2.72826e-05 | 2.727768e-05 | 2.729805e-05 | 1.457083e-05 | 2.728609e-05 | 2.730047e-05 | 2.729835e-05 | 2.730408e-05
0.2 | 2.715742e-05 | 2.726755e-05 | 2.726386e-05 | 2.72888e-05 | 2.726095e-05 | 2.727393e-05 | 2.727326e-05 | 2.729119e-05 | 2.724264e-05 | 2.727774e-05 | 2.729506e-05 | 2.729311e-05 | 2.729931e-05
0.1 | 1.610359e-05 | 2.08368e-05 | 1.905533e-05 | 2.727209e-05 | 1.907439e-05 | 2.49469e-05 | 2.726138e-05 | 2.727372e-05 | 2.235285e-05 | 2.708129e-05 | 2.728408e-05 | 2.728141e-05 | 2.729055e-05
0 | 3.332389e-08 | 3.771856e-08 | 3.579771e-08 | 4.831236e-08 | 2.799788e-08 | 4.345202e-08 | 6.772461e-08 | 4.880712e-08 | 2.427259e-08 | 4.452886e-08 | 8.271309e-08 | 6.417395e-08 | 3.239256e-07
0 | 1.21363e-08 | 1.618173e-08 | 1.71713e-09 | 3.533205e-08 | 2.03727e-09 | 2.73576e-09 | 5.049515e-08 | 1.65892e-09 | 1.89175e-09 | 1.498847e-08 | 1.5425e-09 | 3.227615e-08 | 3.259629e-07
-0.1 | 1.607972e-05 | 1.753459e-05 | 2.188608e-08 | 2.724191e-05 | 2.255075e-05 | 1.299806e-06 | 2.724299e-05 | 2.273009e-08 | 2.310844e-08 | 1.261401e-05 | 2.194429e-08 | 2.602959e-06 | 2.725972e-05
-0.2 | 2.712692e-05 | 2.715783e-05 | 2.549496e-08 | 2.726485e-05 | 2.72484e-05 | 1.802342e-05 | 2.726316e-05 | 2.636807e-08 | 2.680463e-08 | 5.232025e-06 | 2.546585e-08 | 7.698953e-06 | 2.7275e-05
-0.3 | 2.724677e-05 | 2.725775e-05 | 2.782326e-08 | 2.727396e-05 | 2.726034e-05 | 2.722442e-05 | 2.727224e-05 | 2.875458e-08 | 2.922025e-08 | 8.870848e-08 | 2.779416e-08 | 2.721645e-05 | 2.728205e-05
-0.4 | 2.725751e-05 | 2.726639e-05 | 2.974411e-08 | 2.728013e-05 | 2.726712e-05 | 2.723752e-05 | 2.727832e-05 | 3.067544e-08 | 2.005813e-05 | 3.589725e-06 | 2.971501e-08 | 2.725777e-05 | 2.728711e-05
-0.5 | 2.726377e-05 | 2.727192e-05 | 3.137393e-08 | 2.728446e-05 | 2.727116e-05 | 2.72475e-05 | 2.728304e-05 | 3.259629e-08 | 2.725879e-05 | 2.644706e-05 | 3.137393e-08 | 2.727733e-05 | 2.729215e-05
-0.6 | 2.72711e-05 | 2.727634e-05 | 2.428005e-05 | 2.728825e-05 | 2.726819e-05 | 2.726301e-05 | 2.728691e-05 | 3.437162e-08 | 2.72707e-05 | 2.725446e-05 | 3.306195e-08 | 2.728263e-05 | 2.729436e-05
-0.7 | 2.72773e-05 | 2.727986e-05 | 2.726898e-05 | 2.729133e-05 | 2.727594e-05 | 2.725949e-05 | 2.729002e-05 | 3.891182e-08 | 2.727576e-05 | 2.725556e-05 | 3.486639e-08 | 2.728333e-05 | 2.729855e-05
-0.8 | 2.728053e-05 | 2.728254e-05 | 2.727789e-05 | 2.729413e-05 | 2.728152e-05 | 2.726197e-05 | 2.729302e-05 | 5.617039e-08 | 2.728024e-05 | 2.725862e-05 | 3.669993e-08 | 2.728374e-05 | 2.730085e-05
-0.9 | 2.7284e-05 | 2.72856e-05 | 2.728196e-05 | 2.729669e-05 | 2.728516e-05 | 2.725198e-05 | 2.729558e-05 | 7.529161e-08 | 2.728307e-05 | 2.726103e-05 | 1.350744e-05 | 2.728915e-05 | 2.730262e-05
-1 | 2.728697e-05 | 2.72883e-05 | 2.728548e-05 | 2.729887e-05 | 2.728801e-05 | 2.724808e-05 | 2.729677e-05 | 2.063753e-07 | 2.728275e-05 | 2.726351e-05 | 2.723213e-05 | 2.729357e-05 | 2.7306e-05
-1.1 | 2.728947e-05 | 2.72906e-05 | 2.728871e-05 | 2.730105e-05 | 2.728985e-05 | 2.724276e-05 | 2.729963e-05 | 7.97736e-08 | 2.72741e-05 | 2.726851e-05 | 2.607633e-05 | 2.729552e-05 | 2.73069e-05
-1.2 | 2.729162e-05 | 2.729276e-05 | 2.729186e-05 | 2.730297e-05 | 2.729084e-05 | 2.724756e-05 | 2.730137e-05 | 6.178743e-08 | 2.727914e-05 | 2.726933e-05 | 1.642911e-07 | 2.729663e-05 | 2.730903e-05
-1.3 | 2.729363e-05 | 2.729503e-05 | 2.729427e-05 | 2.730466e-05 | 2.729279e-05 | 2.724226e-05 | 2.730338e-05 | 5.870243e-08 | 2.72824e-05 | 2.72734e-05 | 8.774514e-07 | 2.729933e-05 | 2.73115e-05
-1.4 | 2.729549e-05 | 2.729709e-05 | 2.729642e-05 | 2.730635e-05 | 2.729255e-05 | 8.308853e-06 | 2.730484e-05 | 1.077133e-07 | 2.728656e-05 | 2.727588e-05 | 6.284681e-07 | 2.729823e-05 | 2.731211e-05
-1.5 | 2.729645e-05 | 2.729855e-05 | 2.729881e-05 | 2.730789e-05 | 2.728519e-05 | 1.065433e-06 | 2.7306e-05 | 1.296576e-07 | 2.728819e-05 | 2.728097e-05 | 7.768394e-07 | 2.730126e-05 | 2.731438e-05
-1.6 | 2.729823e-05 | 2.730018e-05 | 2.73003e-05 | 2.730932e-05 | 2.727692e-05 | 9.573036e-06 | 2.730699e-05 | 8.96398e-08 | 2.728534e-05 | 2.728467e-05 | 2.751476e-07 | 2.730492e-05 | 2.731589e-05
-1.7 | 2.729933e-05 | 2.730143e-05 | 2.730225e-05 | 2.73108e-05 | 2.727789e-05 | 1.896173e-06 | 2.730745e-05 | 8.195639e-08 | 2.729052e-05 | 2.729709e-05 | 2.249726e-07 | 2.730556e-05 | 2.731642e-05
-1.8 | 2.680373e-05 | 2.730274e-05 | 2.730399e-05 | 2.731214e-05 | 2.727078e-05 | 4.60443e-06 | 2.730804e-05 | 1.213921e-07 | 2.729511e-05 | 2.729808e-05 | 1.954613e-07 | 2.730827e-05 | 2.731875e-05
-1.9 | 2.501922e-05 | 2.730387e-05 | 2.730559e-05 | 2.731345e-05 | 2.727739e-05 | 1.150765e-06 | 2.730882e-05 | 7.44767e-08 | 2.729677e-05 | 2.729893e-05 | 3.843743e-07 | 2.73106e-05 | 2.731953e-05
-2 | 9.198964e-06 | 2.730472e-05 | 2.730716e-05 | 2.731464e-05 | 2.728388e-05 | 2.691784e-06 | 2.730874e-05 | 9.735231e-08 | 2.729733e-05 | 2.729404e-05 | 3.105379e-07 | 2.730943e-05 | 2.732023e-05
-2.1 | 1.759181e-06 | 2.730664e-05 | 2.730856e-05 | 2.73156e-05 | 2.727995e-05 | 8.427596e-07 | 2.730801e-05 | 9.610085e-08 | 2.729893e-05 | 2.729302e-05 | 2.336747e-07 | 2.730766e-05 | 2.732227e-05
-2.2 | 9.89472e-07 | 2.730763e-05 | 2.730978e-05 | 2.73168e-05 | 2.728161e-05 | 6.789924e-08 | 2.731665e-05 | 2.900779e-07 | 2.729963e-05 | 8.461764e-06 | 3.204623e-07 | 2.731039e-05 | 2.732285e-05
-2.3 | 3.116438e-07 | 2.730847e-05 | 2.731103e-05 | 2.731776e-05 | 2.728484e-05 | 6.824848e-08 | 2.73177e-05 | 1.093722e-07 | 2.730134e-05 | 7.009075e-07 | 4.084723e-07 | 2.731185e-05 | 2.732343e-05
-2.4 | 1.795706e-07 | 2.730984e-05 | 2.731246e-05 | 2.731872e-05 | 2.727882e-05 | 7.121707e-08 | 2.731849e-05 | 2.241868e-07 | 2.730257e-05 | 3.105379e-07 | 3.484311e-07 | 2.731982e-05 | 2.732506e-05
-2.5 | 6.45814e-08 | 2.731086e-05 | 2.731357e-05 | 2.731965e-05 | 2.728205e-05 | 8.643838e-08 | 2.731933e-05 | 3.72238e-07 | 2.730289e-05 | 2.422894e-07 | 3.763707e-07 | 2.732445e-05 | 2.732544e-05
-2.6 | 5.264883e-08 | 2.731208e-05 | 2.731464e-05 | 2.732049e-05 | 2.729625e-05 | 8.670031e-08 | 2.732023e-05 | 2.421148e-07 | 2.730484e-05 | 2.468005e-07 | 4.734902e-07 | 2.732466e-05 | 2.732628e-05
-2.7 | 5.31727e-08 | 2.731301e-05 | 2.731569e-05 | 2.732131e-05 | 2.7289e-05 | 8.50996e-08 | 2.732084e-05 | 1.95927e-07 | 2.730594e-05 | 2.056768e-07 | 3.139721e-07 | 2.7328e-05 | 2.73273e-05
-2.8 | 5.375477e-08 | 2.731394e-05 | 2.731656e-05 | 2.732201e-05 | 1.833425e-05 | 8.349889e-08 | 2.732163e-05 | 1.67347e-07 | 2.730705e-05 | 1.63418e-07 | 1.814624e-07 | 2.733042e-05 | 2.732812e-05
-2.9 | 5.491893e-08 | 2.731488e-05 | 2.731738e-05 | 2.732282e-05 | 7.298077e-07 | 8.51287e-08 | 2.732227e-05 | 2.359156e-07 | 2.730789e-05 | 2.238085e-07 | 1.634471e-07 | 2.733135e-05 | 2.732893e-05
-3 | 5.608308e-08 | 2.731595e-05 | 2.731822e-05 | 2.732352e-05 | 5.148468e-07 | 9.450014e-08 | 2.732291e-05 | 1.185981e-07 | 2.730842e-05 | 3.427267e-07 | 1.30065e-07 | 2.733211e-05 | 2.732992e-05
-3.1 | 5.753827e-08 | 2.73168e-05 | 2.731915e-05 | 2.732428e-05 | 4.163303e-07 | 1.518056e-07 | 2.732332e-05 | 2.134766e-07 | 2.730923e-05 | 2.984889e-07 | 1.31753e-07 | 2.733278e-05 | 2.733024e-05
-3.2 | 5.902257e-08 | 2.731782e-05 | 2.731988e-05 | 2.732506e-05 | 4.058238e-07 | 1.355656e-07 | 2.732384e-05 | 2.515735e-07 | 2.730967e-05 | 7.897324e-07 | 1.453736e-07 | 2.733359e-05 | 2.733135e-05
-3.3 | 6.07979e-08 | 2.731863e-05 | 2.732064e-05 | 2.73257e-05 | 4.580652e-07 | 1.632434e-07 | 2.732451e-05 | 1.596636e-07 | 2.730923e-05 | 5.211332e-07 | 1.419394e-07 | 2.733438e-05 | 2.733149e-05
-3.4 | 6.277696e-08 | 2.73193e-05 | 2.732142e-05 | 2.732631e-05 | 4.709582e-07 | 1.319277e-07 | 2.732486e-05 | 1.79105e-07 | 2.731069e-05 | 3.082387e-07 | 1.228473e-07 | 2.733502e-05 | 2.733231e-05
-3.5 | 6.487244e-08 | 2.731988e-05 | 2.732198e-05 | 2.732684e-05 | 5.268666e-07 | 1.895532e-07 | 2.732509e-05 | 2.806482e-07 | 2.731266e-05 | 5.610054e-07 | 1.336448e-07 | 2.733569e-05 | 2.733312e-05
-3.6 | 6.722985e-08 | 2.732076e-05 | 2.732268e-05 | 2.732739e-05 | 1.437729e-07 | 2.804736e-07 | 2.732562e-05 | 5.580077e-07 | 2.731435e-05 | 4.451431e-07 | 1.519511e-07 | 2.733624e-05 | 2.733289e-05
-3.7 | 6.964547e-08 | 2.732151e-05 | 2.732323e-05 | 2.732789e-05 | 1.52475e-07 | 2.010493e-07 | 2.732591e-05 | 5.84143e-07 | 2.731348e-05 | 3.980822e-07 | 2.248562e-07 | 2.733688e-05 | 2.733446e-05
-3.8 | 7.223571e-08 | 2.732206e-05 | 2.732381e-05 | 2.732847e-05 | 1.342269e-07 | 2.223824e-07 | 2.732617e-05 | 4.623435e-07 | 2.731272e-05 | 6.220362e-07 | 4.75964e-07 | 2.733743e-05 | 2.73344e-05
-3.9 | 7.529161e-08 | 2.732273e-05 | 2.732448e-05 | 2.732908e-05 | 2.63215e-07 | 2.173765e-07 | 2.732585e-05 | 3.163586e-07 | 2.731135e-05 | 3.595196e-07 | 3.800378e-07 | 2.733801e-05 | 2.733464e-05
-4 | 7.843482e-08 | 2.732343e-05 | 2.732492e-05 | 2.732946e-05 | 2.047746e-07 | 1.927838e-07 | 2.732303e-05 | 4.714529e-07 | 2.73129e-05 | 4.580361e-07 | 4.346948e-07 | 2.733857e-05 | 2.733589e-05
-4.1 | 8.195639e-08 | 2.732381e-05 | 2.732559e-05 | 2.733004e-05 | 3.735477e-07 | 3.364112e-07 | 2.732818e-05 | 5.888287e-07 | 2.731377e-05 | 3.047462e-07 | 5.354232e-07 | 2.733909e-05 | 2.733583e-05
-4.2 | 8.58854e-08 | 2.73246e-05 | 2.732611e-05 | 2.733059e-05 | 2.348388e-07 | 2.584711e-07 | 2.732911e-05 | 2.684246e-07 | 2.731313e-05 | 2.63215e-07 | 5.603652e-07 | 2.73397e-05 | 2.733612e-05
-4.3 | 8.995994e-08 | 2.732512e-05 | 2.732631e-05 | 2.733094e-05 | 1.858571e-07 | 2.588495e-07 | 2.732885e-05 | 2.140587e-07 | 2.731383e-05 | 3.10014e-07 | 4.118483e-07 | 2.734005e-05 | 2.733717e-05
-4.4 | 9.508221e-08 | 2.732562e-05 | 2.732678e-05 | 2.733144e-05 | 3.429886e-07 | 2.202287e-07 | 2.732893e-05 | 2.728193e-07 | 2.731368e-05 | 3.032328e-07 | 3.605965e-07 | 2.734055e-05 | 2.733726e-05
-4.5 | 1.03988e-07 | 2.732617e-05 | 2.732678e-05 | 2.733181e-05 | 3.57395e-07 | 3.076275e-07 | 2.732777e-05 | 3.357418e-07 | 2.731432e-05 | 2.695015e-07 | 3.871392e-07 | 2.73409e-05 | 2.733758e-05
-4.6 | 1.047156e-07 | 2.732666e-05 | 2.73271e-05 | 2.733225e-05 | 1.589942e-07 | 3.346941e-07 | 2.733085e-05 | 6.129267e-07 | 2.731668e-05 | 2.783781e-07 | 4.393223e-07 | 2.734139e-05 | 2.733807e-05
-4.7 | 1.113513e-07 | 2.732716e-05 | 2.732765e-05 | 2.733283e-05 | 2.007873e-07 | 2.495362e-07 | 2.733522e-05 | 3.852183e-07 | 2.731764e-05 | 3.07773e-07 | 2.685701e-07 | 2.734168e-05 | 2.733857e-05
-4.8 | 1.256412e-07 | 2.732751e-05 | 2.732803e-05 | 2.733307e-05 | 2.412417e-07 | 2.331799e-07 | 2.733566e-05 | 6.220653e-07 | 2.732017e-05 | 4.106259e-07 | 3.090536e-07 | 2.734206e-05 | 2.733897e-05
-4.9 | 1.249718e-07 | 2.732791e-05 | 2.732821e-05 | 2.733362e-05 | 2.628367e-07 | 2.80852e-07 | 2.733609e-05 | 6.604823e-07 | 2.732125e-05 | 4.869362e-07 | 4.154863e-07 | 2.734247e-05 | 2.733935e-05
-5 | 1.33412e-07 | 2.732835e-05 | 2.732847e-05 | 2.733397e-05 | 2.622546e-07 | 3.261084e-07 | 2.733653e-05 | 4.071335e-07 | 2.732358e-05 | 6.294867e-07 | 4.771573e-07 | 2.734287e-05 | 2.733982e-05
-5.1 | 1.432782e-07 | 2.732873e-05 | 2.732856e-05 | 2.73342e-05 | 2.87022e-07 | 4.099275e-07 | 2.733673e-05 | 5.476759e-07 | 2.732396e-05 | 4.699687e-07 | 5.53031e-07 | 2.734328e-05 | 2.734005e-05
-5.2 | 1.571898e-07 | 2.732925e-05 | 2.732812e-05 | 2.733461e-05 | 2.768647e-07 | 6.541086e-07 | 2.733702e-05 | 5.37606e-07 | 2.732407e-05 | 5.267793e-07 | 7.311464e-07 | 2.734346e-05 | 2.734046e-05
-5.3 | 1.711887e-07 | 2.732966e-05 | 2.732725e-05 | 2.733502e-05 | 3.2768e-07 | 6.667105e-07 | 2.733723e-05 | 5.410984e-07 | 2.732428e-05 | 5.726179e-07 | 4.251488e-07 | 2.734386e-05 | 2.734087e-05
-5.4 | 1.916487e-07 | 2.733018e-05 | 2.73248e-05 | 2.733537e-05 | 3.707828e-07 | 7.79517e-07 | 2.733761e-05 | 6.201444e-07 | 2.732626e-05 | 6.038172e-07 | 4.44008e-07 | 2.734427e-05 | 2.734124e-05
-5.5 | 2.209272e-07 | 2.733033e-05 | 2.732588e-05 | 2.733563e-05 | 4.318135e-07 | 6.631599e-07 | 2.733787e-05 | 7.194758e-07 | 2.732687e-05 | 6.843475e-07 | 4.848116e-07 | 2.734462e-05 | 2.734232e-05
-5.6 | 2.743327e-07 | 2.73308e-05 | 2.732311e-05 | 2.733577e-05 | 4.976464e-07 | 6.681948e-07 | 2.733854e-05 | 7.380731e-07 | 2.73278e-05 | 7.746276e-07 | 5.716865e-07 | 2.7345e-05 | 2.734148e-05
-5.7 | 3.745954e-07 | 2.7331e-05 | 2.731869e-05 | 2.733586e-05 | 5.943293e-07 | 7.534109e-07 | 2.733886e-05 | 8.743955e-07 | 2.732812e-05 | 8.17352e-07 | 6.28992e-07 | 2.734535e-05 | 2.73427e-05
-5.8 | 4.526519e-07 | 2.733135e-05 | 2.732637e-05 | 2.733609e-05 | 6.950286e-07 | 8.342613e-07 | 2.733883e-05 | 9.293726e-07 | 2.732867e-05 | 8.711359e-07 | 1.934124e-06 | 2.734561e-05 | 2.734212e-05
-5.9 | 5.503534e-07 | 2.733173e-05 | 2.732626e-05 | 2.733644e-05 | 7.736962e-07 | 9.186624e-07 | 2.7339e-05 | 1.119013e-06 | 2.732922e-05 | 9.438372e-07 | 1.882436e-06 | 2.734584e-05 | 2.734279e-05
-6 | 7.102208e-07 | 2.733208e-05 | 2.732538e-05 | 2.733665e-05 | 9.085925e-07 | 1.042965e-06 | 2.733906e-05 | 1.445907e-06 | 2.732954e-05 | 1.002511e-06 | 1.779088e-06 | 2.734613e-05 | 2.734334e-05
-6 | 1.620094e-06 | 2.838584e-06 | 2.152112e-06 | 4.108442e-06 | 1.639186e-06 | 1.775188e-06 | 4.586356e-06 | 2.204266e-06 | 2.843852e-06 | 1.767767e-06 | 2.659974e-06 | 2.732035e-05 | 2.731712e-05
-5.9 | 7.472117e-07 | 1.448701e-06 | 9.421492e-07 | 2.137356e-06 | 8.631905e-07 | 1.022359e-06 | 2.688204e-06 | 1.324923e-06 | 1.580571e-06 | 1.039705e-06 | 1.735374e-06 | 2.73248e-05 | 2.732122e-05
-5.8 | 5.708716e-07 | 1.508073e-06 | 7.292547e-07 | 1.719163e-06 | 7.02159e-07 | 7.742783e-07 | 2.536166e-06 | 1.106062e-06 | 1.467619e-06 | 9.491923e-07 | 1.457782e-06 | 2.732666e-05 | 2.732294e-05
-5.7 | 4.537869e-07 | 6.892078e-07 | 6.016635e-07 | 1.426903e-06 | 5.804759e-07 | 6.622286e-07 | 1.710898e-06 | 8.453499e-07 | 1.35717e-06 | 7.477647e-07 | 1.235458e-06 | 2.732789e-05 | 2.732509e-05
-5.6 | 3.58239e-07 | 5.580368e-07 | 5.328329e-07 | 1.213601e-06 | 4.981121e-07 | 5.696493e-07 | 1.418317e-06 | 7.837079e-07 | 1.062814e-06 | 6.698538e-07 | 1.185486e-06 | 2.732931e-05 | 2.732585e-05
-5.5 | 2.874876e-07 | 4.464528e-07 | 4.214817e-07 | 8.904899e-07 | 4.29136e-07 | 4.890899e-07 | 1.101551e-06 | 6.903429e-07 | 9.106006e-07 | 5.616166e-07 | 1.112174e-06 | 2.733007e-05 | 2.732652e-05
-5.4 | 2.288434e-07 | 3.654568e-07 | 3.591704e-07 | 7.195922e-07 | 3.66621e-07 | 4.172907e-07 | 9.576324e-07 | 6.097835e-07 | 6.21425e-07 | 4.958129e-07 | 8.379866e-07 | 2.733083e-05 | 2.732774e-05
-5.3 | 1.78552e-07 | 4.044559e-07 | 2.962479e-07 | 6.761984e-07 | 3.084133e-07 | 3.535242e-07 | 8.374918e-07 | 5.83299e-07 | 5.91448e-07 | 4.675821e-07 | 6.930204e-07 | 2.73317e-05 | 2.732853e-05
-5.2 | 1.389417e-07 | 2.44996e-07 | 2.341403e-07 | 6.165646e-07 | 2.559391e-07 | 2.923771e-07 | 8.099596e-07 | 4.625472e-07 | 5.002948e-07 | 3.945315e-07 | 5.888287e-07 | 2.733228e-05 | 2.732876e-05
-5.1 | 1.190929e-07 | 1.901935e-07 | 1.884764e-07 | 5.721522e-07 | 2.101297e-07 | 2.412417e-07 | 7.382187e-07 | 4.059984e-07 | 3.954046e-07 | 3.066671e-07 | 4.458416e-07 | 2.73328e-05 | 2.732989e-05
-5 | 1.46596e-07 | 1.461594e-07 | 1.493027e-07 | 6.77479e-07 | 1.703156e-07 | 1.971785e-07 | 6.617338e-07 | 3.386813e-07 | 3.826572e-07 | 2.580637e-07 | 3.63274e-07 | 2.733321e-05 | 2.732963e-05
-4.9 | 6.108894e-08 | 1.17725e-07 | 1.159497e-07 | 3.667083e-07 | 1.352455e-07 | 1.624867e-07 | 5.27536e-07 | 2.891466e-07 | 4.073663e-07 | 2.089364e-07 | 3.506429e-07 | 2.733362e-05 | 2.733033e-05
-4.8 | 4.348112e-08 | 8.000643e-08 | 8.830102e-08 | 2.563174e-07 | 1.053559e-07 | 1.300068e-07 | 4.50731e-07 | 2.4974e-07 | 1.885928e-07 | 1.619046e-07 | 3.118766e-07 | 2.7334e-05 | 2.733117e-05
-4.7 | 2.761954e-08 | 6.047776e-08 | 6.527989e-08 | 2.253801e-07 | 8.023926e-08 | 9.941868e-08 | 3.457244e-07 | 2.378947e-07 | 1.566368e-07 | 1.322769e-07 | 2.588786e-07 | 2.73342e-05 | 2.733071e-05
-4.6 | 1.507578e-08 | 4.342292e-08 | 4.612957e-08 | 2.075103e-07 | 5.893526e-08 | 9.205542e-08 | 2.539018e-07 | 2.043671e-07 | 1.417357e-07 | 1.197041e-07 | 1.719745e-07 | 2.733443e-05 | 2.733126e-05
-4.5 | 6.60657e-09 | 2.692104e-08 | 3.058813e-08 | 1.915905e-07 | 4.141475e-08 | 1.297449e-07 | 1.737208e-07 | 1.670269e-07 | 1.077133e-07 | 1.487497e-07 | 1.657463e-07 | 2.733475e-05 | 2.733147e-05
-4.4 | 5.87897e-09 | 1.589069e-08 | 1.792796e-08 | 1.774752e-07 | 2.686284e-08 | 1.245062e-07 | 1.155422e-07 | 1.401058e-07 | 7.462222e-08 | 8.384814e-08 | 1.284643e-07 | 2.733487e-05 | 2.733115e-05
-4.3 | 2.38651e-09 | 5.38421e-09 | 7.71252e-09 | 1.291919e-07 | 1.580338e-08 | 6.845221e-08 | 1.243607e-07 | 1.30618e-07 | 5.943002e-08 | 6.07688e-08 | 9.758514e-08 | 2.733484e-05 | 2.733152e-05
-4.2 | 7.39237e-09 | 2.35741e-09 | 5.5297e-10 | 8.742791e-08 | 7.13044e-09 | 1.970329e-08 | 1.175213e-07 | 1.121371e-07 | 4.543108e-08 | 4.094909e-08 | 6.807386e-08 | 2.733493e-05 | 2.733234e-05
-4.1 | 7.68341e-09 | 8.61473e-09 | 7.07223e-09 | 7.860945e-08 | 1.4552e-10 | 1.798617e-08 | 7.986091e-08 | 9.551877e-08 | 4.674075e-08 | 2.398156e-08 | 5.937181e-08 | 2.733493e-05 | 2.733126e-05
-4 | 1.155422e-08 | 1.228182e-08 | 1.21945e-08 | 6.851042e-08 | 6.34464e-09 | 2.3283e-10 | 5.963375e-08 | 9.656651e-08 | 2.764864e-08 | 1.344597e-08 | 3.306195e-08 | 2.733496e-05 | 2.733184e-05
-3.9 | 1.423177e-08 | 1.493027e-08 | 1.653098e-08 | 3.71947e-08 | 1.120497e-08 | 8.3819e-09 | 2.43017e-08 | 7.270137e-08 | 2.459274e-08 | 5.50062e-09 | 2.078013e-08 | 2.73349e-05 | 2.733173e-05
-3.8 | 1.877197e-08 | 1.981971e-08 | 2.002344e-08 | 3.210152e-08 | 1.606531e-08 | 1.347507e-08 | 1.399894e-08 | 5.096081e-08 | 1.004082e-08 | 1.36788e-09 | 1.792796e-08 | 2.733473e-05 | 2.733103e-05
-3.7 | 1.984881e-08 | 2.290471e-08 | 2.287561e-08 | 2.561137e-08 | 2.098386e-08 | 1.720036e-08 | 1.135049e-08 | 4.310277e-08 | 2.06637e-09 | 1.970329e-08 | 1.350418e-08 | 2.733464e-05 | 2.733144e-05
-3.6 | 2.296292e-08 | 2.502929e-08 | 2.520392e-08 | 1.452281e-08 | 2.43017e-08 | 2.013985e-08 | 2.73576e-09 | 3.661262e-08 | 2.70666e-09 | 9.45875e-09 | 2.00816e-09 | 2.733446e-05 | 2.733115e-05
-3.5 | 2.389424e-08 | 2.709567e-08 | 2.715387e-08 | 9.42964e-09 | 2.639717e-08 | 2.322486e-08 | 9.40054e-09 | 2.532033e-08 | 2.35741e-08 | 7.97445e-09 | 6.75209e-09 | 2.733426e-05 | 2.733077e-05
-3.4 | 2.572779e-08 | 2.872548e-08 | 2.881279e-08 | 2.00816e-09 | 2.81434e-08 | 2.532033e-08 | 1.408625e-08 | 1.827721e-08 | 4.59841e-09 | 1.682201e-08 | 1.047738e-08 | 2.733403e-05 | 2.733077e-05
-3.3 | 2.913293e-08 | 3.012246e-08 | 3.006426e-08 | 6.17001e-09 | 2.96277e-08 | 2.718298e-08 | 1.781154e-08 | 1.623994e-08 | 1.580338e-08 | 1.97906e-08 | 1.248554e-08 | 2.733385e-05 | 2.733085e-05
-3.2 | 2.994784e-08 | 3.163586e-08 | 3.134483e-08 | 1.132139e-08 | 3.102468e-08 | 2.88419e-08 | 2.008164e-08 | 1.231092e-08 | 1.682201e-08 | 2.133311e-08 | 1.682201e-08 | 2.733356e-05 | 2.732984e-05
-3.1 | 3.026798e-08 | 3.26545e-08 | 3.245077e-08 | 1.565786e-08 | 3.218884e-08 | 3.04135e-08 | 2.20607e-08 | 7.567e-09 | 1.327135e-08 | 2.305023e-08 | 1.947046e-08 | 2.733324e-05 | 2.733004e-05
-3 | 3.140303e-08 | 3.387686e-08 | 3.346941e-08 | 1.786975e-08 | 3.317837e-08 | 3.186869e-08 | 2.468005e-08 | 1.77533e-09 | 7.24685e-09 | 2.500019e-08 | 2.171146e-08 | 2.733307e-05 | 2.732952e-05
-2.9 | 3.207242e-08 | 3.466266e-08 | 3.434252e-08 | 1.498847e-08 | 3.413879e-08 | 3.285822e-08 | 2.695015e-08 | 3.28873e-09 | 2.753222e-08 | 2.622255e-08 | 2.363231e-08 | 2.733237e-05 | 2.73289e-05
-2.8 | 3.306195e-08 | 3.544847e-08 | 3.515743e-08 | 2.083834e-08 | 3.501191e-08 | 3.376044e-08 | 2.849265e-08 | 8.76025e-09 | 2.788147e-08 | 2.718298e-08 | 2.086745e-08 | 2.733208e-05 | 2.732896e-05
-2.7 | 3.373134e-08 | 3.617606e-08 | 3.594323e-08 | 2.613524e-08 | 3.576861e-08 | 3.472087e-08 | 3.050081e-08 | 1.280569e-08 | 3.032619e-08 | 2.81143e-08 | 2.73285e-08 | 2.733155e-05 | 2.732838e-05
-2.6 | 3.41679e-08 | 3.672903e-08 | 3.652531e-08 | 3.509922e-08 | 3.652531e-08 | 3.565219e-08 | 3.271271e-08 | 1.644366e-08 | 3.067544e-08 | 3.029709e-08 | 2.983143e-08 | 2.73312e-05 | 2.732794e-05
-2.5 | 3.483729e-08 | 3.736932e-08 | 3.728201e-08 | 3.640889e-08 | 3.713649e-08 | 3.635068e-08 | 3.402238e-08 | 1.830631e-08 | 2.857996e-08 | 3.154855e-08 | 3.058813e-08 | 2.733074e-05 | 2.732791e-05
-2.4 | 3.524474e-08 | 3.803871e-08 | 3.792229e-08 | 3.702007e-08 | 3.777677e-08 | 3.716559e-08 | 3.527384e-08 | 2.019806e-08 | 2.988963e-08 | 3.309106e-08 | 3.239256e-08 | 2.73303e-05 | 2.732695e-05
-2.3 | 3.603054e-08 | 3.847526e-08 | 3.844616e-08 | 3.792229e-08 | 3.827154e-08 | 3.783498e-08 | 3.629248e-08 | 2.636807e-08 | 3.454625e-08 | 3.460445e-08 | 3.349851e-08 | 2.732969e-05 | 2.732628e-05
-2.2 | 3.716559e-08 | 3.914465e-08 | 3.899913e-08 | 3.867899e-08 | 3.905734e-08 | 3.841706e-08 | 3.731111e-08 | 2.986053e-08 | 3.474997e-08 | 3.544847e-08 | 3.472087e-08 | 2.73292e-05 | 2.732617e-05
-2.1 | 3.795139e-08 | 3.961031e-08 | 3.94939e-08 | 3.926107e-08 | 3.955211e-08 | 3.911555e-08 | 3.818423e-08 | 3.157766e-08 | 3.704918e-08 | 3.428431e-08 | 3.623427e-08 | 2.732856e-05 | 2.732515e-05
-2 | 3.841706e-08 | 3.998866e-08 | 3.995956e-08 | 3.993046e-08 | 4.007597e-08 | 3.961031e-08 | 3.891182e-08 | 3.431342e-08 | 3.80096e-08 | 2.517362e-05 | 3.72529e-08 | 2.7328e-05 | 2.732466e-05
-1.9 | 3.894093e-08 | 4.048343e-08 | 4.030881e-08 | 4.051253e-08 | 4.054164e-08 | 4.007597e-08 | 3.961031e-08 | 3.669993e-08 | 3.699097e-08 | 2.717756e-05 | 3.812602e-08 | 2.732722e-05 | 2.732442e-05
-1.8 | 3.969762e-08 | 4.091999e-08 | 4.089088e-08 | 4.10364e-08 | 4.094909e-08 | 4.071626e-08 | 4.022149e-08 | 3.789319e-08 | 3.943569e-08 | 2.718306e-05 | 3.87663e-08 | 2.732661e-05 | 2.732323e-05
-1.7 | 4.030881e-08 | 4.129834e-08 | 4.126923e-08 | 4.129834e-08 | 4.147296e-08 | 4.126923e-08 | 4.083267e-08 | 3.894093e-08 | 4.013418e-08 | 2.717806e-05 | 3.958121e-08 | 2.732608e-05 | 2.732268e-05
-1.6 | 4.057074e-08 | 4.156027e-08 | 4.17931e-08 | 4.190952e-08 | 4.199683e-08 | 4.173489e-08 | 4.129834e-08 | 3.981404e-08 | 7.499213e-06 | 2.718056e-05 | 4.007597e-08 | 2.732524e-05 | 2.732218e-05
-1.5 | 4.115282e-08 | 4.211324e-08 | 4.220055e-08 | 4.246249e-08 | 4.246249e-08 | 4.228787e-08 | 4.205504e-08 | 4.042522e-08 | 2.724375e-05 | 2.717352e-05 | 4.094909e-08 | 2.732436e-05 | 2.732105e-05
-1.4 | 4.161848e-08 | 4.240428e-08 | 4.246249e-08 | 4.281173e-08 | 4.284084e-08 | 4.266622e-08 | 4.25498e-08 | 4.129834e-08 | 2.724861e-05 | 2.652718e-05 | 4.147296e-08 | 2.732352e-05 | 2.732032e-05
-1.3 | 4.173489e-08 | 4.272442e-08 | 4.281173e-08 | 4.316098e-08 | 4.319008e-08 | 4.304457e-08 | 4.310277e-08 | 4.199683e-08 | 2.725053e-05 | 9.302341e-06 | 4.228787e-08 | 2.732253e-05 | 2.731953e-05
-1.2 | 4.202593e-08 | 4.301546e-08 | 4.324829e-08 | 4.359754e-08 | 4.362664e-08 | 4.342292e-08 | 4.353933e-08 | 4.289905e-08 | 2.724398e-05 | 1.86265e-09 | 4.286994e-08 | 2.73216e-05 | 2.731822e-05
-1.1 | 4.231697e-08 | 4.339381e-08 | 4.362664e-08 | 4.40632e-08 | 4.400499e-08 | 4.394678e-08 | 4.397589e-08 | 4.351023e-08 | 2.725443e-05 | 1.638546e-08 | 4.33356e-08 | 2.732058e-05 | 2.731729e-05
-1 | 4.275353e-08 | 4.365575e-08 | 4.391768e-08 | 4.449976e-08 | 4.438334e-08 | 4.438334e-08 | 4.441245e-08 | 4.388858e-08 | 2.725495e-05 | 2.322486e-08 | 4.385947e-08 | 2.731953e-05 | 2.73163e-05
-0.9 | 4.310277e-08 | 4.397589e-08 | 4.415051e-08 | 4.487811e-08 | 4.48199e-08 | 4.4849e-08 | 4.4849e-08 | 4.455796e-08 | 2.725399e-05 | 2.709567e-08 | 4.444155e-08 | 2.73184e-05 | 2.731528e-05
-0.8 | 4.342292e-08 | 4.429603e-08 | 4.461617e-08 | 4.519825e-08 | 4.525646e-08 | 4.531466e-08 | 4.548929e-08 | 4.511094e-08 | 2.725303e-05 | 2.983143e-08 | 4.502363e-08 | 2.731691e-05 | 2.731365e-05
-0.7 | 4.380126e-08 | 4.455796e-08 | 4.490721e-08 | 4.540198e-08 | 4.56057e-08 | 4.572212e-08 | 4.589674e-08 | 4.572212e-08 | 2.72585e-05 | 3.19269e-08 | 4.546018e-08 | 2.731537e-05 | 2.731223e-05
-0.6 | 4.40341e-08 | 4.47908e-08 | 4.516914e-08 | 4.580943e-08 | 4.598405e-08 | 4.607136e-08 | 4.627509e-08 | 4.612957e-08 | 2.725655e-05 | 3.387686e-08 | 4.592584e-08 | 2.73136e-05 | 2.731048e-05
-0.5 | 4.435424e-08 | 4.514004e-08 | 4.55766e-08 | 4.627509e-08 | 4.630419e-08 | 4.63624e-08 | 4.674075e-08 | 4.650792e-08 | 2.725486e-05 | 3.565219e-08 | 4.647882e-08 | 2.731153e-05 | 2.730874e-05
-0.4 | 4.458707e-08 | 4.540198e-08 | 4.592584e-08 | 4.662434e-08 | 4.674075e-08 | 4.691537e-08 | 4.714821e-08 | 4.703179e-08 | 2.725233e-05 | 3.72529e-08 | 4.674075e-08 | 2.730908e-05 | 2.730629e-05
-0.3 | 4.490721e-08 | 4.566391e-08 | 4.621688e-08 | 4.700269e-08 | 4.703179e-08 | 4.726462e-08 | 4.755566e-08 | 4.743924e-08 | 1.314387e-05 | 3.885361e-08 | 4.729372e-08 | 2.730548e-05 | 2.730286e-05
-0.2 | 4.511094e-08 | 4.583853e-08 | 4.653702e-08 | 4.729372e-08 | 4.755566e-08 | 4.770118e-08 | 4.79049e-08 | 4.79049e-08 | 2.214801e-08 | 4.030881e-08 | 4.773028e-08 | 2.730032e-05 | 2.729794e-05
-0.1 | 4.548929e-08 | 4.624599e-08 | 4.682806e-08 | 4.761387e-08 | 4.79049e-08 | 4.819594e-08 | 4.837057e-08 | 4.834146e-08 | 2.983143e-08 | 4.158937e-08 | 4.819594e-08 | 2.729034e-05 | 2.728871e-05
0 | 4.583853e-08 | 4.653702e-08 | 4.720641e-08 | 4.796311e-08 | 4.837057e-08 | 4.869071e-08 | 4.889444e-08 | 4.895264e-08 | 3.361492e-08 | 4.295725e-08 | 4.883623e-08 | 4.819303e-07 | 8.193019e-07