## Sheet1
voltage | current_cycle1 | current_cycle2 | current_cycle3 | current_cycle4 | current_cycle5 | current_cycle6 | current_cycle7 | current_cycle8 | current_cycle9 | current_cycle10 | current_cycle11 | current_cycle12 | current_cycle13 | current_cycle14 | current_cycle15 | current_cycle16 | current_cycle17
0 | 3.23053e-09 | 3.37604e-09 | 3.55067e-09 | 3.8126e-09 | 3.55067e-09 | 3.7835e-09 | 3.72529e-09 | 3.52156e-09 | 3.8126e-09 | 3.75439e-09 | 3.66708e-09 | 3.75439e-09 | 3.60888e-09 | 5.448237e-08 | 5.410402e-08 | 5.951733e-08 | 6.047776e-08
0.1 | 2.374873e-08 | 2.392335e-08 | 2.415618e-08 | 2.424349e-08 | 2.380693e-08 | 2.386514e-08 | 2.386514e-08 | 2.363231e-08 | 2.377783e-08 | 2.366141e-08 | 2.366141e-08 | 2.35159e-08 | 2.339948e-08 | 2.728344e-05 | 2.727981e-05 | 2.727675e-05 | 2.727265e-05
0.2 | 2.607703e-08 | 2.65718e-08 | 2.671732e-08 | 2.697925e-08 | 2.654269e-08 | 2.668821e-08 | 2.665911e-08 | 2.639717e-08 | 2.665911e-08 | 2.639717e-08 | 2.651359e-08 | 2.628076e-08 | 2.625166e-08 | 2.730329e-05 | 2.729957e-05 | 2.729666e-05 | 2.72941e-05
0.3 | 2.805609e-08 | 2.855086e-08 | 2.89001e-08 | 2.913293e-08 | 2.846355e-08 | 2.8871e-08 | 2.89001e-08 | 2.846355e-08 | 2.875458e-08 | 2.860907e-08 | 2.855086e-08 | 2.852175e-08 | 2.837623e-08 | 2.731246e-05 | 2.730891e-05 | 2.730574e-05 | 2.730405e-05
0.4 | 2.971501e-08 | 3.003515e-08 | 3.082096e-08 | 3.090827e-08 | 3.052992e-08 | 3.082096e-08 | 3.04135e-08 | 3.029709e-08 | 3.03844e-08 | 3.044261e-08 | 3.044261e-08 | 3.026798e-08 | 3.009336e-08 | 2.731886e-05 | 2.731488e-05 | 2.73117e-05 | 2.730955e-05
0.5 | 3.149034e-08 | 3.201421e-08 | 3.250898e-08 | 3.288733e-08 | 3.215973e-08 | 3.236346e-08 | 3.245077e-08 | 3.213063e-08 | 3.256719e-08 | 3.230525e-08 | 3.233436e-08 | 3.221794e-08 | 3.207242e-08 | 2.732361e-05 | 2.731939e-05 | 2.73161e-05 | 2.731365e-05
0.6 | 3.294554e-08 | 3.370224e-08 | 3.4197e-08 | 3.451714e-08 | 3.378955e-08 | 3.425521e-08 | 3.4197e-08 | 3.370224e-08 | 3.431342e-08 | 3.408059e-08 | 3.408059e-08 | 3.393507e-08 | 3.376044e-08 | 2.732751e-05 | 2.73232e-05 | 2.731968e-05 | 2.731659e-05
0.7 | 3.437162e-08 | 3.518653e-08 | 3.57104e-08 | 3.57395e-08 | 3.49246e-08 | 3.585592e-08 | 3.579771e-08 | 3.530295e-08 | 3.582682e-08 | 3.536115e-08 | 3.541936e-08 | 3.544847e-08 | 3.527384e-08 | 2.733036e-05 | 2.732585e-05 | 2.732273e-05 | 2.731927e-05
0.8 | 3.576861e-08 | 3.664172e-08 | 3.71947e-08 | 3.771856e-08 | 3.672903e-08 | 3.748573e-08 | 3.731111e-08 | 3.669993e-08 | 3.739842e-08 | 3.72529e-08 | 3.728201e-08 | 3.710738e-08 | 3.696186e-08 | 2.73326e-05 | 2.732856e-05 | 2.732544e-05 | 2.732218e-05
0.9 | 3.699097e-08 | 3.803871e-08 | 3.867899e-08 | 3.914465e-08 | 3.809691e-08 | 3.888272e-08 | 3.885361e-08 | 3.80096e-08 | 3.882451e-08 | 3.867899e-08 | 3.879541e-08 | 3.847526e-08 | 3.832974e-08 | 2.73347e-05 | 2.733094e-05 | 2.732783e-05 | 2.732521e-05
1 | 3.824243e-08 | 3.937748e-08 | 4.010508e-08 | 4.057074e-08 | 3.937748e-08 | 4.02797e-08 | 4.02506e-08 | 3.929017e-08 | 4.036701e-08 | 4.007597e-08 | 4.016329e-08 | 3.995956e-08 | 3.961031e-08 | 2.73365e-05 | 2.733292e-05 | 2.733007e-05 | 2.73278e-05
1.1 | 3.934838e-08 | 4.059984e-08 | 4.144385e-08 | 4.17931e-08 | 4.059984e-08 | 4.170579e-08 | 4.150206e-08 | 4.054164e-08 | 4.173489e-08 | 4.129834e-08 | 4.156027e-08 | 4.138565e-08 | 4.112371e-08 | 2.7339e-05 | 2.733528e-05 | 2.733208e-05 | 2.732992e-05
1.2 | 4.089088e-08 | 4.217145e-08 | 4.292815e-08 | 4.342292e-08 | 4.188041e-08 | 4.310277e-08 | 4.304457e-08 | 4.1764e-08 | 4.316098e-08 | 4.284084e-08 | 4.298636e-08 | 4.278263e-08 | 4.25207e-08 | 2.734122e-05 | 2.733734e-05 | 2.733403e-05 | 2.733155e-05
1.3 | 4.225876e-08 | 4.362664e-08 | 4.438334e-08 | 4.4849e-08 | 4.304457e-08 | 4.452886e-08 | 4.444155e-08 | 4.298636e-08 | 4.452886e-08 | 4.429603e-08 | 4.441245e-08 | 4.420872e-08 | 4.385947e-08 | 2.734357e-05 | 2.733918e-05 | 2.733583e-05 | 2.733301e-05
1.4 | 4.380126e-08 | 4.511094e-08 | 4.595495e-08 | 4.63624e-08 | 4.415051e-08 | 4.607136e-08 | 4.595495e-08 | 4.423782e-08 | 4.601316e-08 | 4.578033e-08 | 4.583853e-08 | 4.554749e-08 | 4.531466e-08 | 2.734503e-05 | 2.734066e-05 | 2.733746e-05 | 2.733388e-05
1.5 | 4.534377e-08 | 4.700269e-08 | 4.752656e-08 | 4.796311e-08 | 4.569301e-08 | 4.773028e-08 | 4.761387e-08 | 4.551839e-08 | 4.767207e-08 | 4.732283e-08 | 4.743924e-08 | 4.717731e-08 | 4.682806e-08 | 2.734619e-05 | 2.734209e-05 | 2.733895e-05 | 2.733598e-05
1.6 | 4.691537e-08 | 4.895264e-08 | 4.94183e-08 | 4.976755e-08 | 4.720641e-08 | 4.924368e-08 | 4.930189e-08 | 4.685717e-08 | 4.915637e-08 | 4.898175e-08 | 4.903995e-08 | 4.871981e-08 | 4.834146e-08 | 2.734715e-05 | 2.734314e-05 | 2.734046e-05 | 2.733775e-05
1.7 | 4.886533e-08 | 5.104812e-08 | 5.136826e-08 | 5.16302e-08 | 4.871981e-08 | 5.119364e-08 | 5.107722e-08 | 4.851609e-08 | 5.096081e-08 | 5.069887e-08 | 5.069887e-08 | 5.032052e-08 | 4.985486e-08 | 2.734843e-05 | 2.734477e-05 | 2.734188e-05 | 2.733953e-05
1.8 | 5.101901e-08 | 5.352194e-08 | 5.349284e-08 | 5.372567e-08 | 5.046604e-08 | 6.61239e-08 | 5.311449e-08 | 5.427864e-08 | 5.288166e-08 | 5.261973e-08 | 5.250331e-08 | 5.212496e-08 | 5.174661e-08 | 2.734983e-05 | 2.734616e-05 | 2.734325e-05 | 2.734095e-05
1.9 | 5.346374e-08 | 5.599577e-08 | 5.587935e-08 | 5.605398e-08 | 5.2416e-08 | 5.541369e-08 | 5.532638e-08 | 6.114715e-08 | 5.512265e-08 | 5.483162e-08 | 5.477341e-08 | 5.439506e-08 | 5.387119e-08 | 2.735149e-05 | 2.734759e-05 | 2.734436e-05 | 2.734188e-05
2 | 5.599577e-08 | 5.878974e-08 | 5.85278e-08 | 5.867332e-08 | 5.454058e-08 | 6.009941e-08 | 5.7742e-08 | 8.265488e-08 | 5.745096e-08 | 5.736365e-08 | 5.718903e-08 | 5.663605e-08 | 5.605398e-08 | 2.735283e-05 | 2.734869e-05 | 2.734555e-05 | 2.734284e-05
2.1 | 5.876063e-08 | 6.213668e-08 | 6.15255e-08 | 6.146729e-08 | 5.69562e-08 | 9.252108e-08 | 6.041955e-08 | 8.771894e-08 | 6.009941e-08 | 6.041955e-08 | 5.977927e-08 | 5.92554e-08 | 5.858601e-08 | 2.73539e-05 | 2.734998e-05 | 2.734657e-05 | 2.734372e-05
2.2 | 6.190385e-08 | 6.60948e-08 | 6.510527e-08 | 6.493065e-08 | 5.992479e-08 | 6.417395e-08 | 6.365008e-08 | 9.397627e-08 | 6.330083e-08 | 6.327173e-08 | 6.30389e-08 | 6.23404e-08 | 6.149639e-08 | 2.735463e-05 | 2.735067e-05 | 2.734762e-05 | 2.734465e-05
2.3 | 6.5309e-08 | 7.054769e-08 | 6.926712e-08 | 6.900518e-08 | 6.338814e-08 | 6.804476e-08 | 6.769551e-08 | 1.509616e-07 | 6.705523e-08 | 6.702612e-08 | 2.666202e-07 | 6.600749e-08 | 6.493065e-08 | 2.735542e-05 | 2.735161e-05 | 2.734858e-05 | 2.734584e-05
2.4 | 6.958726e-08 | 7.59901e-08 | 7.479684e-08 | 7.418566e-08 | 6.795744e-08 | 7.334165e-08 | 7.305061e-08 | 9.938958e-08 | 7.209019e-08 | 7.211929e-08 | 2.872548e-07 | 7.089693e-08 | 6.944174e-08 | 2.735571e-05 | 2.735239e-05 | 2.73496e-05 | 2.734698e-05
2.5 | 7.453491e-08 | 8.378993e-08 | 8.253846e-08 | 8.13161e-08 | 7.418566e-08 | 8.090865e-08 | 8.026836e-08 | 1.518056e-07 | 7.9046e-08 | 7.939525e-08 | 3.146415e-07 | 7.741619e-08 | 7.561175e-08 | 2.735696e-05 | 2.73535e-05 | 2.73505e-05 | 2.734837e-05
2.6 | 8.134521e-08 | 9.578071e-08 | 9.412179e-08 | 9.182259e-08 | 8.373172e-08 | 9.173527e-08 | 9.109499e-08 | 9.158975e-08 | 8.905772e-08 | 9.007636e-08 | 2.848683e-07 | 8.719508e-08 | 8.443021e-08 | 2.735815e-05 | 2.735457e-05 | 2.735143e-05 | 2.734907e-05
2.7 | 9.144424e-08 | 1.143781e-07 | 1.13243e-07 | 1.085282e-07 | 9.807991e-08 | 1.08208e-07 | 1.077715e-07 | 3.029418e-07 | 1.045701e-07 | 1.063745e-07 | 2.222077e-07 | 1.018343e-07 | 9.755604e-08 | 2.735929e-05 | 2.735551e-05 | 2.735213e-05 | 2.734951e-05
2.8 | 1.076551e-07 | 1.43802e-07 | 1.427834e-07 | 1.347216e-07 | 1.210137e-07 | 1.343142e-07 | 1.336157e-07 | 2.583256e-07 | 1.285807e-07 | 1.316948e-07 | 9.231735e-07 | 1.244189e-07 | 1.181324e-07 | 2.736034e-05 | 2.735615e-05 | 2.735291e-05 | 2.735003e-05
2.9 | 1.348963e-07 | 1.911831e-07 | 1.892331e-07 | 1.748558e-07 | 1.557055e-07 | 1.73517e-07 | 1.724111e-07 | 1.656008e-07 | 1.641747e-07 | 1.691224e-07 | 2.481393e-07 | 1.577719e-07 | 1.520966e-07 | 2.736074e-05 | 2.73567e-05 | 2.73537e-05 | 2.735047e-05
3 | 1.787557e-07 | 2.574525e-07 | 2.58995e-07 | 2.34606e-07 | 2.078305e-07 | 2.313463e-07 | 2.294546e-07 | 1.213135e-06 | 2.16125e-07 | 2.239249e-07 | 2.442976e-07 | 2.067245e-07 | 2.396991e-07 | 2.73613e-05 | 2.735737e-05 | 2.735431e-05 | 2.735114e-05
3.1 | 2.466259e-07 | 3.635068e-07 | 3.605383e-07 | 3.213936e-07 | 2.837041e-07 | 3.142632e-07 | 3.113237e-07 | 2.705635e-05 | 2.905435e-07 | 3.021269e-07 | 2.885063e-07 | 2.770103e-07 | 1.212669e-06 | 2.73615e-05 | 2.735786e-05 | 2.735507e-05 | 2.735239e-05
3.2 | 3.499736e-07 | 5.211914e-07 | 5.033216e-07 | 4.489266e-07 | 3.905443e-07 | 4.312897e-07 | 4.256726e-07 | 2.710047e-05 | 3.941823e-07 | 4.110043e-07 | 3.947644e-07 | 3.751484e-07 | 1.619424e-06 | 2.736205e-05 | 2.735885e-05 | 2.735583e-05 | 2.735341e-05
3.3 | 5.056791e-07 | 7.316703e-07 | 6.985792e-07 | 6.339105e-07 | 5.376351e-07 | 5.865004e-07 | 5.815236e-07 | 2.723932e-05 | 5.355978e-07 | 5.591137e-07 | 5.375477e-07 | 5.094917e-07 | 8.70059e-07 | 2.736301e-05 | 2.735964e-05 | 2.735649e-05 | 2.735422e-05
3.4 | 1.724553e-05 | 1.007109e-06 | 9.600481e-07 | 8.294883e-07 | 7.356284e-07 | 7.976487e-07 | 7.899653e-07 | 2.731348e-05 | 7.252966e-07 | 7.572235e-07 | 7.513445e-07 | 6.902264e-07 | 6.354239e-07 | 2.73638e-05 | 2.736037e-05 | 2.735711e-05 | 2.735443e-05
3.5 | 2.696601e-05 | 1.387176e-06 | 1.304812e-06 | 1.120294e-06 | 9.977957e-07 | 1.076027e-06 | 1.064473e-06 | 2.732206e-05 | 9.75182e-07 | 1.017906e-06 | 9.481155e-07 | 9.300129e-07 | 8.627248e-07 | 2.736485e-05 | 2.736071e-05 | 2.735757e-05 | 2.735484e-05
3.6 | 2.696514e-05 | 1.894543e-06 | 1.750828e-06 | 1.495064e-06 | 1.337932e-06 | 1.433335e-06 | 1.42018e-06 | 2.732687e-05 | 1.298758e-06 | 1.35458e-06 | 1.265435e-06 | 1.563254e-06 | 1.150387e-06 | 2.736537e-05 | 2.736115e-05 | 2.735804e-05 | 2.735513e-05
3.7 | 2.696482e-05 | 2.549961e-06 | 2.32656e-06 | 1.975015e-06 | 1.777778e-06 | 1.894456e-06 | 1.890585e-06 | 2.733053e-05 | 1.713866e-06 | 1.785986e-06 | 1.673267e-06 | 1.649838e-06 | 1.532288e-06 | 2.736549e-05 | 2.736162e-05 | 2.73585e-05 | 2.735551e-05
3.8 | 2.699284e-05 | 3.384543e-06 | 3.067078e-06 | 2.681947e-06 | 2.34507e-06 | 2.486137e-06 | 2.511166e-06 | 2.733391e-05 | 2.244225e-06 | 2.336979e-06 | 2.206216e-06 | 2.155517e-06 | 2.009358e-06 | 2.736578e-05 | 2.736202e-05 | 2.73592e-05 | 2.735644e-05
3.9 | 2.699881e-05 | 4.468136e-06 | 4.01595e-06 | 3.523892e-06 | 3.077643e-06 | 3.247056e-06 | 3.219902e-06 | 2.733732e-05 | 2.921472e-06 | 3.041758e-06 | 2.87767e-06 | 2.811663e-06 | 2.624613e-06 | 2.736584e-05 | 2.736266e-05 | 2.735984e-05 | 2.735751e-05
4 | 2.699564e-05 | 5.844835e-06 | 5.22047e-06 | 4.390487e-06 | 4.025147e-06 | 4.226866e-06 | 4.188769e-06 | 2.734052e-05 | 3.790832e-06 | 3.946276e-06 | 3.744761e-06 | 3.65224e-06 | 3.408059e-06 | 2.736656e-05 | 2.73633e-05 | 2.736042e-05 | 2.735804e-05
4.1 | 2.700693e-05 | 7.582305e-06 | 6.752205e-06 | 5.670532e-06 | 5.248847e-06 | 5.483744e-06 | 5.436304e-06 | 2.734331e-05 | 4.910864e-06 | 5.11948e-06 | 4.917267e-06 | 4.733884e-06 | 4.421134e-06 | 2.736747e-05 | 2.736386e-05 | 2.736092e-05 | 2.735859e-05
4.2 | 2.700771e-05 | 9.762036e-06 | 8.69311e-06 | 7.303664e-06 | 6.83812e-06 | 7.107155e-06 | 7.047609e-06 | 2.734567e-05 | 6.365619e-06 | 6.709364e-06 | 6.420596e-06 | 6.133778e-06 | 5.772628e-06 | 2.736828e-05 | 2.736432e-05 | 2.736115e-05 | 2.735862e-05
4.3 | 2.701322e-05 | 1.245961e-05 | 1.113489e-05 | 9.381678e-06 | 8.887262e-06 | 9.189738e-06 | 9.127572e-06 | 2.734794e-05 | 8.266361e-06 | 8.539879e-06 | 2.095971e-05 | 7.93481e-06 | 7.464783e-06 | 2.736889e-05 | 2.736473e-05 | 2.736156e-05 | 2.735865e-05
4.4 | 2.700021e-05 | 1.576051e-05 | 1.419688e-05 | 1.206028e-05 | 1.151953e-05 | 1.188001e-05 | 1.195396e-05 | 2.734945e-05 | 1.069513e-05 | 1.09589e-05 | 2.697841e-05 | 1.02465e-05 | 1.029423e-05 | 2.73691e-05 | 2.736493e-05 | 2.736194e-05 | 2.735903e-05
4.5 | 2.701589e-05 | 1.972803e-05 | 1.799525e-05 | 1.549526e-05 | 1.488606e-05 | 1.531726e-05 | 1.533484e-05 | 2.735099e-05 | 2.292887e-05 | 1.406734e-05 | 2.701144e-05 | 1.322641e-05 | 2.254226e-05 | 2.736915e-05 | 2.736531e-05 | 2.736255e-05 | 2.735955e-05
4.6 | 2.700952e-05 | 2.451602e-05 | 2.264255e-05 | 1.979191e-05 | 1.909389e-05 | 1.95856e-05 | 1.953068e-05 | 2.735251e-05 | 2.697547e-05 | 1.794737e-05 | 2.701269e-05 | 1.716596e-05 | 2.688656e-05 | 2.736959e-05 | 2.736584e-05 | 2.736296e-05 | 2.736037e-05
4.7 | 2.703958e-05 | 2.635349e-05 | 2.633131e-05 | 2.516748e-05 | 2.455982e-05 | 2.517822e-05 | 2.522249e-05 | 2.735428e-05 | 2.698283e-05 | 2.324709e-05 | 2.710125e-05 | 2.266219e-05 | 2.69381e-05 | 2.736968e-05 | 2.736642e-05 | 2.736368e-05 | 2.736101e-05
4.8 | 2.705283e-05 | 2.637267e-05 | 2.636705e-05 | 2.634936e-05 | 2.633635e-05 | 2.634467e-05 | 2.634109e-05 | 2.735629e-05 | 2.70149e-05 | 2.631711e-05 | 2.721508e-05 | 2.691784e-05 | 2.697148e-05 | 2.737038e-05 | 2.736712e-05 | 2.736395e-05 | 2.736168e-05
4.9 | 2.705201e-05 | 2.638251e-05 | 2.637957e-05 | 2.641469e-05 | 2.635771e-05 | 2.636554e-05 | 2.636077e-05 | 2.73576e-05 | 2.703388e-05 | 2.634802e-05 | 2.722221e-05 | 2.695151e-05 | 2.697669e-05 | 2.737134e-05 | 2.736738e-05 | 2.736424e-05 | 2.736165e-05
5 | 2.707692e-05 | 2.638687e-05 | 2.66406e-05 | 2.686228e-05 | 2.636976e-05 | 2.661016e-05 | 2.636979e-05 | 2.735874e-05 | 2.701549e-05 | 2.635905e-05 | 2.722393e-05 | 2.700073e-05 | 2.69704e-05 | 2.737172e-05 | 2.736767e-05 | 2.736438e-05 | 2.736182e-05
5.1 | 2.706409e-05 | 2.639051e-05 | 2.628754e-05 | 2.696033e-05 | 2.677488e-05 | 2.698725e-05 | 2.638329e-05 | 2.735938e-05 | 2.702474e-05 | 2.636597e-05 | 2.729803e-05 | 2.725804e-05 | 2.69835e-05 | 2.737212e-05 | 2.736782e-05 | 2.736473e-05 | 2.736194e-05
5.2 | 2.698883e-05 | 2.640038e-05 | 2.639316e-05 | 2.701857e-05 | 2.686368e-05 | 2.704849e-05 | 2.662418e-05 | 2.736007e-05 | 2.702998e-05 | 2.666374e-05 | 2.732329e-05 | 2.72794e-05 | 2.700018e-05 | 2.737201e-05 | 2.736817e-05 | 2.736511e-05 | 2.736234e-05
5.3 | 2.641039e-05 | 2.640969e-05 | 2.639918e-05 | 2.703856e-05 | 2.690381e-05 | 2.714049e-05 | 2.695961e-05 | 2.736095e-05 | 2.704226e-05 | 2.636842e-05 | 2.732608e-05 | 2.728478e-05 | 2.701898e-05 | 2.737204e-05 | 2.736846e-05 | 2.736558e-05 | 2.73629e-05
5.4 | 2.641679e-05 | 2.64704e-05 | 2.63984e-05 | 2.70576e-05 | 2.691877e-05 | 2.729756e-05 | 2.697535e-05 | 2.736205e-05 | 2.67101e-05 | 2.638123e-05 | 2.732722e-05 | 2.729206e-05 | 2.702573e-05 | 2.737221e-05 | 2.736898e-05 | 2.736613e-05 | 2.736368e-05
5.5 | 2.642092e-05 | 2.682154e-05 | 2.640166e-05 | 2.708091e-05 | 2.694229e-05 | 2.730364e-05 | 2.698958e-05 | 2.736325e-05 | 2.680332e-05 | 2.646755e-05 | 2.732867e-05 | 2.729506e-05 | 2.702139e-05 | 2.737256e-05 | 2.736936e-05 | 2.736648e-05 | 2.736421e-05
5.6 | 2.678559e-05 | 2.684793e-05 | 2.640131e-05 | 2.708836e-05 | 2.695707e-05 | 2.729995e-05 | 2.698481e-05 | 2.736406e-05 | 2.698437e-05 | 2.691543e-05 | 2.733138e-05 | 2.729445e-05 | 2.704115e-05 | 2.737314e-05 | 2.736968e-05 | 2.736674e-05 | 2.736441e-05
5.7 | 2.679313e-05 | 2.687587e-05 | 2.640314e-05 | 2.7089e-05 | 2.701257e-05 | 2.729957e-05 | 2.698737e-05 | 2.736459e-05 | 2.704133e-05 | 2.69443e-05 | 2.733289e-05 | 2.730457e-05 | 2.705841e-05 | 2.737384e-05 | 2.736988e-05 | 2.736694e-05 | 2.736432e-05
5.8 | 2.687957e-05 | 2.686973e-05 | 2.640492e-05 | 2.711033e-05 | 2.701918e-05 | 2.730452e-05 | 2.699255e-05 | 2.736473e-05 | 2.706712e-05 | 2.696281e-05 | 2.733347e-05 | 2.730347e-05 | 2.707011e-05 | 2.737448e-05 | 2.737014e-05 | 2.736712e-05 | 2.736435e-05
5.9 | 2.687617e-05 | 2.686359e-05 | 2.640588e-05 | 2.72755e-05 | 2.702334e-05 | 2.730693e-05 | 2.699622e-05 | 2.736502e-05 | 2.708053e-05 | 2.696621e-05 | 2.733493e-05 | 2.732076e-05 | 2.707139e-05 | 2.737422e-05 | 2.737046e-05 | 2.73675e-05 | 2.73645e-05
6 | 2.685405e-05 | 2.686967e-05 | 2.641015e-05 | 2.727355e-05 | 2.703985e-05 | 2.730839e-05 | 2.70032e-05 | 2.736534e-05 | 2.707849e-05 | 2.7e-05 | 2.733644e-05 | 2.73094e-05 | 2.706473e-05 | 2.737367e-05 | 2.737081e-05 | 2.736787e-05 | 2.736525e-05
6 | 2.691941e-05 | 2.685154e-05 | 2.670716e-05 | 2.730172e-05 | 2.701744e-05 | 2.705114e-05 | 2.696586e-05 | 2.637025e-05 | 2.706557e-05 | 2.699601e-05 | 2.70376e-05 | 2.696135e-05 | 2.702078e-05 | 2.734782e-05 | 2.734459e-05 | 2.73411e-05 | 2.7339e-05
5.9 | 2.695058e-05 | 2.686054e-05 | 2.65323e-05 | 2.730609e-05 | 2.702058e-05 | 2.70833e-05 | 2.713708e-05 | 2.637983e-05 | 2.708385e-05 | 2.700646e-05 | 2.639872e-05 | 2.698353e-05 | 2.704808e-05 | 2.735262e-05 | 2.734907e-05 | 2.734596e-05 | 2.73436e-05
5.8 | 2.697713e-05 | 2.68661e-05 | 2.638064e-05 | 2.730163e-05 | 2.702634e-05 | 2.72014e-05 | 2.72617e-05 | 2.646464e-05 | 2.707375e-05 | 2.702486e-05 | 2.637901e-05 | 2.70184e-05 | 2.706368e-05 | 2.735527e-05 | 2.735105e-05 | 2.734814e-05 | 2.734555e-05
5.7 | 2.696394e-05 | 2.687657e-05 | 2.65592e-05 | 2.729779e-05 | 2.703167e-05 | 2.72723e-05 | 2.734392e-05 | 2.638932e-05 | 2.707387e-05 | 2.703819e-05 | 2.638224e-05 | 2.733897e-05 | 2.706482e-05 | 2.73567e-05 | 2.735245e-05 | 2.734963e-05 | 2.734654e-05
5.6 | 2.696866e-05 | 2.688769e-05 | 2.697675e-05 | 2.730079e-05 | 2.703548e-05 | 2.728176e-05 | 2.734765e-05 | 2.638463e-05 | 2.706447e-05 | 2.705073e-05 | 2.638489e-05 | 2.734273e-05 | 2.706368e-05 | 2.735795e-05 | 2.735344e-05 | 2.73505e-05 | 2.734741e-05
5.5 | 2.699508e-05 | 2.688754e-05 | 2.703865e-05 | 2.730184e-05 | 2.705376e-05 | 2.728673e-05 | 2.735067e-05 | 2.638527e-05 | 2.70819e-05 | 2.70606e-05 | 2.642829e-05 | 2.734474e-05 | 2.707288e-05 | 2.735836e-05 | 2.735428e-05 | 2.735131e-05 | 2.734832e-05
5.4 | 2.700632e-05 | 2.691019e-05 | 2.704086e-05 | 2.730411e-05 | 2.724378e-05 | 2.728883e-05 | 2.735306e-05 | 2.638457e-05 | 2.704718e-05 | 2.704764e-05 | 2.674127e-05 | 2.734666e-05 | 2.70718e-05 | 2.735879e-05 | 2.735527e-05 | 2.735204e-05 | 2.734945e-05
5.3 | 2.702535e-05 | 2.691348e-05 | 2.705163e-05 | 2.731013e-05 | 2.730615e-05 | 2.728897e-05 | 2.735507e-05 | 2.638303e-05 | 2.706065e-05 | 2.723449e-05 | 2.682232e-05 | 2.734852e-05 | 2.707797e-05 | 2.735946e-05 | 2.735603e-05 | 2.735321e-05 | 2.735041e-05
5.2 | 2.701953e-05 | 2.689764e-05 | 2.707061e-05 | 2.731266e-05 | 2.731095e-05 | 2.728621e-05 | 2.735644e-05 | 2.638026e-05 | 2.706319e-05 | 2.735201e-05 | 2.680518e-05 | 2.735035e-05 | 2.708542e-05 | 2.736045e-05 | 2.735673e-05 | 2.735373e-05 | 2.735126e-05
5.1 | 2.701645e-05 | 2.690763e-05 | 2.727038e-05 | 2.731374e-05 | 2.731447e-05 | 2.728362e-05 | 2.735766e-05 | 2.677608e-05 | 2.709194e-05 | 2.73542e-05 | 2.683111e-05 | 2.735193e-05 | 2.708865e-05 | 2.736124e-05 | 2.73574e-05 | 2.735463e-05 | 2.735181e-05
5 | 2.701124e-05 | 2.689412e-05 | 2.734142e-05 | 2.731336e-05 | 2.731645e-05 | 2.728423e-05 | 2.73585e-05 | 2.691452e-05 | 2.706875e-05 | 2.735568e-05 | 2.689147e-05 | 2.735321e-05 | 2.709447e-05 | 2.73613e-05 | 2.735792e-05 | 2.735501e-05 | 2.735207e-05
4.9 | 2.702215e-05 | 2.68908e-05 | 2.734389e-05 | 2.730975e-05 | 2.731732e-05 | 2.728711e-05 | 2.735926e-05 | 2.693661e-05 | 2.706092e-05 | 2.73578e-05 | 2.711033e-05 | 2.735385e-05 | 2.70954e-05 | 2.736304e-05 | 2.735821e-05 | 2.735527e-05 | 2.735207e-05
4.8 | 2.703699e-05 | 2.690509e-05 | 2.734654e-05 | 2.730545e-05 | 2.731945e-05 | 2.72851e-05 | 2.736037e-05 | 2.696976e-05 | 2.705792e-05 | 2.735935e-05 | 2.73379e-05 | 2.735414e-05 | 2.709468e-05 | 2.736066e-05 | 2.735844e-05 | 2.735545e-05 | 2.73523e-05
4.7 | 2.706033e-05 | 2.691252e-05 | 2.734858e-05 | 2.733542e-05 | 2.731575e-05 | 2.728449e-05 | 2.736168e-05 | 2.724631e-05 | 2.706499e-05 | 2.736083e-05 | 2.734145e-05 | 2.735478e-05 | 2.709325e-05 | 2.736141e-05 | 2.735865e-05 | 2.735568e-05 | 2.735259e-05
4.6 | 2.707727e-05 | 2.692244e-05 | 2.735088e-05 | 2.735341e-05 | 2.730827e-05 | 2.728513e-05 | 2.736278e-05 | 2.728743e-05 | 2.708143e-05 | 2.736147e-05 | 2.734404e-05 | 2.735562e-05 | 2.709217e-05 | 2.736194e-05 | 2.735894e-05 | 2.7356e-05 | 2.735324e-05
4.5 | 2.708094e-05 | 2.692454e-05 | 2.735105e-05 | 2.73567e-05 | 2.73069e-05 | 2.728679e-05 | 2.736351e-05 | 2.729596e-05 | 2.707975e-05 | 2.736194e-05 | 2.734549e-05 | 2.735641e-05 | 2.708804e-05 | 2.736237e-05 | 2.73592e-05 | 2.735612e-05 | 2.735379e-05
4.4 | 2.707611e-05 | 2.693341e-05 | 2.735053e-05 | 2.735908e-05 | 2.730565e-05 | 2.724034e-05 | 2.73638e-05 | 2.729893e-05 | 2.707061e-05 | 2.736194e-05 | 2.734692e-05 | 2.735716e-05 | 2.708699e-05 | 2.736316e-05 | 2.735943e-05 | 2.735644e-05 | 2.735408e-05
4.3 | 2.709485e-05 | 2.693629e-05 | 2.735094e-05 | 2.735606e-05 | 2.730661e-05 | 2.712215e-05 | 2.736409e-05 | 2.730003e-05 | 2.709046e-05 | 2.736249e-05 | 2.734791e-05 | 2.735778e-05 | 2.708577e-05 | 2.736365e-05 | 2.735949e-05 | 2.735667e-05 | 2.735382e-05
4.2 | 2.710836e-05 | 2.699345e-05 | 2.735146e-05 | 2.736074e-05 | 2.730952e-05 | 2.711904e-05 | 2.7364e-05 | 2.730332e-05 | 2.706426e-05 | 2.736322e-05 | 2.734867e-05 | 2.735751e-05 | 2.708519e-05 | 2.736374e-05 | 2.735946e-05 | 2.735652e-05 | 2.735367e-05
4.1 | 2.710609e-05 | 2.702387e-05 | 2.735271e-05 | 2.736418e-05 | 2.730516e-05 | 2.711979e-05 | 2.736464e-05 | 2.730437e-05 | 2.708563e-05 | 2.736386e-05 | 2.734919e-05 | 2.735722e-05 | 2.708822e-05 | 2.73638e-05 | 2.735935e-05 | 2.735641e-05 | 2.735335e-05
4 | 2.710664e-05 | 2.704014e-05 | 2.735431e-05 | 2.736424e-05 | 2.73019e-05 | 2.712221e-05 | 2.736523e-05 | 2.731054e-05 | 2.706618e-05 | 2.73647e-05 | 2.73496e-05 | 2.735737e-05 | 2.708691e-05 | 2.736336e-05 | 2.735923e-05 | 2.735612e-05 | 2.735341e-05
3.9 | 2.710975e-05 | 2.706127e-05 | 2.735606e-05 | 2.736424e-05 | 2.730338e-05 | 2.712634e-05 | 2.736584e-05 | 2.731205e-05 | 2.707489e-05 | 2.736511e-05 | 2.734992e-05 | 2.735792e-05 | 2.708632e-05 | 2.736095e-05 | 2.735929e-05 | 2.73562e-05 | 2.735358e-05
3.8 | 2.71168e-05 | 2.707791e-05 | 2.735728e-05 | 2.736418e-05 | 2.730262e-05 | 2.713114e-05 | 2.736607e-05 | 2.73129e-05 | 2.707067e-05 | 2.736482e-05 | 2.734968e-05 | 2.735842e-05 | 2.708915e-05 | 2.736304e-05 | 2.735923e-05 | 2.735615e-05 | 2.735388e-05
3.7 | 2.711912e-05 | 2.708906e-05 | 2.735766e-05 | 2.736432e-05 | 2.729808e-05 | 2.712561e-05 | 2.736604e-05 | 2.731237e-05 | 2.707934e-05 | 2.736464e-05 | 2.734814e-05 | 2.735882e-05 | 2.708379e-05 | 2.736269e-05 | 2.73592e-05 | 2.735638e-05 | 2.735402e-05
3.6 | 2.711901e-05 | 2.708242e-05 | 2.735766e-05 | 2.736435e-05 | 2.730166e-05 | 2.712163e-05 | 2.736575e-05 | 2.731077e-05 | 2.708548e-05 | 2.736435e-05 | 2.734622e-05 | 2.735903e-05 | 2.708475e-05 | 2.736304e-05 | 2.735908e-05 | 2.735629e-05 | 2.735376e-05
3.5 | 2.71211e-05 | 2.710821e-05 | 2.735801e-05 | 2.736456e-05 | 2.73016e-05 | 2.712113e-05 | 2.73654e-05 | 2.73053e-05 | 2.708694e-05 | 2.736418e-05 | 2.733321e-05 | 2.735853e-05 | 2.709229e-05 | 2.736296e-05 | 2.735879e-05 | 2.735615e-05 | 2.735309e-05
3.4 | 2.711444e-05 | 2.709657e-05 | 2.735871e-05 | 2.736453e-05 | 2.730152e-05 | 2.712104e-05 | 2.736523e-05 | 2.731368e-05 | 2.710559e-05 | 2.736473e-05 | 2.733216e-05 | 2.735769e-05 | 2.708976e-05 | 2.736281e-05 | 2.735853e-05 | 2.735568e-05 | 2.735262e-05
3.3 | 2.711301e-05 | 2.710239e-05 | 2.73592e-05 | 2.7364e-05 | 2.730096e-05 | 2.728176e-05 | 2.736558e-05 | 2.731735e-05 | 2.709311e-05 | 2.736523e-05 | 2.73296e-05 | 2.735754e-05 | 2.707765e-05 | 2.736202e-05 | 2.735815e-05 | 2.735524e-05 | 2.73521e-05
3.2 | 2.711368e-05 | 2.712785e-05 | 2.735958e-05 | 2.736121e-05 | 2.729998e-05 | 2.728673e-05 | 2.736569e-05 | 2.731854e-05 | 2.708289e-05 | 2.736514e-05 | 2.733388e-05 | 2.735778e-05 | 2.707393e-05 | 2.736147e-05 | 2.735801e-05 | 2.735481e-05 | 2.735222e-05
3.1 | 2.711258e-05 | 2.713595e-05 | 2.735999e-05 | 2.736031e-05 | 2.730114e-05 | 2.728883e-05 | 2.736616e-05 | 2.731863e-05 | 2.710824e-05 | 2.736502e-05 | 2.733406e-05 | 2.735789e-05 | 2.70725e-05 | 2.736106e-05 | 2.735778e-05 | 2.735475e-05 | 2.735207e-05
3 | 2.712818e-05 | 2.712439e-05 | 2.735917e-05 | 2.735984e-05 | 2.73046e-05 | 2.728897e-05 | 2.736578e-05 | 2.731729e-05 | 2.710253e-05 | 2.736444e-05 | 2.734142e-05 | 2.735807e-05 | 2.705329e-05 | 2.736103e-05 | 2.735766e-05 | 2.735463e-05 | 2.735216e-05
2.9 | 2.711875e-05 | 2.712765e-05 | 2.735879e-05 | 2.735958e-05 | 2.730562e-05 | 2.728621e-05 | 2.73652e-05 | 2.731624e-05 | 2.709104e-05 | 2.736374e-05 | 2.733181e-05 | 2.735804e-05 | 2.705111e-05 | 2.73608e-05 | 2.735719e-05 | 2.73544e-05 | 2.735163e-05
2.8 | 2.71188e-05 | 2.714401e-05 | 2.735842e-05 | 2.735926e-05 | 2.730393e-05 | 2.728362e-05 | 2.736447e-05 | 2.731185e-05 | 2.71044e-05 | 2.736307e-05 | 2.733199e-05 | 2.735725e-05 | 2.70528e-05 | 2.736074e-05 | 2.73567e-05 | 2.735402e-05 | 2.735114e-05
2.7 | 2.711781e-05 | 2.714753e-05 | 2.735839e-05 | 2.735862e-05 | 2.73016e-05 | 2.728423e-05 | 2.736397e-05 | 2.730434e-05 | 2.709485e-05 | 2.736304e-05 | 2.733304e-05 | 2.735649e-05 | 2.704773e-05 | 2.736039e-05 | 2.73562e-05 | 2.735344e-05 | 2.735018e-05
2.6 | 2.711549e-05 | 2.715204e-05 | 2.735844e-05 | 2.735679e-05 | 2.730152e-05 | 2.728711e-05 | 2.736395e-05 | 2.730239e-05 | 2.709776e-05 | 2.73633e-05 | 2.733222e-05 | 2.735591e-05 | 2.704465e-05 | 2.735961e-05 | 2.735568e-05 | 2.735262e-05 | 2.734966e-05
2.5 | 2.712591e-05 | 2.714578e-05 | 2.73585e-05 | 2.735353e-05 | 2.730032e-05 | 2.72851e-05 | 2.736392e-05 | 2.729928e-05 | 2.710029e-05 | 2.736336e-05 | 2.733289e-05 | 2.735556e-05 | 2.704901e-05 | 2.735894e-05 | 2.73551e-05 | 2.735213e-05 | 2.734925e-05
2.4 | 2.712582e-05 | 2.714898e-05 | 2.735786e-05 | 2.736336e-05 | 2.729922e-05 | 2.728449e-05 | 2.736386e-05 | 2.730233e-05 | 2.711028e-05 | 2.736322e-05 | 2.732885e-05 | 2.735565e-05 | 2.705152e-05 | 2.735824e-05 | 2.735481e-05 | 2.735169e-05 | 2.734931e-05
2.3 | 2.713103e-05 | 2.714878e-05 | 2.735716e-05 | 2.73622e-05 | 2.729928e-05 | 2.728513e-05 | 2.736363e-05 | 2.730897e-05 | 2.709246e-05 | 2.736223e-05 | 2.732978e-05 | 2.735559e-05 | 2.705189e-05 | 2.73578e-05 | 2.735434e-05 | 2.735137e-05 | 2.734904e-05
2.2 | 2.711828e-05 | 2.715195e-05 | 2.735635e-05 | 2.736194e-05 | 2.729785e-05 | 2.728679e-05 | 2.736281e-05 | 2.730865e-05 | 2.709351e-05 | 2.736141e-05 | 2.733315e-05 | 2.735533e-05 | 2.702579e-05 | 2.735746e-05 | 2.735379e-05 | 2.735108e-05 | 2.734864e-05
2.1 | 2.711659e-05 | 2.714305e-05 | 2.73551e-05 | 2.736159e-05 | 2.729768e-05 | 2.724034e-05 | 2.736197e-05 | 2.730903e-05 | 2.708749e-05 | 2.736022e-05 | 2.732995e-05 | 2.735425e-05 | 2.701982e-05 | 2.735725e-05 | 2.735303e-05 | 2.735067e-05 | 2.734779e-05
2 | 2.710844e-05 | 2.715638e-05 | 2.735507e-05 | 2.736136e-05 | 2.729654e-05 | 2.712215e-05 | 2.736115e-05 | 2.73076e-05 | 2.710725e-05 | 2.736005e-05 | 2.733138e-05 | 2.735326e-05 | 2.702104e-05 | 2.73567e-05 | 2.735242e-05 | 2.734992e-05 | 2.734698e-05
1.9 | 2.710428e-05 | 2.7153e-05 | 2.735501e-05 | 2.736074e-05 | 2.729401e-05 | 2.711904e-05 | 2.736048e-05 | 2.730856e-05 | 2.710032e-05 | 2.735975e-05 | 2.733109e-05 | 2.735245e-05 | 2.702672e-05 | 2.73558e-05 | 2.735169e-05 | 2.734875e-05 | 2.734573e-05
1.8 | 2.71021e-05 | 2.714252e-05 | 2.73544e-05 | 2.736005e-05 | 2.729148e-05 | 2.711979e-05 | 2.736028e-05 | 2.730917e-05 | 2.708397e-05 | 2.73597e-05 | 2.732917e-05 | 2.73521e-05 | 2.702951e-05 | 2.735501e-05 | 2.735105e-05 | 2.734803e-05 | 2.734538e-05
1.7 | 2.70879e-05 | 2.71413e-05 | 2.735306e-05 | 2.735911e-05 | 2.728787e-05 | 2.712221e-05 | 2.736019e-05 | 2.730807e-05 | 2.709159e-05 | 2.735917e-05 | 2.732698e-05 | 2.735178e-05 | 2.702395e-05 | 2.735388e-05 | 2.735041e-05 | 2.734724e-05 | 2.734485e-05
1.6 | 2.708085e-05 | 2.713446e-05 | 2.735204e-05 | 2.735824e-05 | 2.728598e-05 | 2.712634e-05 | 2.735952e-05 | 2.730661e-05 | 2.707596e-05 | 2.735818e-05 | 2.732992e-05 | 2.735149e-05 | 2.675992e-05 | 2.735321e-05 | 2.734971e-05 | 2.734695e-05 | 2.734462e-05
1.5 | 2.708961e-05 | 2.70569e-05 | 2.735088e-05 | 2.73576e-05 | 2.728761e-05 | 2.713114e-05 | 2.735885e-05 | 2.730615e-05 | 2.708816e-05 | 2.735713e-05 | 2.733138e-05 | 2.735102e-05 | 2.477106e-05 | 2.735265e-05 | 2.734901e-05 | 2.734631e-05 | 2.734386e-05
1.4 | 2.708676e-05 | 2.713551e-05 | 2.734963e-05 | 2.735693e-05 | 2.728481e-05 | 2.727116e-05 | 2.735746e-05 | 2.730562e-05 | 2.699881e-05 | 2.7356e-05 | 2.732661e-05 | 2.734971e-05 | 2.371747e-05 | 2.735204e-05 | 2.734794e-05 | 2.734573e-05 | 2.73429e-05
1.3 | 2.673335e-05 | 2.7136e-05 | 2.734939e-05 | 2.735626e-05 | 2.72787e-05 | 2.727323e-05 | 2.735629e-05 | 2.730507e-05 | 2.595625e-05 | 2.735495e-05 | 2.732605e-05 | 2.734829e-05 | 2.272651e-05 | 2.735137e-05 | 2.734712e-05 | 2.734471e-05 | 2.734168e-05
1.2 | 2.447268e-05 | 2.712547e-05 | 2.73491e-05 | 2.735533e-05 | 2.727713e-05 | 2.72727e-05 | 2.735504e-05 | 2.730355e-05 | 2.359494e-05 | 2.73544e-05 | 2.732332e-05 | 2.734715e-05 | 2.15029e-05 | 2.735021e-05 | 2.734608e-05 | 2.734349e-05 | 2.734049e-05
1.1 | 2.33459e-05 | 2.707756e-05 | 2.734823e-05 | 2.735417e-05 | 2.727221e-05 | 2.727428e-05 | 2.735428e-05 | 2.730015e-05 | 2.122656e-05 | 2.735358e-05 | 2.732279e-05 | 2.734613e-05 | 1.945946e-05 | 2.734907e-05 | 2.734497e-05 | 2.734215e-05 | 2.733938e-05
1 | 2.108674e-05 | 2.365367e-05 | 2.734622e-05 | 2.7353e-05 | 2.727582e-05 | 2.727291e-05 | 2.735347e-05 | 2.729983e-05 | 1.956077e-05 | 2.735315e-05 | 2.732148e-05 | 2.734558e-05 | 1.77148e-05 | 2.734773e-05 | 2.734398e-05 | 2.734075e-05 | 2.733868e-05
0.9 | 1.835506e-05 | 2.000306e-05 | 2.734474e-05 | 2.735146e-05 | 2.727431e-05 | 2.727678e-05 | 2.735265e-05 | 2.729704e-05 | 1.799382e-05 | 2.735181e-05 | 2.732046e-05 | 2.734474e-05 | 1.567852e-05 | 2.73464e-05 | 2.734284e-05 | 2.733996e-05 | 2.733758e-05
0.8 | 1.599477e-05 | 1.46055e-05 | 2.734305e-05 | 2.735027e-05 | 2.727503e-05 | 2.727978e-05 | 2.735149e-05 | 2.728979e-05 | 1.53397e-05 | 2.735006e-05 | 2.732221e-05 | 2.734349e-05 | 1.366544e-05 | 2.734523e-05 | 2.734156e-05 | 2.733892e-05 | 2.733691e-05
0.7 | 1.31299e-05 | 5.464157e-06 | 2.734119e-05 | 2.734884e-05 | 2.726712e-05 | 2.727919e-05 | 2.734957e-05 | 2.728411e-05 | 1.284061e-05 | 2.734808e-05 | 2.731843e-05 | 2.734154e-05 | 1.188222e-05 | 2.734398e-05 | 2.733996e-05 | 2.733761e-05 | 2.733505e-05
0.6 | 9.611773e-06 | 4.290487e-06 | 2.733985e-05 | 2.734718e-05 | 2.726482e-05 | 2.727128e-05 | 2.734718e-05 | 2.728266e-05 | 1.035436e-05 | 2.734599e-05 | 2.731432e-05 | 2.733929e-05 | 1.021873e-05 | 2.734258e-05 | 2.733807e-05 | 2.733595e-05 | 2.733304e-05
0.5 | 7.209514e-06 | 3.218796e-06 | 2.733755e-05 | 2.734491e-05 | 2.726127e-05 | 2.726424e-05 | 2.734447e-05 | 2.727509e-05 | 8.138362e-06 | 2.734392e-05 | 2.72819e-05 | 2.733662e-05 | 8.414703e-06 | 2.734008e-05 | 2.733583e-05 | 2.73333e-05 | 2.733042e-05
0.4 | 3.339723e-06 | 2.303219e-06 | 2.733376e-05 | 2.734098e-05 | 2.723659e-05 | 2.725169e-05 | 2.73409e-05 | 2.725553e-05 | 5.662499e-06 | 2.734139e-05 | 2.713164e-05 | 2.733339e-05 | 6.627932e-06 | 2.7337e-05 | 2.733315e-05 | 2.733004e-05 | 2.732757e-05
0.3 | 7.601921e-07 | 1.607492e-06 | 2.73271e-05 | 2.73365e-05 | 2.264197e-05 | 2.424876e-05 | 2.733537e-05 | 2.278324e-05 | 3.160036e-06 | 2.733717e-05 | 2.730961e-05 | 2.732893e-05 | 4.945003e-06 | 2.733275e-05 | 2.732917e-05 | 2.732591e-05 | 2.732369e-05
0.2 | 2.821034e-07 | 8.143834e-07 | 2.731432e-05 | 2.732754e-05 | 1.488507e-05 | 1.527581e-05 | 2.732649e-05 | 1.387182e-05 | 2.133253e-06 | 2.732972e-05 | 2.724392e-05 | 2.732017e-05 | 3.013934e-06 | 2.732611e-05 | 2.732276e-05 | 2.731953e-05 | 2.731747e-05
0.1 | 2.27592e-08 | 2.802117e-07 | 2.684072e-05 | 2.730245e-05 | 7.346214e-06 | 3.548426e-06 | 2.730236e-05 | 4.216068e-06 | 5.378388e-07 | 2.731135e-05 | 3.726367e-06 | 2.729314e-05 | 8.792558e-07 | 2.731199e-05 | 2.730865e-05 | 2.730571e-05 | 2.730364e-05
0 | 2.904562e-08 | 3.093737e-08 | 2.834713e-08 | 2.622255e-08 | 2.630986e-08 | 2.712477e-08 | 2.427259e-08 | 2.479646e-08 | 3.04135e-08 | 3.853347e-08 | 2.185698e-08 | 3.137393e-08 | 3.058813e-08 | 5.663605e-08 | 5.876063e-08 | 6.251503e-08 | 5.887705e-08
0 | 2.70666e-09 | 3.25963e-09 | 1.044828e-08 | 1.827721e-08 | 4.91855e-09 | 3.0559e-09 | 2.73576e-09 | 2.53203e-09 | 3.55067e-09 | 3.055902e-08 | 2.12458e-09 | 2.139132e-08 | 3.63798e-09 | 5.651964e-08 | 5.634502e-08 | 6.268965e-08 | 5.989568e-08
-0.1 | 2.174056e-08 | 2.267188e-08 | 1.661337e-05 | 2.726645e-05 | 7.024122e-06 | 2.208981e-08 | 2.654706e-06 | 2.156594e-08 | 2.217712e-08 | 2.72746e-05 | 2.05182e-08 | 2.725614e-05 | 2.197339e-08 | 2.727818e-05 | 2.727599e-05 | 2.72718e-05 | 2.727745e-05
-0.2 | 2.398156e-08 | 2.517481e-08 | 3.230089e-06 | 2.73003e-05 | 1.291168e-05 | 2.462184e-08 | 1.579834e-05 | 2.398156e-08 | 2.462184e-08 | 2.730204e-05 | 2.27592e-08 | 2.72936e-05 | 2.435991e-08 | 2.730018e-05 | 2.729689e-05 | 2.729392e-05 | 2.729177e-05
-0.3 | 2.558227e-08 | 2.700835e-08 | 2.692762e-05 | 2.731316e-05 | 3.165274e-06 | 2.663e-08 | 2.730449e-05 | 2.58151e-08 | 2.648449e-08 | 2.731383e-05 | 2.450543e-08 | 2.730641e-05 | 4.385074e-07 | 2.731057e-05 | 2.730708e-05 | 2.730393e-05 | 2.73012e-05
-0.4 | 2.697925e-08 | 2.860907e-08 | 2.73083e-05 | 2.732084e-05 | 2.645538e-08 | 2.88419e-08 | 2.731429e-05 | 2.756133e-08 | 2.817251e-08 | 2.73207e-05 | 2.601882e-08 | 2.731386e-05 | 2.870453e-06 | 2.731683e-05 | 2.731313e-05 | 2.731039e-05 | 2.730786e-05
-0.5 | 2.834713e-08 | 3.015157e-08 | 2.731508e-05 | 2.73262e-05 | 2.913293e-08 | 3.085006e-08 | 2.732058e-05 | 3.076275e-08 | 2.968591e-08 | 2.732576e-05 | 2.750312e-08 | 2.731918e-05 | 1.610591e-05 | 2.73216e-05 | 2.731767e-05 | 2.731514e-05 | 2.731258e-05
-0.6 | 2.942397e-08 | 3.163586e-08 | 2.73202e-05 | 2.73303e-05 | 3.186869e-08 | 3.303285e-08 | 2.732512e-05 | 1.329684e-05 | 3.224704e-08 | 2.732969e-05 | 2.892921e-08 | 2.732323e-05 | 2.730338e-05 | 2.732535e-05 | 2.732189e-05 | 2.731886e-05 | 2.731639e-05
-0.7 | 3.070454e-08 | 3.306195e-08 | 2.732425e-05 | 2.733376e-05 | 3.445894e-08 | 1.398023e-05 | 2.732899e-05 | 2.729864e-05 | 3.408059e-08 | 2.733295e-05 | 3.03844e-08 | 2.73264e-05 | 2.730984e-05 | 2.732853e-05 | 2.732495e-05 | 2.732212e-05 | 2.731956e-05
-0.8 | 3.186869e-08 | 3.41679e-08 | 2.732783e-05 | 2.733667e-05 | 3.905734e-08 | 4.78758e-08 | 2.73319e-05 | 2.730507e-05 | 3.611785e-08 | 2.733569e-05 | 3.195601e-08 | 2.732922e-05 | 2.73145e-05 | 2.733132e-05 | 2.732768e-05 | 2.732495e-05 | 2.732655e-05
-0.9 | 3.300374e-08 | 3.56813e-08 | 2.733112e-05 | 2.733918e-05 | 7.514609e-08 | 4.225876e-08 | 2.733478e-05 | 2.730938e-05 | 3.777677e-08 | 2.733801e-05 | 3.326568e-08 | 2.73317e-05 | 2.731875e-05 | 2.733368e-05 | 2.733013e-05 | 2.732736e-05 | 2.732352e-05
-1 | 3.399327e-08 | 3.684545e-08 | 2.733356e-05 | 2.734148e-05 | 6.727641e-07 | 4.452886e-08 | 2.733734e-05 | 2.731298e-05 | 3.803871e-08 | 2.734031e-05 | 3.486639e-08 | 2.733394e-05 | 2.732236e-05 | 2.733586e-05 | 2.73331e-05 | 2.732975e-05 | 2.732436e-05
-1.1 | 3.483729e-08 | 3.795139e-08 | 2.733577e-05 | 2.734349e-05 | 1.280976e-06 | 4.78758e-08 | 2.733956e-05 | 2.731589e-05 | 3.850437e-08 | 2.734212e-05 | 3.637979e-08 | 2.733606e-05 | 2.732562e-05 | 2.733798e-05 | 2.733595e-05 | 2.733176e-05 | 2.733018e-05
-1.2 | 3.576861e-08 | 3.899913e-08 | 2.73381e-05 | 2.734532e-05 | 8.603674e-07 | 5.261973e-08 | 2.734165e-05 | 2.731828e-05 | 4.295725e-08 | 2.734427e-05 | 3.809691e-08 | 2.733804e-05 | 2.732856e-05 | 2.733993e-05 | 2.733676e-05 | 2.733365e-05 | 2.733138e-05
-1.3 | 3.629248e-08 | 3.995956e-08 | 2.733982e-05 | 2.734701e-05 | 9.493087e-07 | 5.765469e-08 | 2.734351e-05 | 2.73209e-05 | 7.965718e-08 | 2.73459e-05 | 4.001777e-08 | 2.733988e-05 | 2.733117e-05 | 2.73418e-05 | 2.733839e-05 | 2.733542e-05 | 2.733295e-05
-1.4 | 3.734021e-08 | 4.097819e-08 | 2.734165e-05 | 2.734872e-05 | 2.496556e-06 | 6.097252e-08 | 2.734471e-05 | 2.732375e-05 | 1.091685e-07 | 2.734733e-05 | 4.205504e-08 | 2.734159e-05 | 2.733379e-05 | 2.734343e-05 | 2.734005e-05 | 2.733711e-05 | 2.733458e-05
-1.5 | 3.806781e-08 | 4.188041e-08 | 2.734314e-05 | 2.735032e-05 | 1.749722e-06 | 7.14208e-08 | 2.734395e-05 | 2.732582e-05 | 7.761992e-08 | 2.734884e-05 | 4.40341e-08 | 2.734311e-05 | 2.733612e-05 | 2.734503e-05 | 2.734206e-05 | 2.733865e-05 | 2.733621e-05
-1.6 | 3.882451e-08 | 1.42958e-07 | 2.734482e-05 | 2.735184e-05 | 1.028384e-06 | 8.143252e-08 | 2.733406e-05 | 2.732765e-05 | 9.838841e-07 | 2.735021e-05 | 4.627509e-08 | 2.734456e-05 | 2.733828e-05 | 2.734645e-05 | 2.734331e-05 | 2.734011e-05 | 2.733793e-05
-1.7 | 3.9523e-08 | 6.746937e-06 | 2.73466e-05 | 2.735321e-05 | 8.798379e-07 | 8.914503e-08 | 2.734878e-05 | 2.73294e-05 | 7.505878e-08 | 2.735149e-05 | 4.796311e-08 | 2.734608e-05 | 2.734031e-05 | 2.734776e-05 | 2.734456e-05 | 2.734156e-05 | 2.733906e-05
-1.8 | 4.02506e-08 | 1.30026e-05 | 2.734803e-05 | 2.735434e-05 | 1.084147e-06 | 9.87493e-08 | 2.734951e-05 | 2.733085e-05 | 5.250331e-08 | 2.735268e-05 | 4.452886e-08 | 2.734741e-05 | 2.734229e-05 | 2.734899e-05 | 2.734517e-05 | 2.734279e-05 | 2.734052e-05
-1.9 | 4.094909e-08 | 6.381801e-06 | 2.734968e-05 | 2.735556e-05 | 1.051492e-06 | 1.124572e-07 | 2.734066e-05 | 2.73326e-05 | 4.63624e-08 | 2.735382e-05 | 4.551839e-08 | 2.734867e-05 | 2.734424e-05 | 2.735027e-05 | 2.734651e-05 | 2.734398e-05 | 2.734168e-05
-2 | 4.150206e-08 | 5.131005e-08 | 2.73507e-05 | 2.735658e-05 | 1.309207e-06 | 1.254666e-07 | 2.734366e-05 | 2.733333e-05 | 5.058246e-08 | 2.735489e-05 | 4.653702e-08 | 2.734998e-05 | 2.734587e-05 | 2.735146e-05 | 2.734762e-05 | 2.734529e-05 | 2.734279e-05
-2.1 | 4.237518e-08 | 5.358015e-08 | 2.735181e-05 | 2.735772e-05 | 5.003938e-06 | 1.34256e-07 | 2.735222e-05 | 2.733711e-05 | 4.819594e-08 | 2.735568e-05 | 4.749745e-08 | 2.735088e-05 | 2.734744e-05 | 2.735251e-05 | 2.734878e-05 | 2.734625e-05 | 2.734395e-05
-2.2 | 4.319008e-08 | 5.614129e-08 | 2.735271e-05 | 2.735876e-05 | 4.077709e-06 | 1.425797e-07 | 2.734878e-05 | 2.734101e-05 | 5.069887e-08 | 2.735649e-05 | 4.851609e-08 | 2.735213e-05 | 2.734884e-05 | 2.735356e-05 | 2.734989e-05 | 2.734733e-05 | 2.734491e-05
-2.3 | 4.394678e-08 | 6.073969e-08 | 2.735361e-05 | 2.735981e-05 | 3.818248e-06 | 1.227309e-07 | 2.735338e-05 | 2.734255e-05 | 5.005859e-08 | 2.735673e-05 | 4.933099e-08 | 2.735306e-05 | 2.735027e-05 | 2.735452e-05 | 2.735131e-05 | 2.734837e-05 | 2.734593e-05
-2.4 | 4.47908e-08 | 6.91507e-08 | 2.73542e-05 | 2.73608e-05 | 2.363406e-06 | 1.439184e-07 | 2.735408e-05 | 2.734386e-05 | 5.107722e-08 | 2.735644e-05 | 5.049515e-08 | 2.735405e-05 | 2.735172e-05 | 2.735545e-05 | 2.735259e-05 | 2.734928e-05 | 2.734686e-05
-2.5 | 4.551839e-08 | 7.465133e-08 | 2.735504e-05 | 2.736159e-05 | 2.581131e-06 | 1.097796e-07 | 2.735431e-05 | 2.734503e-05 | 5.203765e-08 | 2.735702e-05 | 5.148468e-08 | 2.735486e-05 | 2.735289e-05 | 2.735641e-05 | 2.735315e-05 | 2.735024e-05 | 2.734785e-05
-2.6 | 4.63333e-08 | 6.754999e-08 | 2.73558e-05 | 2.736232e-05 | 1.961045e-06 | 1.090229e-07 | 2.735254e-05 | 2.734608e-05 | 5.378388e-08 | 2.734223e-05 | 5.238689e-08 | 2.735577e-05 | 2.735408e-05 | 2.735725e-05 | 2.735405e-05 | 2.735117e-05 | 2.734855e-05
-2.7 | 4.726462e-08 | 6.984919e-08 | 2.735681e-05 | 2.736307e-05 | 7.004128e-07 | 1.188018e-07 | 2.735358e-05 | 2.734704e-05 | 5.54428e-08 | 2.733691e-05 | 5.349284e-08 | 2.735655e-05 | 2.735516e-05 | 2.735798e-05 | 2.735466e-05 | 2.73519e-05 | 2.734934e-05
-2.8 | 4.825415e-08 | 7.302151e-08 | 2.735731e-05 | 2.736383e-05 | 4.791073e-07 | 1.684821e-07 | 2.735597e-05 | 2.734811e-05 | 6.504706e-08 | 1.390124e-05 | 5.454058e-08 | 2.735728e-05 | 2.735623e-05 | 2.735871e-05 | 2.735527e-05 | 2.735262e-05 | 2.735021e-05
-2.9 | 4.933099e-08 | 8.783536e-08 | 2.735719e-05 | 2.73645e-05 | 3.624591e-07 | 1.790468e-07 | 2.735865e-05 | 2.734907e-05 | 6.007031e-08 | 3.515743e-07 | 5.558832e-08 | 2.735815e-05 | 2.735728e-05 | 2.735949e-05 | 2.735594e-05 | 2.735332e-05 | 2.735091e-05
-3 | 5.029142e-08 | 5.703187e-07 | 2.193789e-05 | 2.736514e-05 | 2.084707e-07 | 7.956987e-08 | 2.735746e-05 | 2.734995e-05 | 7.770723e-08 | 3.428722e-07 | 5.678157e-08 | 2.735876e-05 | 2.735827e-05 | 2.736019e-05 | 2.735679e-05 | 2.735417e-05 | 2.735172e-05
-3.1 | 5.494803e-08 | 3.751484e-07 | 3.070076e-06 | 2.736592e-05 | 1.009321e-07 | 8.038478e-08 | 2.735606e-05 | 2.735076e-05 | 6.45814e-08 | 2.368179e-07 | 5.797483e-08 | 2.735943e-05 | 2.735917e-05 | 2.736086e-05 | 2.735751e-05 | 2.735481e-05 | 2.735242e-05
-3.2 | 6.222399e-08 | 3.62721e-07 | 2.328074e-06 | 2.736654e-05 | 7.273047e-08 | 9.412179e-08 | 2.734942e-05 | 2.735149e-05 | 6.094342e-08 | 2.064917e-07 | 5.934271e-08 | 2.73601e-05 | 2.736019e-05 | 2.736159e-05 | 2.735821e-05 | 2.735553e-05 | 2.7353e-05
-3.3 | 5.85278e-08 | 6.406917e-07 | 1.965469e-06 | 2.736718e-05 | 7.211929e-08 | 9.735231e-08 | 2.734901e-05 | 2.735201e-05 | 6.469782e-08 | 1.740409e-07 | 6.065238e-08 | 2.73608e-05 | 2.736127e-05 | 2.736223e-05 | 2.735885e-05 | 2.735623e-05 | 2.73537e-05
-3.4 | 9.927317e-08 | 6.261398e-07 | 2.149551e-06 | 2.736758e-05 | 6.650225e-08 | 8.65839e-08 | 2.735326e-05 | 2.73528e-05 | 1.589942e-07 | 2.069282e-07 | 6.225309e-08 | 2.736136e-05 | 2.736179e-05 | 2.736281e-05 | 2.735952e-05 | 2.735681e-05 | 2.735428e-05
-3.5 | 8.873758e-08 | 1.565932e-06 | 2.125278e-06 | 2.736819e-05 | 6.638584e-08 | 9.161886e-08 | 2.736441e-05 | 2.73535e-05 | 9.598443e-08 | 2.16125e-07 | 6.402843e-08 | 2.736191e-05 | 2.736261e-05 | 2.736348e-05 | 2.73601e-05 | 2.735725e-05 | 2.735492e-05
-3.6 | 9.720679e-08 | 8.901116e-07 | 1.660432e-06 | 2.736878e-05 | 6.717164e-08 | 9.068754e-08 | 2.736508e-05 | 2.735425e-05 | 1.066073e-07 | 2.648449e-07 | 6.603659e-08 | 2.736249e-05 | 2.736368e-05 | 2.736395e-05 | 2.736063e-05 | 2.735792e-05 | 2.735553e-05
-3.7 | 1.120206e-07 | 9.965443e-07 | 1.825218e-06 | 2.736918e-05 | 6.900518e-08 | 8.35862e-08 | 2.736016e-05 | 2.735475e-05 | 9.516953e-08 | 5.548354e-07 | 6.824848e-08 | 2.736298e-05 | 2.736406e-05 | 2.736459e-05 | 2.736118e-05 | 2.735844e-05 | 2.735612e-05
-3.8 | 1.183944e-07 | 7.372291e-07 | 1.626031e-06 | 2.736962e-05 | 7.165363e-08 | 7.922063e-08 | 2.736136e-05 | 2.735399e-05 | 9.627547e-08 | 2.525339e-07 | 7.086783e-08 | 2.73636e-05 | 2.736508e-05 | 2.736502e-05 | 2.736165e-05 | 2.735888e-05 | 2.735664e-05
-3.9 | 8.541974e-08 | 2.064451e-06 | 1.559994e-06 | 2.737017e-05 | 7.456401e-08 | 8.277129e-08 | 2.736272e-05 | 2.735358e-05 | 1.075095e-07 | 3.567256e-07 | 7.374911e-08 | 2.736412e-05 | 2.736517e-05 | 2.736563e-05 | 2.736234e-05 | 2.735964e-05 | 2.735725e-05
-4 | 8.6613e-08 | 8.150819e-07 | 1.715729e-06 | 2.737061e-05 | 7.799827e-08 | 9.383075e-08 | 2.735958e-05 | 1.129866e-05 | 1.330045e-07 | 3.450259e-07 | 7.700874e-08 | 2.73647e-05 | 2.736595e-05 | 2.736619e-05 | 2.736284e-05 | 2.736002e-05 | 2.735769e-05
-4.1 | 8.384814e-08 | 1.185341e-06 | 1.672364e-06 | 2.737078e-05 | 8.20728e-08 | 1.156586e-07 | 2.736427e-05 | 6.137707e-07 | 1.372246e-07 | 3.659807e-07 | 8.114148e-08 | 2.736508e-05 | 2.736633e-05 | 2.736668e-05 | 2.736333e-05 | 2.73606e-05 | 2.735821e-05
-4.2 | 7.951166e-08 | 1.269742e-06 | 1.555716e-06 | 2.737099e-05 | 8.649658e-08 | 1.403969e-07 | 2.736491e-05 | 2.750894e-07 | 1.130975e-07 | 5.899055e-07 | 8.58272e-08 | 2.736569e-05 | 2.736697e-05 | 2.736718e-05 | 2.736383e-05 | 2.736101e-05 | 2.735856e-05
-4.3 | 7.794006e-08 | 1.189212e-06 | 1.522101e-06 | 2.737108e-05 | 9.214273e-08 | 1.07073e-07 | 2.736572e-05 | 1.82743e-07 | 1.065782e-07 | 5.809125e-07 | 9.138603e-08 | 2.736601e-05 | 2.736758e-05 | 2.736761e-05 | 2.736429e-05 | 2.736127e-05 | 2.735911e-05
-4.4 | 7.997733e-08 | 1.68191e-07 | 1.571258e-06 | 2.737131e-05 | 9.869109e-08 | 1.105363e-07 | 2.736755e-05 | 1.703738e-07 | 9.979703e-08 | 4.852191e-07 | 9.790529e-08 | 2.736651e-05 | 2.736805e-05 | 2.736808e-05 | 2.73647e-05 | 2.736179e-05 | 2.735952e-05
-4.5 | 8.579809e-08 | 1.380395e-07 | 1.415843e-06 | 2.737169e-05 | 1.064036e-07 | 1.245353e-07 | 2.736514e-05 | 1.531735e-07 | 1.261942e-07 | 3.241294e-07 | 1.056469e-07 | 2.736697e-05 | 2.73686e-05 | 2.736846e-05 | 2.736505e-05 | 2.736226e-05 | 2.735999e-05
-4.6 | 9.185169e-08 | 1.24186e-07 | 1.24285e-06 | 2.737177e-05 | 1.162407e-07 | 1.376611e-07 | 2.736389e-05 | 1.490116e-07 | 1.310254e-07 | 3.689493e-07 | 1.147564e-07 | 2.736747e-05 | 2.73691e-05 | 2.736886e-05 | 2.736555e-05 | 2.736269e-05 | 2.736037e-05
-4.7 | 1.050357e-07 | 1.310837e-07 | 1.598994e-06 | 2.737177e-05 | 1.271255e-07 | 1.478184e-07 | 2.736857e-05 | 1.560256e-07 | 1.436856e-07 | 3.471796e-07 | 1.253793e-07 | 2.736776e-05 | 2.736962e-05 | 2.736942e-05 | 2.736592e-05 | 2.736304e-05 | 2.736083e-05
-4.8 | 4.632282e-06 | 1.353037e-07 | 1.839682e-06 | 2.737195e-05 | 1.441513e-07 | 1.650187e-07 | 2.736584e-05 | 1.673761e-07 | 1.50816e-07 | 1.759036e-07 | 1.380686e-07 | 2.736825e-05 | 2.737017e-05 | 2.736974e-05 | 2.736636e-05 | 2.73636e-05 | 2.736124e-05
-4.9 | 5.91189e-06 | 1.548324e-07 | 1.98459e-06 | 2.737262e-05 | 1.589069e-07 | 1.73517e-07 | 2.736723e-05 | 1.787848e-07 | 1.534645e-07 | 1.94821e-07 | 1.528242e-07 | 2.736854e-05 | 2.737055e-05 | 2.737006e-05 | 2.736674e-05 | 2.736403e-05 | 2.736162e-05
-5 | 4.421163e-07 | 1.915032e-07 | 1.686014e-06 | 2.737282e-05 | 1.783483e-07 | 2.177258e-07 | 2.736613e-05 | 1.999433e-07 | 1.722365e-07 | 2.458692e-07 | 1.702574e-07 | 2.736892e-05 | 2.737093e-05 | 2.737046e-05 | 2.736709e-05 | 2.736435e-05 | 2.736197e-05
-5.1 | 2.533779e-07 | 5.264301e-07 | 1.26104e-06 | 2.73734e-05 | 2.050365e-07 | 2.62633e-07 | 2.736965e-05 | 2.194138e-07 | 2.046581e-07 | 2.538145e-07 | 1.907174e-07 | 2.736927e-05 | 2.737131e-05 | 2.737078e-05 | 2.736741e-05 | 2.736461e-05 | 2.736229e-05
-5.2 | 2.489833e-07 | 3.47296e-07 | 1.176202e-06 | 2.737381e-05 | 2.412417e-07 | 2.938905e-07 | 2.736622e-05 | 2.502929e-07 | 2.229935e-07 | 2.665911e-07 | 2.147281e-07 | 2.736974e-05 | 2.737169e-05 | 2.737122e-05 | 2.736782e-05 | 2.736502e-05 | 2.736272e-05
-5.3 | 2.872257e-07 | 3.406312e-07 | 1.302804e-06 | 2.737399e-05 | 2.849265e-07 | 3.243622e-07 | 2.736761e-05 | 2.775341e-07 | 2.482557e-07 | 2.989254e-07 | 2.427259e-07 | 2.737012e-05 | 2.737209e-05 | 2.737145e-05 | 2.736825e-05 | 2.736534e-05 | 2.736313e-05
-5.4 | 2.935121e-07 | 4.726462e-07 | 1.241337e-06 | 2.737416e-05 | 3.126916e-07 | 3.852474e-07 | 2.737279e-05 | 3.19531e-07 | 2.793677e-07 | 3.333262e-07 | 2.750312e-07 | 2.737035e-05 | 2.737259e-05 | 2.737183e-05 | 2.736866e-05 | 2.73659e-05 | 2.736348e-05
-5.5 | 3.398163e-07 | 4.539615e-07 | 1.225999e-06 | 2.737466e-05 | 3.720634e-07 | 3.59345e-07 | 2.737035e-05 | 3.605674e-07 | 3.314053e-07 | 3.76458e-07 | 3.127207e-07 | 2.737081e-05 | 2.737282e-05 | 2.737221e-05 | 2.736898e-05 | 2.736607e-05 | 2.736354e-05
-5.6 | 4.056201e-07 | 3.775349e-07 | 1.239649e-06 | 2.737483e-05 | 3.990135e-07 | 3.644673e-07 | 2.736782e-05 | 4.146132e-07 | 3.77273e-07 | 4.244212e-07 | 3.558816e-07 | 2.737099e-05 | 2.737329e-05 | 2.737244e-05 | 2.736936e-05 | 2.736654e-05 | 2.7364e-05
-5.7 | 4.679023e-07 | 4.394096e-07 | 1.313369e-06 | 2.737518e-05 | 4.76517e-07 | 4.191825e-07 | 2.737087e-05 | 4.817557e-07 | 4.503527e-07 | 4.799804e-07 | 4.051835e-07 | 2.737131e-05 | 2.737352e-05 | 2.737265e-05 | 2.736956e-05 | 2.736683e-05 | 2.736421e-05
-5.8 | 5.357724e-07 | 5.158363e-07 | 1.564535e-06 | 2.737512e-05 | 5.429029e-07 | 4.825997e-07 | 2.736933e-05 | 5.372567e-07 | 5.776528e-07 | 5.380425e-07 | 4.61383e-07 | 2.737166e-05 | 2.737384e-05 | 2.737285e-05 | 2.736985e-05 | 2.736697e-05 | 2.73647e-05
-5.9 | 6.306509e-07 | 6.037881e-07 | 2.160959e-06 | 2.737547e-05 | 6.51431e-07 | 6.241316e-07 | 2.737052e-05 | 6.131013e-07 | 6.431364e-07 | 6.034097e-07 | 5.253241e-07 | 2.737186e-05 | 2.737416e-05 | 2.737323e-05 | 2.737009e-05 | 2.736741e-05 | 2.736496e-05
-6 | 7.165654e-07 | 7.020426e-07 | 2.01771e-06 | 1.266052e-05 | 7.807394e-07 | 6.500049e-07 | 2.737224e-05 | 7.007038e-07 | 6.795162e-07 | 7.216004e-07 | 5.980546e-07 | 2.737224e-05 | 2.737448e-05 | 2.737361e-05 | 2.737035e-05 | 2.736758e-05 | 2.736531e-05
-6 | 1.178938e-06 | 1.199136e-06 | 2.322486e-06 | 1.799955e-06 | 1.369335e-06 | 1.400389e-06 | 1.959474e-06 | 1.294626e-06 | 1.337961e-06 | 1.269771e-06 | 1.228706e-06 | 2.732177e-05 | 2.735047e-05 | 2.734707e-05 | 2.73443e-05 | 2.734168e-05 | 2.733897e-05
-5.9 | 5.56116e-07 | 6.057089e-07 | 1.785374e-06 | 1.030683e-06 | 6.991322e-07 | 6.307382e-07 | 9.633077e-07 | 6.477931e-07 | 6.427872e-07 | 6.235496e-07 | 5.857146e-07 | 2.732541e-05 | 2.735492e-05 | 2.735169e-05 | 2.734867e-05 | 2.734596e-05 | 2.734331e-05
-5.8 | 4.188914e-07 | 4.634203e-07 | 1.374399e-06 | 7.349299e-07 | 5.222973e-07 | 4.792528e-07 | 7.287017e-07 | 5.018082e-07 | 4.984031e-07 | 4.787871e-07 | 4.444155e-07 | 2.732687e-05 | 2.735722e-05 | 2.735364e-05 | 2.735059e-05 | 2.734794e-05 | 2.734535e-05
-5.7 | 3.33006e-07 | 3.670866e-07 | 1.264969e-06 | 5.811744e-07 | 4.364701e-07 | 3.81493e-07 | 5.952315e-07 | 4.085305e-07 | 4.04485e-07 | 3.878085e-07 | 3.574823e-07 | 2.732736e-05 | 2.735891e-05 | 2.735501e-05 | 2.735204e-05 | 2.734925e-05 | 2.73468e-05
-5.6 | 2.609449e-07 | 2.91795e-07 | 9.544019e-07 | 4.729955e-07 | 3.456953e-07 | 3.116147e-07 | 4.950853e-07 | 3.357127e-07 | 3.309979e-07 | 3.175519e-07 | 2.914749e-07 | 2.732873e-05 | 2.736016e-05 | 2.735615e-05 | 2.735318e-05 | 2.735047e-05 | 2.734788e-05
-5.5 | 2.129818e-07 | 2.31259e-07 | 8.786155e-07 | 4.651083e-07 | 2.846064e-07 | 2.549496e-07 | 3.926689e-07 | 2.749439e-07 | 2.689776e-07 | 2.59548e-07 | 2.373999e-07 | 2.73289e-05 | 2.736112e-05 | 2.735708e-05 | 2.735417e-05 | 2.735131e-05 | 2.734896e-05
-5.4 | 1.74361e-07 | 1.816661e-07 | 6.055052e-07 | 3.69706e-07 | 2.372544e-07 | 2.081506e-07 | 3.263413e-07 | 2.233428e-07 | 2.242159e-07 | 2.103334e-07 | 1.917942e-07 | 2.732998e-05 | 2.736191e-05 | 2.735801e-05 | 2.735504e-05 | 2.735222e-05 | 2.73498e-05
-5.3 | 1.401349e-07 | 1.406006e-07 | 3.777677e-07 | 4.058529e-07 | 1.916778e-07 | 1.688895e-07 | 2.601009e-07 | 1.794251e-07 | 1.911249e-07 | 1.685694e-07 | 1.531735e-07 | 2.733065e-05 | 2.736275e-05 | 2.735882e-05 | 2.735571e-05 | 2.735303e-05 | 2.735059e-05
-5.2 | 1.062581e-07 | 1.067237e-07 | 3.006135e-07 | 3.694149e-07 | 1.54163e-07 | 1.343433e-07 | 2.122251e-07 | 1.421431e-07 | 1.556182e-07 | 1.331209e-07 | 1.204608e-07 | 2.73312e-05 | 2.736296e-05 | 2.735938e-05 | 2.735635e-05 | 2.735361e-05 | 2.735126e-05
-5.1 | 8.562347e-08 | 7.948256e-08 | 2.229644e-07 | 2.753222e-07 | 1.27824e-07 | 1.04832e-07 | 1.721201e-07 | 1.105363e-07 | 1.251174e-07 | 1.033768e-07 | 9.295763e-08 | 2.733173e-05 | 2.736345e-05 | 2.73599e-05 | 2.735687e-05 | 2.735422e-05 | 2.735178e-05
-5 | 6.690971e-08 | 5.791662e-08 | 1.700537e-07 | 1.868466e-07 | 1.010776e-07 | 7.916242e-08 | 1.282024e-07 | 8.416828e-08 | 9.889482e-08 | 7.840572e-08 | 7.008202e-08 | 2.733193e-05 | 2.736368e-05 | 2.736037e-05 | 2.735743e-05 | 2.735469e-05 | 2.735219e-05
-4.9 | 5.669426e-08 | 4.062895e-08 | 1.237495e-07 | 1.080625e-07 | 8.000643e-08 | 5.85278e-08 | 1.03988e-07 | 6.23404e-08 | 8.463394e-08 | 5.77711e-08 | 5.110633e-08 | 2.733222e-05 | 2.736383e-05 | 2.736071e-05 | 2.735792e-05 | 2.735495e-05 | 2.735259e-05
-4.8 | 4.429603e-08 | 2.700835e-08 | 1.046574e-07 | 7.636845e-08 | 5.887705e-08 | 4.345202e-08 | 7.264316e-08 | 4.429603e-08 | 6.219489e-08 | 4.097819e-08 | 3.550667e-08 | 2.733254e-05 | 2.73647e-05 | 2.736118e-05 | 2.73581e-05 | 2.735527e-05 | 2.735291e-05
-4.7 | 3.285822e-08 | 1.615263e-08 | 7.721246e-08 | 5.948823e-08 | 4.353933e-08 | 3.006426e-08 | 3.768946e-08 | 2.983143e-08 | 4.714821e-08 | 2.712477e-08 | 2.284651e-08 | 2.733231e-05 | 2.736558e-05 | 2.736138e-05 | 2.735839e-05 | 2.735559e-05 | 2.735332e-05
-4.6 | 2.211891e-08 | 7.42148e-09 | 5.282345e-08 | 4.615868e-08 | 2.555316e-08 | 1.926674e-08 | 2.447632e-08 | 1.813169e-08 | 3.349851e-08 | 1.603621e-08 | 1.274748e-08 | 2.733251e-05 | 2.736499e-05 | 2.736162e-05 | 2.735868e-05 | 2.735585e-05 | 2.735356e-05
-4.5 | 1.661829e-08 | 6.6939e-10 | 3.183959e-08 | 2.756133e-08 | 1.391163e-08 | 9.16771e-09 | 1.396984e-08 | 8.84756e-09 | 2.20607e-08 | 7.07223e-09 | 4.62751e-09 | 2.733283e-05 | 2.736558e-05 | 2.736182e-05 | 2.735882e-05 | 2.735603e-05 | 2.73537e-05
-4.4 | 7.567e-09 | 4.86034e-09 | 2.208981e-08 | 1.382432e-08 | 6.31553e-09 | 2.91038e-09 | 5.84987e-09 | 1.42609e-09 | 1.359149e-08 | 1.1642e-10 | 1.89175e-09 | 2.733283e-05 | 2.736624e-05 | 2.736188e-05 | 2.735888e-05 | 2.735632e-05 | 2.735388e-05
-4.3 | 1.65892e-09 | 9.22591e-09 | 1.187436e-08 | 4.3656e-10 | 1.10595e-09 | 2.2701e-09 | 1.01863e-09 | 4.48199e-09 | 6.69388e-09 | 5.41331e-09 | 6.98492e-09 | 2.733301e-05 | 2.736654e-05 | 2.736202e-05 | 2.735891e-05 | 2.735632e-05 | 2.73539e-05
-4.2 | 3.63798e-09 | 1.274748e-08 | 3.11411e-09 | 6.25732e-09 | 4.04543e-09 | 7.04313e-09 | 6.14091e-09 | 9.08039e-09 | 4.0745e-10 | 9.72068e-09 | 1.097214e-08 | 2.733266e-05 | 2.736712e-05 | 2.736205e-05 | 2.735908e-05 | 2.735635e-05 | 2.735399e-05
-4.1 | 8.23638e-09 | 1.557055e-08 | 2.00816e-09 | 1.030276e-08 | 7.91624e-09 | 1.143781e-08 | 1.033186e-08 | 1.266017e-08 | 6.57747e-09 | 1.306762e-08 | 1.417357e-08 | 2.733211e-05 | 2.736651e-05 | 2.736205e-05 | 2.735908e-05 | 2.735638e-05 | 2.735411e-05
-4 | 1.172884e-08 | 1.792796e-08 | 4.71482e-09 | 1.353328e-08 | 1.059379e-08 | 1.44355e-08 | 1.362059e-08 | 1.557055e-08 | 1.006993e-08 | 1.589069e-08 | 1.67056e-08 | 2.733167e-05 | 2.736627e-05 | 2.736188e-05 | 2.735906e-05 | 2.735615e-05 | 2.735411e-05
-3.9 | 1.236913e-08 | 1.987792e-08 | 6.78119e-09 | 1.632725e-08 | 1.356238e-08 | 1.690933e-08 | 1.623994e-08 | 1.781154e-08 | 1.059379e-08 | 1.813169e-08 | 1.868466e-08 | 2.733094e-05 | 2.73663e-05 | 2.736194e-05 | 2.735894e-05 | 2.73562e-05 | 2.735402e-05
-3.8 | 1.676381e-08 | 2.139132e-08 | 7.15954e-09 | 1.874287e-08 | 1.647277e-08 | 1.877197e-08 | 1.842272e-08 | 1.97906e-08 | 1.402805e-08 | 2.002344e-08 | 2.025627e-08 | 2.733074e-05 | 2.736607e-05 | 2.736185e-05 | 2.735888e-05 | 2.735623e-05 | 2.735388e-05
-3.7 | 1.877197e-08 | 2.299203e-08 | 1.199078e-08 | 2.072193e-08 | 1.941225e-08 | 2.04891e-08 | 2.005254e-08 | 2.142042e-08 | 1.650187e-08 | 2.147863e-08 | 2.188608e-08 | 2.733085e-05 | 2.736563e-05 | 2.736173e-05 | 2.735876e-05 | 2.735594e-05 | 2.735364e-05
-3.6 | 2.083834e-08 | 2.409797e-08 | 1.484295e-08 | 2.220622e-08 | 2.040179e-08 | 2.20025e-08 | 2.162415e-08 | 2.270099e-08 | 1.501758e-08 | 2.273009e-08 | 2.299203e-08 | 2.733068e-05 | 2.736488e-05 | 2.736153e-05 | 2.735862e-05 | 2.73558e-05 | 2.735353e-05
-3.5 | 2.243905e-08 | 2.50584e-08 | 1.705484e-08 | 2.348679e-08 | 2.136221e-08 | 2.296292e-08 | 2.293382e-08 | 2.383604e-08 | 1.708395e-08 | 2.374873e-08 | 2.401066e-08 | 2.733071e-05 | 2.736485e-05 | 2.736136e-05 | 2.735842e-05 | 2.735565e-05 | 2.735338e-05
-3.4 | 2.374873e-08 | 2.601882e-08 | 1.839362e-08 | 2.459274e-08 | 2.246816e-08 | 2.424349e-08 | 2.401066e-08 | 2.473826e-08 | 1.801527e-08 | 2.447632e-08 | 2.482557e-08 | 2.732978e-05 | 2.736508e-05 | 2.736115e-05 | 2.735824e-05 | 2.735539e-05 | 2.735315e-05
-3.3 | 2.470915e-08 | 2.683373e-08 | 1.996523e-08 | 2.534944e-08 | 2.371962e-08 | 2.540764e-08 | 2.497109e-08 | 2.561137e-08 | 1.967419e-08 | 2.537854e-08 | 2.561137e-08 | 2.732975e-05 | 2.736485e-05 | 2.736092e-05 | 2.735795e-05 | 2.735513e-05 | 2.735291e-05
-3.2 | 2.552406e-08 | 2.756133e-08 | 2.211891e-08 | 2.625166e-08 | 2.470915e-08 | 2.613524e-08 | 2.575689e-08 | 2.628076e-08 | 2.092565e-08 | 2.613524e-08 | 2.636807e-08 | 2.732954e-05 | 2.736447e-05 | 2.736063e-05 | 2.735769e-05 | 2.735489e-05 | 2.735251e-05
-3.1 | 2.566958e-08 | 2.802699e-08 | 2.398156e-08 | 2.700835e-08 | 2.569868e-08 | 2.689194e-08 | 2.654269e-08 | 2.700835e-08 | 2.226443e-08 | 2.692104e-08 | 2.686284e-08 | 2.732896e-05 | 2.736412e-05 | 2.736039e-05 | 2.73574e-05 | 2.735463e-05 | 2.735233e-05
-3 | 2.622255e-08 | 2.8871e-08 | 2.537854e-08 | 2.773595e-08 | 2.674642e-08 | 2.759043e-08 | 2.727029e-08 | 2.770685e-08 | 2.3545e-08 | 2.750312e-08 | 2.761954e-08 | 2.732838e-05 | 2.736403e-05 | 2.73601e-05 | 2.735711e-05 | 2.735437e-05 | 2.735181e-05
-2.9 | 2.80852e-08 | 2.939487e-08 | 2.674642e-08 | 2.840534e-08 | 2.756133e-08 | 2.823072e-08 | 2.785237e-08 | 2.825982e-08 | 2.511661e-08 | 2.81143e-08 | 2.81434e-08 | 2.732783e-05 | 2.736377e-05 | 2.735973e-05 | 2.735673e-05 | 2.735411e-05 | 2.735155e-05
-2.8 | 2.825982e-08 | 2.983143e-08 | 2.767774e-08 | 2.913293e-08 | 2.837623e-08 | 2.863817e-08 | 2.849265e-08 | 2.860907e-08 | 2.610614e-08 | 2.863817e-08 | 2.863817e-08 | 2.732701e-05 | 2.736319e-05 | 2.735935e-05 | 2.73562e-05 | 2.735364e-05 | 2.73512e-05
-2.7 | 2.919114e-08 | 3.026798e-08 | 2.913293e-08 | 2.956949e-08 | 2.901652e-08 | 2.930756e-08 | 2.907473e-08 | 2.924935e-08 | 2.683373e-08 | 2.904562e-08 | 2.913293e-08 | 2.732643e-05 | 2.736569e-05 | 2.735897e-05 | 2.735594e-05 | 2.735329e-05 | 2.735076e-05
-2.6 | 2.951128e-08 | 3.085006e-08 | 2.991874e-08 | 3.000605e-08 | 2.96568e-08 | 2.977322e-08 | 2.96277e-08 | 2.980232e-08 | 2.793968e-08 | 2.956949e-08 | 2.95986e-08 | 2.732576e-05 | 2.736645e-05 | 2.735853e-05 | 2.735548e-05 | 2.735277e-05 | 2.735035e-05
-2.5 | 3.032619e-08 | 3.125751e-08 | 3.052992e-08 | 3.050081e-08 | 3.009336e-08 | 3.032619e-08 | 3.009336e-08 | 3.026798e-08 | 2.849265e-08 | 3.000605e-08 | 3.012246e-08 | 2.7325e-05 | 2.736103e-05 | 2.735801e-05 | 2.735498e-05 | 2.735227e-05 | 2.734995e-05
-2.4 | 3.052992e-08 | 3.151945e-08 | 3.099558e-08 | 3.096648e-08 | 3.076275e-08 | 3.085006e-08 | 3.055902e-08 | 3.064633e-08 | 2.924935e-08 | 3.032619e-08 | 3.032619e-08 | 2.732471e-05 | 2.736083e-05 | 2.735748e-05 | 2.735457e-05 | 2.735181e-05 | 2.734945e-05
-2.3 | 3.137393e-08 | 3.210152e-08 | 3.131572e-08 | 3.149034e-08 | 3.125751e-08 | 3.131572e-08 | 3.102468e-08 | 3.11702e-08 | 3.058813e-08 | 3.090827e-08 | 3.093737e-08 | 2.732477e-05 | 2.736069e-05 | 2.735696e-05 | 2.735402e-05 | 2.735143e-05 | 2.73489e-05
-2.2 | 3.186869e-08 | 3.245077e-08 | 3.201421e-08 | 3.18978e-08 | 3.178138e-08 | 3.178138e-08 | 3.151945e-08 | 3.160676e-08 | 3.128662e-08 | 3.143214e-08 | 3.137393e-08 | 2.732454e-05 | 2.73599e-05 | 2.735655e-05 | 2.735341e-05 | 2.73507e-05 | 2.734846e-05
-2.1 | 3.213063e-08 | 3.274181e-08 | 3.242167e-08 | 3.239256e-08 | 3.224704e-08 | 3.213063e-08 | 3.198511e-08 | 3.18978e-08 | 3.169407e-08 | 3.172318e-08 | 3.178138e-08 | 2.73239e-05 | 2.735955e-05 | 2.735568e-05 | 2.735289e-05 | 2.735024e-05 | 2.734788e-05
-2 | 3.230525e-08 | 3.320747e-08 | 3.288733e-08 | 3.274181e-08 | 3.253808e-08 | 3.247987e-08 | 3.233436e-08 | 3.233436e-08 | 3.218884e-08 | 3.213063e-08 | 3.218884e-08 | 2.732346e-05 | 2.735859e-05 | 2.735521e-05 | 2.735233e-05 | 2.734963e-05 | 2.73473e-05
-1.9 | 3.280002e-08 | 3.349851e-08 | 3.323657e-08 | 3.306195e-08 | 3.300374e-08 | 3.282912e-08 | 3.282912e-08 | 3.253808e-08 | 3.26836e-08 | 3.236346e-08 | 3.253808e-08 | 2.732186e-05 | 2.73581e-05 | 2.73546e-05 | 2.735158e-05 | 2.734884e-05 | 2.734663e-05
-1.8 | 3.329478e-08 | 3.381865e-08 | 3.367313e-08 | 3.34403e-08 | 3.326568e-08 | 3.306195e-08 | 3.320747e-08 | 3.300374e-08 | 3.291643e-08 | 3.288733e-08 | 3.291643e-08 | 2.732055e-05 | 2.735751e-05 | 2.735399e-05 | 2.735094e-05 | 2.734832e-05 | 2.734599e-05
-1.7 | 3.367313e-08 | 3.413879e-08 | 3.402238e-08 | 3.381865e-08 | 3.376044e-08 | 3.361492e-08 | 3.355672e-08 | 3.355672e-08 | 3.34112e-08 | 3.317837e-08 | 3.309106e-08 | 2.731982e-05 | 2.735647e-05 | 2.735315e-05 | 2.735024e-05 | 2.734756e-05 | 2.734532e-05
-1.6 | 3.399327e-08 | 3.442983e-08 | 3.437162e-08 | 3.41679e-08 | 3.408059e-08 | 3.399327e-08 | 3.390596e-08 | 3.393507e-08 | 3.370224e-08 | 3.373134e-08 | 3.358582e-08 | 2.731933e-05 | 2.735615e-05 | 2.735245e-05 | 2.734948e-05 | 2.734666e-05 | 2.734456e-05
-1.5 | 3.442983e-08 | 3.474997e-08 | 3.480818e-08 | 3.460445e-08 | 3.445894e-08 | 3.437162e-08 | 3.431342e-08 | 3.431342e-08 | 3.4197e-08 | 3.410969e-08 | 3.402238e-08 | 2.731805e-05 | 2.735635e-05 | 2.735163e-05 | 2.734867e-05 | 2.734584e-05 | 2.734375e-05
-1.4 | 3.474997e-08 | 3.486639e-08 | 3.509922e-08 | 3.49246e-08 | 3.483729e-08 | 3.477908e-08 | 3.466266e-08 | 3.463356e-08 | 3.451714e-08 | 3.437162e-08 | 3.437162e-08 | 2.731686e-05 | 2.735475e-05 | 2.735102e-05 | 2.734779e-05 | 2.734509e-05 | 2.734284e-05
-1.3 | 3.486639e-08 | 3.536115e-08 | 3.533205e-08 | 3.518653e-08 | 3.515743e-08 | 3.504101e-08 | 3.504101e-08 | 3.49828e-08 | 3.483729e-08 | 3.474997e-08 | 3.477908e-08 | 2.731575e-05 | 2.735347e-05 | 2.73505e-05 | 2.734695e-05 | 2.734427e-05 | 2.734203e-05
-1.2 | 3.527384e-08 | 3.57104e-08 | 3.579771e-08 | 3.536115e-08 | 3.550667e-08 | 3.536115e-08 | 3.533205e-08 | 3.541936e-08 | 3.524474e-08 | 3.518653e-08 | 3.509922e-08 | 2.731427e-05 | 2.735274e-05 | 2.734887e-05 | 2.734593e-05 | 2.734331e-05 | 2.734101e-05
-1.1 | 3.553578e-08 | 3.603054e-08 | 3.608875e-08 | 3.582682e-08 | 3.588502e-08 | 3.559398e-08 | 3.56813e-08 | 3.56813e-08 | 3.556488e-08 | 3.547757e-08 | 3.539026e-08 | 2.731275e-05 | 2.735187e-05 | 2.734747e-05 | 2.734488e-05 | 2.734218e-05 | 2.733999e-05
-1 | 3.579771e-08 | 3.629248e-08 | 3.637979e-08 | 3.620517e-08 | 3.620517e-08 | 3.605965e-08 | 3.588502e-08 | 3.614696e-08 | 3.585592e-08 | 3.582682e-08 | 3.57104e-08 | 2.731103e-05 | 2.735082e-05 | 2.734666e-05 | 2.734369e-05 | 2.734101e-05 | 2.733883e-05
-0.9 | 3.611785e-08 | 3.661262e-08 | 3.675814e-08 | 3.6438e-08 | 3.64671e-08 | 3.6438e-08 | 3.635068e-08 | 3.640889e-08 | 3.623427e-08 | 3.626337e-08 | 3.611785e-08 | 2.730923e-05 | 2.735079e-05 | 2.734549e-05 | 2.73425e-05 | 2.733979e-05 | 2.733764e-05
-0.8 | 3.640889e-08 | 3.687455e-08 | 3.710738e-08 | 3.684545e-08 | 3.667083e-08 | 3.678724e-08 | 3.675814e-08 | 3.675814e-08 | 3.64962e-08 | 3.661262e-08 | 3.658351e-08 | 2.73069e-05 | 2.734849e-05 | 2.734415e-05 | 2.734119e-05 | 2.733848e-05 | 2.733621e-05
-0.7 | 3.664172e-08 | 3.713649e-08 | 3.742753e-08 | 3.71947e-08 | 3.716559e-08 | 3.713649e-08 | 3.710738e-08 | 3.713649e-08 | 3.690366e-08 | 3.681635e-08 | 3.675814e-08 | 2.730457e-05 | 2.734698e-05 | 2.734252e-05 | 2.733959e-05 | 2.733691e-05 | 2.73347e-05
-0.6 | 3.678724e-08 | 3.742753e-08 | 3.771856e-08 | 3.745663e-08 | 3.748573e-08 | 3.745663e-08 | 3.739842e-08 | 3.751484e-08 | 3.728201e-08 | 3.731111e-08 | 3.72529e-08 | 2.730102e-05 | 2.734471e-05 | 2.73406e-05 | 2.733772e-05 | 2.733499e-05 | 2.73328e-05
-0.5 | 3.710738e-08 | 3.777677e-08 | 3.818423e-08 | 3.783498e-08 | 3.789319e-08 | 3.774767e-08 | 3.780588e-08 | 3.789319e-08 | 3.771856e-08 | 3.768946e-08 | 3.760215e-08 | 2.729494e-05 | 2.734223e-05 | 2.733816e-05 | 2.733539e-05 | 2.733275e-05 | 2.733024e-05
-0.4 | 3.734021e-08 | 3.795139e-08 | 3.841706e-08 | 3.809691e-08 | 3.827154e-08 | 3.818423e-08 | 3.815512e-08 | 3.827154e-08 | 3.803871e-08 | 3.806781e-08 | 3.789319e-08 | 2.728772e-05 | 2.733921e-05 | 2.73351e-05 | 2.733225e-05 | 2.732969e-05 | 2.732722e-05
-0.3 | 3.754394e-08 | 3.841706e-08 | 3.879541e-08 | 3.844616e-08 | 3.859168e-08 | 3.847526e-08 | 3.835885e-08 | 3.867899e-08 | 3.835885e-08 | 3.841706e-08 | 3.824243e-08 | 2.72679e-05 | 2.733478e-05 | 2.733062e-05 | 2.732765e-05 | 2.732512e-05 | 2.732256e-05
-0.2 | 3.792229e-08 | 3.870809e-08 | 3.911555e-08 | 3.862078e-08 | 3.894093e-08 | 3.894093e-08 | 3.882451e-08 | 3.894093e-08 | 3.87663e-08 | 3.885361e-08 | 3.867899e-08 | 2.256563e-05 | 2.732687e-05 | 2.732276e-05 | 2.732009e-05 | 2.731758e-05 | 2.731485e-05
-0.1 | 3.824243e-08 | 3.908644e-08 | 3.955211e-08 | 3.902824e-08 | 3.926107e-08 | 3.911555e-08 | 3.917376e-08 | 3.920286e-08 | 3.917376e-08 | 3.920286e-08 | 3.908644e-08 | 1.106664e-05 | 2.73099e-05 | 2.730667e-05 | 2.73042e-05 | 2.730059e-05 | 2.72984e-05
0 | 3.864989e-08 | 3.946479e-08 | 3.998866e-08 | 3.94939e-08 | 3.966852e-08 | 3.966852e-08 | 3.958121e-08 | 3.981404e-08 | 3.958121e-08 | 3.966852e-08 | 3.940659e-08 | 6.14091e-09 | 2.403394e-07 | 2.468878e-07 | 2.563756e-07 | 2.561719e-07 | 2.542802e-07