## Sheet1
voltage | current_cycle1 | current_cycle2 | current_cycle3 | current_cycle4 | current_cycle5 | current_cycle6 | current_cycle7 | current_cycle8 | current_cycle9 | current_cycle10 | current_cycle11
0 | 8.1997e-10 | 1.8626429e-07 | 1.0198862e-07 | 3.165176e-07 | 1.9385955e-07 | 1.650216e-08 | 2.3976349e-07 | 4.9935869e-07 | 3.2411424e-07 | 4.551608e-07 | 7.097827e-08
0.1 | 4.091893e-08 | 4.159178206e-05 | 1.908209379e-05 | 6.240630319e-05 | 5.789697752e-05 | 7.073933e-08 | 4.492737571e-05 | 7.23981866e-05 | 5.942372809e-05 | 4.860291301e-05 | 2.018215127e-05
0.2 | 2.564771239e-05 | 0.0002537938 | 3.847866537e-05 | 0.0001415855 | 8.55005965e-06 | 3.678665962e-05 | 8.942199929e-05 | 0.0001310099 | 0.0001019129 | 8.690113464e-05 | 0.0002438329
0.3 | 0.0005614296 | 0.0003618512 | 0.0004274177 | 0.0003241998 | 4.836028529e-05 | 0.0006713507 | 0.0008829214 | 0.0002166431 | 0.0003379858 | 0.0005497976 | 0.000444032019
0.4 | 0.001206093 | 0.001861174 | 0.002171101 | 0.001268287 | 0.001116826 | 0.0008702506 | 0.001726659 | 0.001265513 | 0.001591321 | 0.0008661542 | 0.001673192
0.5 | 0.002107301 | 0.002667282 | 0.003140921 | 0.001617794 | 0.001780725 | 0.001383515 | 0.001993428 | 0.002342329 | 0.002353378 | 0.001722848 | 0.002173078
0.6 | 0.002848673 | 0.002605695 | 0.003956734 | 0.00287304 | 0.002888188 | 0.002356902 | 0.003186099 | 0.004231154 | 0.003881284 | 0.003033652 | 0.003343288
0.7 | 0.005954254 | 0.004885346 | 0.003455191385 | 0.0046331 | 0.004482674 | 0.0043667 | 0.00457551 | 0.007092574 | 0.004669338 | 0.005941254 | 0.005763396
0.8 | 0.008501085 | 0.007087448 | 0.005281504 | 0.006614236 | 0.007725011 | 0.005329009 | 0.007216845 | 0.007589424 | 0.006754067 | 0.009280685 | 0.007054282
0.9 | 0.0113163 | 0.00914834 | 0.008495924 | 0.008857299 | 0.01034934 | 0.007134562 | 0.01070312 | 0.009897158 | 0.01007493 | 0.01273735 | 0.01081404
1 | 0.01498204 | 0.009640617 | 0.01074731 | 0.01081179 | 0.01239999 | 0.009464765 | 0.01234372 | 0.01104879 | 0.01137811 | 0.01391378 | 0.01304721
1.1 | 0.01769642 | 0.01080294 | 0.01314139 | 0.01245083 | 0.01192508 | 0.01046356 | 0.01371977 | 0.0123263 | 0.01472413 | 0.0160342 | 0.01382101
1.2 | 0.01660738 | 0.01110898 | 0.0153257 | 0.01247799 | 0.01453857 | 0.01095854 | 0.01469859 | 0.0128126 | 0.0161282 | 0.01794893 | 0.01503994
1.3 | 0.0176312 | 0.0105626 | 0.01582464 | 0.01306796 | 0.01358633 | 0.01276651 | 0.01568606 | 0.01509505 | 0.01693979 | 0.01793653 | 0.01599652
1.4 | 0.01746803 | 0.01025008 | 0.01454863 | 0.01428807 | 0.01305156 | 0.01208538 | 0.01681949 | 0.01437344 | 0.01488228 | 0.01860768 | 0.01511917
1.5 | 0.0163557 | 0.006595084 | 0.01509179 | 0.01412544 | 0.01331945 | 0.01305252 | 0.01579788 | 0.01436519 | 0.01483961 | 0.01898807 | 0.01697963
1.6 | 0.01562489 | 0.007251837 | 0.01536784 | 0.01476577 | 0.01162353 | 0.01112144 | 0.01692787 | 0.01197173 | 0.01838883 | 0.01868631 | 0.01687469
1.7 | 0.0163366 | 0.007297273 | 0.01624495 | 0.01405302 | 0.01060394 | 0.01359797 | 0.01628832 | 0.01438629 | 0.01806967 | 0.0195757 | 0.01809572
1.8 | 0.01584162 | 0.007842716 | 0.01710159 | 0.01265894 | 0.01033258 | 0.01424063 | 0.01612313 | 0.01455061 | 0.01814318 | 0.01883874 | 0.01683412
1.9 | 0.01238885 | 0.007662598 | 0.01634343 | 0.01464272 | 0.009968047 | 0.01388074 | 0.01499071 | 0.01375236 | 0.0156037 | 0.01757323 | 0.01510607
2 | 0.01336746 | 0.008019659 | 0.01496951 | 0.013405 | 0.008509145 | 0.01249714 | 0.01568313 | 0.01396143 | 0.01790739 | 0.01867271 | 0.01536185
2.1 | 0.0129585 | 0.00828816 | 0.01467777 | 0.01262517 | 0.0100011 | 0.01351878 | 0.01442184 | 0.01509467 | 0.0167174 | 0.01616486 | 0.01602684
2.2 | 0.01473177 | 0.009028201 | 0.01308743 | 0.01374906 | 0.009771678 | 0.01351568 | 0.01285905 | 0.01570936 | 0.01950399 | 0.01535234 | 0.01566998
2.3 | 0.01251266 | 0.01121013 | 0.0124517 | 0.0128091 | 0.01169177 | 0.01264166 | 0.01435238 | 0.01275696 | 0.01787868 | 0.0156062 | 0.01610941
2.4 | 0.01182774 | 0.009856826 | 0.01173957 | 0.01330489 | 0.01099966 | 0.01221122 | 0.01281873 | 0.01566028 | 0.01627579 | 0.01610751 | 0.01370127
2.5 | 0.01192059 | 0.008270302 | 0.01196559 | 0.01335886 | 0.01044151 | 0.01205076 | 0.01280765 | 0.01467752 | 0.01581878 | 0.01529127 | 0.01776961
2.6 | 0.01213893 | 0.00793317 | 0.01165283 | 0.01478029 | 0.01108599 | 0.01256169 | 0.01445327 | 0.01317126 | 0.01522214 | 0.01479394 | 0.0183814
2.7 | 0.0102776 | 0.009724298 | 0.01166017 | 0.01476434 | 0.01118435 | 0.01050993 | 0.01182262 | 0.01418012 | 0.01378069 | 0.0148861 | 0.01787722
2.8 | 0.01288844 | 0.009396465 | 0.01072519 | 0.01176914 | 0.01149393 | 0.01187143 | 0.01205287 | 0.01312588 | 0.01569075 | 0.01661345 | 0.01256922
2.9 | 0.01174477 | 0.009011528 | 0.01160099 | 0.01114987 | 0.01091199 | 0.01069325 | 0.01279865 | 0.01190878 | 0.01330159 | 0.01517742 | 0.01443876
3 | 0.01244551 | 0.009249939 | 0.01029389 | 0.01155989 | 0.01151552 | 0.01234953 | 0.01039014 | 0.01238665 | 0.01522781 | 0.01589994 | 0.01374232
3.1 | 0.01289004 | 0.009085466 | 0.0103604 | 0.009842772 | 0.01115012 | 0.01304195 | 0.01169934 | 0.01163285 | 0.01528147 | 0.01306865 | 0.0121923
3.2 | 0.01132554 | 0.009894507 | 0.01079073 | 0.00965402 | 0.0106419 | 0.01238489 | 0.01131053 | 0.01208983 | 0.01460626 | 0.01250775 | 0.01185023
3.3 | 0.01014741 | 0.01097582 | 0.00924495 | 0.0109476 | 0.01182322 | 0.01198966 | 0.009823256 | 0.01177866 | 0.01388577 | 0.01236105 | 0.01183477
3.4 | 0.007962693 | 0.009785889 | 0.008813266 | 0.01036344 | 0.01164105 | 0.01084064 | 0.01000918 | 0.008492069 | 0.01444089 | 0.0136305 | 0.01289895
3.5 | 0.007577438 | 0.009859986 | 0.01005697 | 0.01143735 | 0.01326741 | 0.00890711 | 0.009182947 | 0.01024853 | 0.01287463 | 0.01410148 | 0.01180778
3.6 | 0.007540595 | 0.009444812 | 0.008401231 | 0.01022302 | 0.01219253 | 0.00902757 | 0.007732614 | 0.009184035 | 0.01379413 | 0.01155749 | 0.01186865
3.7 | 0.007874228 | 0.008415577 | 0.008168037 | 0.01089721 | 0.01057838 | 0.008522158 | 0.009608594 | 0.00833816 | 0.01238277 | 0.01137783 | 0.01123965
3.8 | 0.007563027 | 0.008023747 | 0.00764401 | 0.007617217 | 0.01117995 | 0.009226208 | 0.00903949 | 0.007612755 | 0.01328898 | 0.01092674 | 0.01207277
3.9 | 0.007149829 | 0.008699153 | 0.006973576 | 0.00710317 | 0.01147086 | 0.007337019 | 0.00773418 | 0.009320536 | 0.01198903 | 0.01127137 | 0.01138596
4 | 0.008141284 | 0.008672863 | 0.007582864 | 0.007628432 | 0.01076189 | 0.008712936 | 0.008871714 | 0.008585604 | 0.01180207 | 0.01062964 | 0.006967381
4.1 | 0.007993428 | 0.008011987 | 0.007309473 | 0.007541999 | 0.0106003 | 0.007917479 | 0.007667679 | 0.008325272 | 0.01147642 | 0.01048085 | 0.008227918
4.2 | 0.008155414 | 0.008765061 | 0.007533018 | 0.00837084 | 0.01205592 | 0.007629802 | 0.007714556 | 0.008372203 | 0.008316138 | 0.01032775 | 0.007709446
4.3 | 0.007940288 | 0.008638865 | 0.007001035 | 0.008747754 | 0.01205665 | 0.007506025 | 0.007559129 | 0.009085284 | 0.008658252 | 0.0110067 | 0.008176594
4.4 | 0.008824067 | 0.009201622 | 0.007434805 | 0.008662047 | 0.01075981 | 0.007732903 | 0.00859689 | 0.01014317 | 0.009633743 | 0.01102218 | 0.007874107
4.5 | 0.009034512 | 0.008531253 | 0.007669742 | 0.00904241 | 0.01165942 | 0.009109177 | 0.007960681 | 0.01303591 | 0.007881652 | 0.01002765 | 0.008241744712
4.6 | 0.009504309 | 0.008941577 | 0.009127305 | 0.009129621 | 0.01093653 | 0.01010363 | 0.008660014 | 0.01048373 | 0.009253953 | 0.01013638 | 0.007751317
4.7 | 0.009741256 | 0.01050389 | 0.009313058 | 0.01135898 | 0.01197829 | 0.01089095 | 0.009399504 | 0.01114798 | 0.007674362 | 0.01009782 | 0.01076129
4.8 | 0.01023743 | 0.009056842 | 0.009825945 | 0.01031227 | 0.0123634 | 0.01126359 | 0.009440361 | 0.01034084 | 0.009255971 | 0.01098224 | 0.01048975
4.9 | 0.0104165 | 0.009395548 | 0.01048793 | 0.01131477 | 0.01200364 | 0.01055625 | 0.008298724 | 0.0105684 | 0.009110115 | 0.01159466 | 0.009623733
5 | 0.01045445 | 0.009040955 | 0.01171032 | 0.01109149 | 0.01329242 | 0.01060262 | 0.0106863 | 0.01055688 | 0.008812089 | 0.01017117 | 0.01059758
5.1 | 0.0106393 | 0.01134201 | 0.01076437 | 0.01166612 | 0.0146138 | 0.01186491 | 0.01061003 | 0.01013601 | 0.008335805 | 0.01000904 | 0.01110126
5.2 | 0.01056635 | 0.01140811 | 0.01192799 | 0.01242731 | 0.01467424 | 0.01310103 | 0.0111985 | 0.01103535 | 0.01019207 | 0.01062514 | 0.01177698
5.3 | 0.01148704 | 0.01133173 | 0.01380243 | 0.01224809 | 0.01437941 | 0.01303857 | 0.01214762 | 0.01410274 | 0.01121435 | 0.0100065 | 0.01192011
5.4 | 0.01246254 | 0.01298726 | 0.01314898 | 0.01356097 | 0.01488343 | 0.0135566 | 0.01319173 | 0.01424341 | 0.0120163 | 0.01060741 | 0.01273139
5.5 | 0.01369775 | 0.01226417 | 0.01544142 | 0.01363184 | 0.01498808 | 0.01385906 | 0.01368602 | 0.01159695 | 0.01388306 | 0.01343314 | 0.01391455
5.6 | 0.0140155 | 0.01423027 | 0.0157361 | 0.01384889 | 0.01445157 | 0.01417532 | 0.01431669 | 0.01289901 | 0.01460213 | 0.01162744 | 0.01352985
5.7 | 0.01514447 | 0.01484746 | 0.01482163 | 0.01560099 | 0.01542035 | 0.01495936 | 0.01547343 | 0.01408326 | 0.01262045 | 0.01277578 | 0.01477223
5.8 | 0.01388859 | 0.01562659 | 0.01559856 | 0.01549869 | 0.01675368 | 0.01588774 | 0.01609432 | 0.01602278 | 0.01413972 | 0.01428502 | 0.01647994
5.9 | 0.01496477 | 0.01777426 | 0.01586984 | 0.01472374 | 0.01624158 | 0.01601756 | 0.0176765 | 0.01513533 | 0.01398449 | 0.01755657 | 0.01600857
6 | 0.01684527 | 0.0213324 | 0.01703134 | 0.01853402 | 0.01819588 | 0.01629404 | 0.01824768 | 0.01609494 | 0.01652887 | 0.0174705 | 0.01930944
6.1 | 0.0217505 | 0.02160295 | 0.01779452 | 0.01880755 | 0.01963061 | 0.01644174 | 0.01945554 | 0.01692519 | 0.01684551 | 0.01961111 | 0.02227163
6.2 | 0.02428232 | 0.02644313 | 0.02124569 | 0.02176931 | 0.02156901 | 0.02089437 | 0.01968148 | 0.02002512 | 0.02028659 | 0.02201468 | 0.02583817
6.3 | 0.02792816 | 0.02768654 | 0.02425177 | 0.02351674 | 0.02514322 | 0.02177463 | 0.02381235 | 0.02413903 | 0.02253667 | 0.02262693 | 0.02666541
6.4 | 0.03040588 | 0.02999956 | 0.02382386 | 0.02820476 | 0.02698079 | 0.02359894 | 0.02440802 | 0.02734874 | 0.02461638 | 0.02715556 | 0.03173326
6.5 | 0.03096365 | 0.03412527 | 0.02871658 | 0.03056835 | 0.03189036 | 0.02651498 | 0.02818278 | 0.03020824 | 0.02776341 | 0.03279597 | 0.03457611
6.6 | 0.03321694 | 0.0394493 | 0.03012498 | 0.03482985 | 0.03824816 | 0.02909058 | 0.02878428 | 0.03226897 | 0.03268613 | 0.03287314 | 0.03530447
6.7 | 0.03667958 | 0.04177007 | 0.03537573 | 0.03892069 | 0.03801047 | 0.03371569 | 0.03463696 | 0.03736518 | 0.0381058 | 0.03792445 | 0.03993096
6.8 | 0.04244189 | 0.04852527 | 0.04054366 | 0.04085628 | 0.04518395 | 0.03968164 | 0.0392019 | 0.04280004 | 0.04006511 | 0.04169715 | 0.04417837
6.8998 | 0.04626684 | 0.05505238 | 0.04495752 | 0.04767603 | 0.04729667 | 0.0464371 | 0.0457916 | 0.04347819 | 0.04667988 | 0.04545949 | 0.05054348
7 | 0.05432474 | 0.05891017 | 0.05150927 | 0.05518952 | 0.05613163 | 0.04860229 | 0.04830253 | 0.04965757 | 0.05149821 | 0.05146313 | 0.05273501
7.1 | 0.06155376 | 0.06357267 | 0.0559545 | 0.06104374 | 0.0587375 | 0.05405385 | 0.05403579 | 0.05333379 | 0.056194 | 0.05881167 | 0.06053719
7.2 | 0.06612608 | 0.07101513 | 0.06675848 | 0.07236546278 | 0.06549073 | 0.06198885 | 0.06259026 | 0.06186714 | 0.0647104 | 0.06373047 | 0.06342354
7.3 | 0.07463954 | 0.07715631 | 0.07267213 | 0.07470372 | 0.07280567 | 0.06904697 | 0.06902739 | 0.06869117 | 0.07074068 | 0.07364618 | 0.07054447
7.4 | 0.07970675 | 0.08589751 | 0.08035033 | 0.08635898 | 0.08132679 | 0.07704244 | 0.07753158 | 0.07216556 | 0.07914905 | 0.07901096 | 0.08153364
7.5 | 0.09125628 | 0.09349126 | 0.09022874 | 0.09219792 | 0.08594408 | 0.08368417 | 0.0810191 | 0.08380757 | 0.08622362 | 0.08742373 | 0.08821079
7.6 | 0.100007 | 0.1000061 | 0.099143 | 0.1000058 | 0.1000059 | 0.09158434 | 0.09015873 | 0.09354657 | 0.08870766 | 0.09601652 | 0.1000057
7.7 | 0.1000058 | 0.1000057 | 0.100006 | 0.1000058 | 0.100006 | 0.1000067 | 0.100006 | 0.1000062 | 0.1000059 | 0.1000053 | 0.1000057
7.8 | 0.1000058 | 0.1000056 | 0.1000055 | 0.1000056 | 0.1000059 | 0.100006 | 0.100006 | 0.1000056 | 0.1000059 | 0.1000056 | 0.1000054
7.9 | 0.1000058 | 0.1000058 | 0.1000052 | 0.1000061 | 0.1000056 | 0.1000058 | 0.1000056 | 0.1000056 | 0.1000057 | 0.1000058 | 0.1000059
8 | 0.1000056 | 0.1000056 | 0.1000054 | 0.1000059 | 0.1000058 | 0.1000057 | 0.1000057 | 0.1000057 | 0.1000056 | 0.1000055 | 0.1000057
8 | 0.1000058 | 0.1000057 | 0.1000058 | 0.1000053 | 0.1000056 | 0.1000058 | 0.1000058 | 0.1000056 | 0.1000057 | 0.1000058 | 0.1000057
7.9 | 0.1000058 | 0.1000058 | 0.1000053 | 0.1000055 | 0.1000057 | 0.1000057 | 0.1000057 | 0.1000056 | 0.1000056 | 0.1000056 | 0.1000057
7.8 | 0.1000057 | 0.1000057 | 0.1000053 | 0.1000059 | 0.1000058 | 0.1000057 | 0.1000057 | 0.1000057 | 0.1000057 | 0.1000059 | 0.1000056
7.7 | 0.1000056 | 0.1000058 | 0.1000054 | 0.100006 | 0.1000056 | 0.1000058 | 0.1000057 | 0.1000056 | 0.1000057 | 0.1000058 | 0.1000056
7.6 | 0.1000058 | 0.1000057 | 0.1000057 | 0.1000061 | 0.1000058 | 0.1000057 | 0.1000057 | 0.1000057 | 0.1000057 | 0.1000057 | 0.1000057
7.5 | 0.1000057 | 0.1000059 | 0.1000055 | 0.1000051 | 0.1000058 | 0.1000057 | 0.1000056 | 0.1000057 | 0.1000057 | 0.1000057 | 0.1000058
7.4 | 0.1000059 | 0.1000058 | 0.1000057 | 0.1000055 | 0.1000058 | 0.1000058 | 0.1000058 | 0.1000057 | 0.1000057 | 0.1000055 | 0.1000057
7.3 | 0.1000057 | 0.1000054 | 0.1000055 | 0.1000059 | 0.1000056 | 0.1000057 | 0.1000059 | 0.1000059 | 0.1000059 | 0.1000057 | 0.1000056
7.2 | 0.1000058 | 0.1000059 | 0.1000059 | 0.1000058 | 0.1000057 | 0.1000058 | 0.1000057 | 0.1000057 | 0.1000056 | 0.1000058 | 0.1000057
7.1 | 0.1000058 | 0.1000057 | 0.1000059 | 0.100006 | 0.1000057 | 0.1000056 | 0.1000058 | 0.1000057 | 0.1000056 | 0.1000058 | 0.1000057
7 | 0.1000059 | 0.1000057 | 0.1000056 | 0.1000067 | 0.1000057 | 0.1000058 | 0.1000059 | 0.1000059 | 0.1000057 | 0.1000058 | 0.1000057
6.9 | 0.1000059 | 0.1000057 | 0.1000057 | 0.1000059 | 0.1000057 | 0.1000057 | 0.1000056 | 0.1000057 | 0.1000056 | 0.1000059 | 0.1000058
6.8 | 0.1000058 | 0.1000056 | 0.1000057 | 0.1000056 | 0.1000059 | 0.1000059 | 0.1000058 | 0.1000057 | 0.1000058 | 0.1000059 | 0.1000057
6.7 | 0.1000059 | 0.1000058 | 0.1000058 | 0.1000061 | 0.1000058 | 0.1000057 | 0.1000057 | 0.1000057 | 0.1000058 | 0.1000057 | 0.1000058
6.6 | 0.100006 | 0.1000057 | 0.1000061 | 0.1000061 | 0.1000058 | 0.1000058 | 0.1000057 | 0.1000058 | 0.1000058 | 0.1000056 | 0.1000058
6.5 | 0.1000058 | 0.1000057 | 0.1000057 | 0.1000051 | 0.1000057 | 0.1000058 | 0.1000058 | 0.1000058 | 0.1000057 | 0.1000057 | 0.1000058
6.4 | 0.1000057 | 0.1000057 | 0.1000056 | 0.1000055 | 0.1000058 | 0.1000058 | 0.1000059 | 0.1000057 | 0.1000056 | 0.1000059 | 0.1000058
6.3 | 0.1000058 | 0.1000061 | 0.1000057 | 0.1000061 | 0.1000058 | 0.1000058 | 0.1000058 | 0.1000058 | 0.1000058 | 0.1000057 | 0.1000058
6.2 | 0.1000058 | 0.1000055 | 0.100006 | 0.1000059 | 0.1000058 | 0.1000058 | 0.1000057 | 0.1000057 | 0.1000057 | 0.1000058 | 0.1000059
6.1 | 0.1000058 | 0.1000058 | 0.1000057 | 0.1000061 | 0.1000059 | 0.1000059 | 0.1000059 | 0.1000058 | 0.1000059 | 0.1000058 | 0.1000058
6 | 0.1000058 | 0.1000056 | 0.1000058 | 0.1000059 | 0.1000059 | 0.1000057 | 0.1000059 | 0.1000056 | 0.1000057 | 0.1000059 | 0.1000057
5.9 | 0.1000057 | 0.1000057 | 0.1000059 | 0.1000062 | 0.1000057 | 0.1000059 | 0.100006 | 0.1000058 | 0.1000058 | 0.1000057 | 0.1000057
5.8 | 0.1000058 | 0.1000057 | 0.1000058 | 0.1000057 | 0.1000058 | 0.1000058 | 0.1000059 | 0.1000057 | 0.1000057 | 0.1000058 | 0.1000058
5.7 | 0.1000056 | 0.100006 | 0.1000058 | 0.100006 | 0.1000058 | 0.1000057 | 0.1000057 | 0.1000057 | 0.1000058 | 0.1000058 | 0.1000059
5.6 | 0.1000058 | 0.1000058 | 0.1000057 | 0.1000062 | 0.1000059 | 0.100006 | 0.1000059 | 0.1000057 | 0.1000058 | 0.1000058 | 0.1000058
5.5 | 0.1000058 | 0.1000057 | 0.1000058 | 0.1000066 | 0.1000058 | 0.1000059 | 0.100006 | 0.1000059 | 0.1000058 | 0.1000057 | 0.1000058
5.4 | 0.1000058 | 0.1000058 | 0.1000058 | 0.1000063 | 0.1000058 | 0.1000059 | 0.1000059 | 0.1000059 | 0.1000058 | 0.1000059 | 0.1000057
5.3 | 0.1000059 | 0.1000058 | 0.1000061 | 0.1000066 | 0.1000059 | 0.1000058 | 0.1000058 | 0.1000058 | 0.1000058 | 0.1000058 | 0.1000059
5.2 | 0.1000058 | 0.1000057 | 0.1000061 | 0.1000075 | 0.1000059 | 0.1000058 | 0.1000059 | 0.1000059 | 0.1000058 | 0.1000059 | 0.1000057
5.1 | 0.1000058 | 0.1000059 | 0.1000057 | 0.1000061 | 0.1000056 | 0.1000059 | 0.1000056 | 0.1000059 | 0.1000058 | 0.1000059 | 0.1000058
5 | 0.1000058 | 0.1000059 | 0.1000056 | 0.1000059 | 0.1000058 | 0.1000057 | 0.1000059 | 0.100006 | 0.1000059 | 0.100006 | 0.1000058
4.9 | 0.100006 | 0.1000059 | 0.1000059 | 0.100006 | 0.1000057 | 0.1000059 | 0.1000059 | 0.1000059 | 0.1000059 | 0.100006 | 0.1000059
4.8 | 0.1000059 | 0.1000056 | 0.1000059 | 0.1000059 | 0.1000058 | 0.1000058 | 0.1000059 | 0.1000058 | 0.1000059 | 0.1000059 | 0.1000058
4.7 | 0.1000059 | 0.1000055 | 0.1000063 | 0.1000065 | 0.1000057 | 0.1000059 | 0.1000059 | 0.1000059 | 0.1000057 | 0.1000059 | 0.1000059
4.6 | 0.1000059 | 0.1000058 | 0.1000059 | 0.1000061 | 0.1000058 | 0.1000059 | 0.1000059 | 0.1000058 | 0.1000059 | 0.1000057 | 0.1000058
4.5 | 0.1000059 | 0.1000059 | 0.1000058 | 0.100006 | 0.100006 | 0.100006 | 0.1000058 | 0.1000059 | 0.1000059 | 0.1000059 | 0.1000059
4.4 | 0.100006 | 0.1000057 | 0.1000059 | 0.1000059 | 0.1000059 | 0.100006 | 0.100006 | 0.1000059 | 0.100006 | 0.1000059 | 0.1000059
4.3 | 0.1000059 | 0.1000057 | 0.1000059 | 0.1000061 | 0.100006 | 0.100006 | 0.1000059 | 0.1000058 | 0.100006 | 0.100006 | 0.1000059
4.2 | 0.100006 | 0.1000059 | 0.1000052 | 0.1000056 | 0.1000058 | 0.1000059 | 0.1000058 | 0.1000059 | 0.1000059 | 0.1000059 | 0.1000059
4.1 | 0.1000059 | 0.1000058 | 0.1000057 | 0.1000059 | 0.1000059 | 0.1000058 | 0.100006 | 0.1000059 | 0.1000058 | 0.100006 | 0.100006
4 | 0.100006 | 0.1000061 | 0.1000061 | 0.1000058 | 0.1000059 | 0.100006 | 0.100006 | 0.1000059 | 0.1000059 | 0.100006 | 0.100006
3.9 | 0.100006 | 0.1000059 | 0.1000062 | 0.1000061 | 0.1000059 | 0.100006 | 0.1000061 | 0.1000059 | 0.1000059 | 0.1000059 | 0.1000058
3.8 | 0.1000059 | 0.1000059 | 0.100006 | 0.1000059 | 0.1000061 | 0.1000061 | 0.100006 | 0.100006 | 0.1000059 | 0.1000059 | 0.1000059
3.7 | 0.100006 | 0.1000061 | 0.1000059 | 0.1000063 | 0.1000059 | 0.100006 | 0.1000059 | 0.1000059 | 0.1000059 | 0.1000059 | 0.1000059
3.6 | 0.1000061 | 0.1000061 | 0.1000053 | 0.100006 | 0.1000061 | 0.100006 | 0.100006 | 0.1000058 | 0.1000059 | 0.100006 | 0.1000059
3.5 | 0.1000059 | 0.1000061 | 0.1000057 | 0.1000058 | 0.1000058 | 0.1000059 | 0.100006 | 0.1000059 | 0.100006 | 0.100006 | 0.1000057
3.4 | 0.1000059 | 0.1000057 | 0.1000059 | 0.1000059 | 0.1000061 | 0.100006 | 0.1000059 | 0.1000059 | 0.1000059 | 0.1000058 | 0.1000059
3.3 | 0.1000061 | 0.1000061 | 0.1000059 | 0.1000058 | 0.100006 | 0.1000061 | 0.100006 | 0.1000059 | 0.100006 | 0.1000059 | 0.1000061
3.2 | 0.100006 | 0.1000056 | 0.1000057 | 0.1000059 | 0.1000058 | 0.1000061 | 0.1000058 | 0.100006 | 0.1000061 | 0.1000059 | 0.100006
3.1 | 0.1000059 | 0.1000059 | 0.1000057 | 0.1000059 | 0.1000059 | 0.1000061 | 0.1000059 | 0.1000059 | 0.1000059 | 0.1000061 | 0.1000059
3 | 0.100006 | 0.1000059 | 0.100006 | 0.1000061 | 0.100006 | 0.1000063 | 0.100006 | 0.1000061 | 0.1000059 | 0.1000061 | 0.100006
2.9 | 0.1000061 | 0.1000058 | 0.1000055 | 0.1000062 | 0.1000059 | 0.1000061 | 0.1000061 | 0.1000059 | 0.100006 | 0.100006 | 0.1000059
2.8 | 0.1000059 | 0.1000058 | 0.1000061 | 0.1000062 | 0.1000059 | 0.100006 | 0.1000062 | 0.1000059 | 0.1000061 | 0.100006 | 0.100006
2.7 | 0.100006 | 0.1000058 | 0.1000061 | 0.1000058 | 0.1000059 | 0.100006 | 0.100006 | 0.1000059 | 0.1000061 | 0.100006 | 0.100006
2.6 | 0.1000062 | 0.100006 | 0.1000061 | 0.1000059 | 0.1000058 | 0.1000061 | 0.100006 | 0.100006 | 0.100006 | 0.100006 | 0.1000059
2.5 | 0.100006 | 0.1000064 | 0.1000058 | 0.1000062 | 0.1000059 | 0.1000059 | 0.1000061 | 0.1000059 | 0.100006 | 0.1000061 | 0.1000059
2.4 | 0.1000061 | 0.1000058 | 0.1000058 | 0.1000061 | 0.100006 | 0.100006 | 0.1000059 | 0.100006 | 0.100006 | 0.1000061 | 0.1000059
2.3 | 0.100006 | 0.1000066 | 0.1000058 | 0.100006 | 0.100006 | 0.1000062 | 0.1000061 | 0.1000061 | 0.100006 | 0.1000061 | 0.1000058
2.2 | 0.1000061 | 0.1000059 | 0.100006 | 0.1000061 | 0.1000061 | 0.1000061 | 0.1000061 | 0.100006 | 0.100006 | 0.100006 | 0.100006
2.1 | 0.1000062 | 0.1000053 | 0.100006 | 0.1000061 | 0.1000059 | 0.1000061 | 0.1000061 | 0.1000061 | 0.1000061 | 0.1000061 | 0.1000059
2 | 0.1000061 | 0.1000065 | 0.1000059 | 0.100006 | 0.100006 | 0.100006 | 0.1000059 | 0.1000061 | 0.1000059 | 0.100006 | 0.100006
1.9 | 0.100006 | 0.1000067 | 0.1000061 | 0.1000057 | 0.1000059 | 0.100006 | 0.1000061 | 0.1000059 | 0.1000061 | 0.100006 | 0.1000059
1.8 | 0.1000061 | 0.1000063 | 0.1000062 | 0.1000062 | 0.100006 | 0.1000061 | 0.1000061 | 0.100006 | 0.1000059 | 0.100006 | 0.1000061
1.7 | 0.1000062 | 0.1000064 | 0.1000065 | 0.100006 | 0.100006 | 0.1000061 | 0.100006 | 0.1000061 | 0.100006 | 0.1000059 | 0.100006
1.6 | 0.1000063 | 0.1000061 | 0.1000059 | 0.1000062 | 0.1000059 | 0.1000062 | 0.1000061 | 0.1000061 | 0.1000061 | 0.1000061 | 0.1000061
1.5 | 0.1000062 | 0.1000066 | 0.1000057 | 0.1000063 | 0.1000061 | 0.1000061 | 0.1000062 | 0.1000061 | 0.100006 | 0.1000061 | 0.100006
1.4 | 0.1000061 | 0.1000054 | 0.1000063 | 0.1000061 | 0.100006 | 0.1000062 | 0.1000062 | 0.1000061 | 0.1000061 | 0.1000061 | 0.100006
1.3 | 0.1000061 | 0.1000065 | 0.1000056 | 0.1000063 | 0.1000059 | 0.1000062 | 0.1000062 | 0.1000062 | 0.1000062 | 0.1000062 | 0.1000061
1.2 | 0.100006 | 0.1000062 | 0.1000062 | 0.1000063 | 0.1000059 | 0.1000062 | 0.1000062 | 0.1000062 | 0.1000061 | 0.1000061 | 0.1000061
1.1 | 0.1000062 | 0.1000061 | 0.1000061 | 0.1000062 | 0.100006 | 0.1000061 | 0.1000061 | 0.1000062 | 0.100006 | 0.1000061 | 0.100006
1 | 0.1000061 | 0.1000061 | 0.1000059 | 0.1000061 | 0.1000059 | 0.1000061 | 0.100006 | 0.1000062 | 0.1000061 | 0.1000061 | 0.100006
0.9 | 0.1000062 | 0.100006 | 0.1000062 | 0.1000063 | 0.1000061 | 0.1000062 | 0.1000063 | 0.1000062 | 0.100006 | 0.1000062 | 0.100006
0.8 | 0.1000062 | 0.1000063 | 0.1000063 | 0.1000061 | 0.1000059 | 0.1000061 | 0.1000061 | 0.100006 | 0.1000061 | 0.1000059 | 0.1000061
0.7 | 0.1000062 | 0.1000061 | 0.1000061 | 0.1000063 | 0.1000061 | 0.1000061 | 0.1000061 | 0.1000062 | 0.1000061 | 0.100006 | 0.100006
0.6 | 0.1000062 | 0.1000061 | 0.1000061 | 0.1000062 | 0.100006 | 0.1000062 | 0.1000062 | 0.1000061 | 0.1000062 | 0.1000061 | 0.1000062
0.5 | 0.1000061 | 0.1000061 | 0.1000061 | 0.1000063 | 0.09748154 | 0.1000062 | 0.1000063 | 0.09514725 | 0.09771886 | 0.09782073 | 0.09996168
0.4 | 0.08593 | 0.08381806 | 0.08518399 | 0.08481025 | 0.07839218 | 0.08432654 | 0.08170374 | 0.0758231 | 0.077679 | 0.0781604 | 0.07976396
0.3 | 0.06405918 | 0.06268106 | 0.06319384 | 0.06343858 | 0.05828436 | 0.06313138 | 0.06084589 | 0.05631049 | 0.05744664 | 0.05809281 | 0.05929405
0.2 | 0.04200586 | 0.04116097 | 0.0414298 | 0.0413232 | 0.03772897 | 0.04138541 | 0.03981015 | 0.03673697 | 0.03762502 | 0.03798366 | 0.03906993
0.1 | 0.02066286 | 0.02008747 | 0.02021759 | 0.01996473 | 0.01823286 | 0.02025805 | 0.01956646 | 0.01777286 | 0.01830436 | 0.01837322 | 0.01896211
0 | 0.0001715655 | 0.0001667506 | 0.0001670557 | 0.0001637147 | 0.0001512896 | 0.0001712701 | 0.0001670962 | 0.0001481468 | 0.0001547255 | 0.0001560022647 | 0.0001597473
0 | 2.119306191e-05 | 2.050262265e-05 | 2.01380426e-05 | 2.050220974e-05 | 2.16766548e-05 | 2.05996439e-05 | 1.955530752e-05 | 1.976885324e-05 | 1.905766476e-05 | 1.928003985e-05 | 1.947561395e-05
-0.1 | 0.01611497 | 0.01535826 | 0.0153235 | 0.01303357 | 0.01245035 | 0.01533408 | 0.01471874 | 0.01225725 | 0.01315396 | 0.01336123 | 0.0133533
-0.2 | 0.0308334 | 0.02965614 | 0.0294306 | 0.02493887 | 0.02347579 | 0.02902334 | 0.02758805 | 0.02349314 | 0.02462375 | 0.02507396 | 0.02557323
-0.3 | 0.04844554 | 0.04750693 | 0.04718887 | 0.04039032 | 0.03938866 | 0.04628107 | 0.04409011 | 0.03795459 | 0.04009571 | 0.04135858 | 0.04286693
-0.4 | 0.07248419 | 0.07150085 | 0.07166918 | 0.06348845 | 0.063839 | 0.07123751 | 0.06726343 | 0.06320508 | 0.06397639 | 0.06626935 | 0.06657025
-0.5 | 0.09994081 | 0.09975711 | 0.09998747 | 0.08606233 | 0.09291767 | 0.09992044 | 0.09577677 | 0.0925862 | 0.09106528 | 0.09545279 | 0.09529527
-0.6 | 0.09998752 | 0.09998734 | 0.0999876 | 0.09998754 | 0.09998757 | 0.0999875 | 0.09998738 | 0.09998745 | 0.09998754 | 0.09998742 | 0.09998748
-0.7 | 0.09998738 | 0.09998745 | 0.09998693 | 0.09998722 | 0.09998739 | 0.09998728 | 0.09998725 | 0.09998727 | 0.09998733 | 0.09998727 | 0.09998726
-0.8 | 0.09998732 | 0.09998742 | 0.09998753 | 0.09998721 | 0.09998734 | 0.09998726 | 0.09998725 | 0.09998731 | 0.09998719 | 0.09998721 | 0.09998726
-0.9 | 0.09998747 | 0.09998731 | 0.09998704 | 0.09998745 | 0.0999874 | 0.09998738 | 0.09998734 | 0.09998729 | 0.09998733 | 0.09998722 | 0.09998728
-1 | 0.09998727 | 0.0999874 | 0.09998725 | 0.099987 | 0.09998742 | 0.09998725 | 0.09998728 | 0.09998728 | 0.09998719 | 0.09998713 | 0.09998727
-1.1 | 0.09998728 | 0.0999874 | 0.09998714 | 0.0632307 | 0.09998743 | 0.09998731 | 0.09998722 | 0.09998718 | 0.09998725 | 0.09998721 | 0.09998729
-1.2 | 0.09998729 | 0.09998736 | 0.09998751 | 0.06545479 | 0.09998737 | 0.09998734 | 0.09998733 | 0.09998731 | 0.09998734 | 0.09998724 | 0.09998737
-1.3 | 0.09998724 | 0.0999875 | 0.09998734 | 0.06143237 | 0.09998726 | 0.09998728 | 0.09998728 | 0.09998732 | 0.09998728 | 0.09998729 | 0.09998731
-1.4 | 0.09998731 | 0.09998733 | 0.09998733 | 0.05667064 | 0.09998732 | 0.09998733 | 0.09998722 | 0.09998725 | 0.09998719 | 0.09998711 | 0.09998731
-1.5 | 0.09998729 | 0.09998721 | 0.09998715 | 0.05846581 | 0.09998725 | 0.09998748 | 0.0999872 | 0.09998717 | 0.09998722 | 0.09998716 | 0.09998728
-1.6 | 0.09998727 | 0.09998725 | 0.09998711 | 0.05908902 | 0.09998734 | 0.0999872 | 0.09998721 | 0.09998718 | 0.09998725 | 0.09998719 | 0.09998725
-1.7 | 0.09998722 | 0.09998732 | 0.09998732 | 0.05536582 | 0.09998734 | 0.09998725 | 0.09998722 | 0.09998719 | 0.09998714 | 0.09998717 | 0.09998725
-1.8 | 0.09998728 | 0.0999874 | 0.09998729 | 0.05704972 | 0.09998734 | 0.09998732 | 0.09998733 | 0.09998733 | 0.09998728 | 0.09998713 | 0.09998719
-1.9 | 0.09998728 | 0.09998749 | 0.09998738 | 0.05586148 | 0.09998733 | 0.09998714 | 0.09998721 | 0.09998715 | 0.09998733 | 0.09998713 | 0.09998724
-2 | 0.09998742 | 0.09998734 | 0.09998722 | 0.05372743 | 0.09998724 | 0.09998729 | 0.09998726 | 0.09998725 | 0.09998724 | 0.09998716 | 0.09998725
-2.1 | 0.09998714 | 0.09998715 | 0.09998729 | 0.05428674 | 0.09998713 | 0.09998714 | 0.09998715 | 0.09998717 | 0.09998719 | 0.09998707 | 0.09998722
-2.2 | 0.09998712 | 0.09998716 | 0.09998733 | 0.05606435 | 0.09998705 | 0.09998717 | 0.0999872 | 0.09998719 | 0.0999871 | 0.09998694 | 0.09998722
-2.3 | 0.09998724 | 0.09998739 | 0.09998722 | 0.05839506 | 0.09998672 | 0.09998722 | 0.0999871 | 0.09998714 | 0.09998713 | 0.0999869 | 0.07698867
-2.4 | 0.09998718 | 0.0999874 | 0.09998725 | 0.05352527 | 0.06120724 | 0.09998715 | 0.09998718 | 0.09998713 | 0.0999871 | 0.06905334 | 0.06786373
-2.5 | 0.09998726 | 0.09998701 | 0.09998724 | 0.05260887 | 0.05460326 | 0.09998725 | 0.09998722 | 0.09998725 | 0.09998712 | 0.06667231 | 0.05631392
-2.6 | 0.09998704 | 0.09998731 | 0.09998745 | 0.05163095 | 0.05135285 | 0.0999872 | 0.09998716 | 0.06357419 | 0.09998684 | 0.06241358 | 0.05409335
-2.7 | 0.09998716 | 0.09998682 | 0.09998711 | 0.05095479 | 0.04689807 | 0.09998711 | 0.09998714 | 0.05438867 | 0.06807555 | 0.06227614 | 0.05363501
-2.8 | 0.09998728 | 0.05977416 | 0.05744322 | 0.04649559 | 0.04375996 | 0.09998614 | 0.09998725 | 0.04985356 | 0.05855592 | 0.05321706 | 0.05063656
-2.9 | 0.09998713 | 0.05643455 | 0.04366643 | 0.04411162 | 0.03889147 | 0.04574758 | 0.09998702 | 0.0485953 | 0.04868818 | 0.0507517 | 0.04643035
-3 | 0.09998717 | 0.05282351 | 0.04251752 | 0.04011462 | 0.03754481 | 0.04020311 | 0.09998663 | 0.04511592 | 0.0439416 | 0.04620205 | 0.0434035
-3.1 | 0.09998719 | 0.04933666 | 0.03797226 | 0.03445411 | 0.03462222 | 0.03795052 | 0.04181936 | 0.04037572 | 0.04195634 | 0.04128234 | 0.04210133
-3.2 | 0.09998706 | 0.04576621 | 0.03606512 | 0.03320742 | 0.03204723 | 0.03151531 | 0.03784621 | 0.04027879 | 0.03806736 | 0.03904394 | 0.04250655
-3.3 | 0.07095447 | 0.04082038 | 0.03151215 | 0.03126524 | 0.02896667 | 0.02823301 | 0.03437698 | 0.03743004 | 0.03759795 | 0.03612107 | 0.03724146
-3.4 | 0.04198471 | 0.03939789 | 0.03056763 | 0.02806667 | 0.02877214 | 0.02872168 | 0.03178926 | 0.0348199 | 0.03515386 | 0.03541182 | 0.03376479
-3.5 | 0.03874408 | 0.03622788 | 0.03042247 | 0.02775907 | 0.02740024 | 0.02622004 | 0.02986932 | 0.03225671 | 0.03190408 | 0.03427181 | 0.03437486
-3.6 | 0.03112428 | 0.032904 | 0.0289557 | 0.02632501 | 0.02577456 | 0.02278192 | 0.02937138 | 0.03078699 | 0.02881558 | 0.0333147 | 0.03208604
-3.7 | 0.02960634 | 0.03063696 | 0.02906392 | 0.02496043 | 0.02364012 | 0.0207378 | 0.02499099 | 0.02697516 | 0.02761619 | 0.03167275 | 0.03122417
-3.8 | 0.02701498 | 0.02878102 | 0.02735427 | 0.02426594 | 0.02334814 | 0.02082653 | 0.02260225 | 0.02721505 | 0.02688363 | 0.03040889 | 0.02803476
-3.9 | 0.02628497 | 0.02757969 | 0.02535636 | 0.0220686 | 0.02261847 | 0.01954316 | 0.02054437 | 0.022102 | 0.02563921 | 0.02822736 | 0.02967917
-4 | 0.02370507 | 0.02730717 | 0.02544673 | 0.02199916 | 0.02203838 | 0.01980536 | 0.02028592 | 0.02136636 | 0.02453493 | 0.02741355 | 0.02841482
-4.1 | 0.02242419 | 0.02383549 | 0.02410451 | 0.02081004 | 0.02250954 | 0.0186617 | 0.02018432 | 0.0216983 | 0.02345734 | 0.02445978 | 0.02573582
-4.2 | 0.02283344 | 0.02415959 | 0.02414721 | 0.0199066 | 0.02076767 | 0.01994723 | 0.01775775 | 0.0190418 | 0.02379264 | 0.02341536 | 0.02290059
-4.3 | 0.01940581 | 0.02220468 | 0.02575603 | 0.01718481 | 0.02063837 | 0.019411 | 0.01703909 | 0.01937366 | 0.02193862 | 0.02384583 | 0.02163851
-4.4 | 0.01942991 | 0.02166967 | 0.02478087 | 0.0181029 | 0.01918019 | 0.01907023 | 0.01737116 | 0.0169201 | 0.02241843 | 0.02269962 | 0.02104311
-4.5 | 0.01963915 | 0.02100678 | 0.02312784 | 0.01634842 | 0.02014015 | 0.01919691 | 0.0177083 | 0.01677158 | 0.02075078 | 0.02275898 | 0.02196579
-4.6 | 0.02034419 | 0.02008552 | 0.02442237 | 0.01594989 | 0.01735003 | 0.01910752 | 0.01685404 | 0.0173561 | 0.01911271 | 0.02228126 | 0.02119329
-4.7 | 0.01930819 | 0.01960042 | 0.02307848 | 0.01621957 | 0.01787242 | 0.01828513 | 0.01521968 | 0.01699299 | 0.01864068 | 0.02049517 | 0.01959776
-4.8 | 0.01885492 | 0.02014676 | 0.02144507 | 0.0153567 | 0.0193827 | 0.01819648 | 0.01614354 | 0.01645803 | 0.01790112 | 0.02040266 | 0.01672808
-4.9 | 0.01800106 | 0.01943666 | 0.02069781 | 0.01638111 | 0.01893317 | 0.01721542 | 0.01467979 | 0.01641252 | 0.0174168 | 0.01919574 | 0.01892131
-5 | 0.01789774 | 0.01744314 | 0.01869172 | 0.0159896 | 0.01811562 | 0.01805209 | 0.01570811 | 0.01615402 | 0.0178564 | 0.01769647 | 0.01806887
-5.1 | 0.01789455 | 0.01812906 | 0.01861345 | 0.01544794 | 0.01687604 | 0.01667812 | 0.01568035 | 0.0152235 | 0.01647751 | 0.01664649 | 0.01803187
-5.2 | 0.01726465 | 0.0172838 | 0.01934417 | 0.01536825 | 0.01562654 | 0.01617068 | 0.01471806 | 0.01391473 | 0.01570139 | 0.01708746 | 0.01723147
-5.3 | 0.01718965 | 0.016385 | 0.02023595 | 0.01625092 | 0.0136342 | 0.01554977 | 0.01516412 | 0.01446303 | 0.01213756 | 0.01788276 | 0.01591454
-5.4 | 0.01671194 | 0.01555867 | 0.01837871 | 0.01447612 | 0.01359494 | 0.01534878 | 0.01600027 | 0.01356294 | 0.01164911 | 0.0150631 | 0.01462849
-5.5 | 0.01627495 | 0.01449321 | 0.01721341 | 0.01413794 | 0.01326887 | 0.01552288 | 0.01501219 | 0.01388463 | 0.01220417 | 0.01481492 | 0.01625296
-5.6 | 0.01426337 | 0.01433005 | 0.01675655 | 0.01345214 | 0.01408309 | 0.01511795 | 0.0140429 | 0.01345926 | 0.01152741 | 0.01234297 | 0.01502456
-5.7 | 0.01435483 | 0.01461294 | 0.01473796 | 0.0141651 | 0.01456874 | 0.01417078 | 0.0143517 | 0.01191042 | 0.01053732 | 0.01211165 | 0.01526177
-5.8 | 0.01370134 | 0.01337661 | 0.01560075 | 0.01302691 | 0.01333796 | 0.01488934 | 0.01316308 | 0.01173269 | 0.009938721 | 0.01224085 | 0.01475615
-5.9 | 0.01443887 | 0.01318467 | 0.01543109 | 0.0125487 | 0.01222471 | 0.01432586 | 0.0134386 | 0.01120487 | 0.01015788 | 0.01183111 | 0.01463844
-6 | 0.01332699 | 0.01394162 | 0.01555948 | 0.0115693 | 0.01227221 | 0.0147461 | 0.01224811 | 0.01151607 | 0.009666098 | 0.0109608 | 0.01236551
-6.1 | 0.01338178 | 0.01229611 | 0.01411648 | 0.01125355 | 0.01199944 | 0.01286769 | 0.01148803 | 0.01038475 | 0.008108001 | 0.01065184 | 0.01175184
-6.2 | 0.01140197 | 0.01179649 | 0.01393997 | 0.01098327 | 0.01104099 | 0.01281741 | 0.01170569 | 0.008173471 | 0.008044622 | 0.008701512 | 0.01095876
-6.3 | 0.01251308 | 0.01255616 | 0.01253977 | 0.01110931 | 0.01164907 | 0.01196927 | 0.0118438 | 0.007679293 | 0.007395382 | 0.008586952 | 0.01078976
-6.4 | 0.01140996 | 0.01190755 | 0.01146491 | 0.01002286 | 0.0123648 | 0.01011114 | 0.0106147 | 0.008335987 | 0.006074116 | 0.008018555 | 0.009777299
-6.5 | 0.01170261 | 0.01138962 | 0.01025283 | 0.007912459 | 0.0104521 | 0.008753814 | 0.0100721 | 0.007904388 | 0.006024567 | 0.008269649 | 0.008748745
-6.6 | 0.008829246 | 0.01115851 | 0.009613311 | 0.007475418 | 0.008680035 | 0.009287139 | 0.008044637 | 0.00818136 | 0.006876325 | 0.006031042 | 0.008862731
-6.7 | 0.008188627 | 0.008967673406 | 0.009847676 | 0.008396165 | 0.008670483 | 0.008645929 | 0.007472418 | 0.008234169 | 0.006119089 | 0.006276727 | 0.007361556
-6.8 | 0.007983648 | 0.008631589 | 0.009661281 | 0.00834511 | 0.00962621 | 0.008166379 | 0.007463225 | 0.006816246 | 0.006533617 | 0.005369639 | 0.007259572
-6.9 | 0.007386876 | 0.008603361 | 0.007749542 | 0.007501365 | 0.009471124 | 0.00794023 | 0.007452138 | 0.006873464 | 0.005726975 | 0.00530307 | 0.008485143
-7 | 0.007291244 | 0.008640626 | 0.008711169 | 0.006116162 | 0.008234996 | 0.007628198 | 0.007841418 | 0.006066484 | 0.004200723 | 0.004003184 | 0.007151281
-7.1 | 0.006901492 | 0.0064069 | 0.007370135 | 0.00746894 | 0.008174416 | 0.006993871 | 0.007125783 | 0.00607638 | 0.004419486 | 0.004526682 | 0.006945979
-7.2 | 0.00590504 | 0.005868 | 0.008512062 | 0.007287433 | 0.007672713 | 0.007008995 | 0.006353078 | 0.005471653 | 0.004388558 | 0.00410476 | 0.006011106
-7.3 | 0.005741014 | 0.005025999 | 0.007320739 | 0.006386347 | 0.007339136675 | 0.006061716 | 0.005875785 | 0.005593674 | 0.004814045 | 0.004160266 | 0.005230724
-7.4 | 0.005263278 | 0.004716447 | 0.005840912 | 0.005652065 | 0.00541951 | 0.005985123 | 0.006193369 | 0.005335737 | 0.004832596 | 0.002972801 | 0.00398585
-7.5 | 0.004684457 | 0.004448836 | 0.006067374 | 0.005028924 | 0.004578401 | 0.00595723 | 0.005087022 | 0.00463486 | 0.003863809 | 0.003283504 | 0.00355538
-7.6 | 0.004135348 | 0.004999011 | 0.00600303 | 0.004867488 | 0.004984276 | 0.004835875 | 0.005451562 | 0.00534124 | 0.004005269 | 0.002542627 | 0.004149668
-7.7 | 0.003831339 | 0.004910286 | 0.005670555 | 0.003247441 | 0.00404395 | 0.005914754 | 0.005502836 | 0.004035927 | 0.003002834 | 0.002288473 | 0.003995696
-7.8 | 0.004414718 | 0.005044571 | 0.005169576 | 0.002868529 | 0.003127326 | 0.005708543 | 0.004203897 | 0.00423898 | 0.002822266 | 0.002284187 | 0.00395625
-7.9 | 0.005207698 | 0.004579152 | 0.004456451 | 0.002627161 | 0.002820729 | 0.005031731 | 0.003999481 | 0.004148742 | 0.003114437 | 0.002372168 | 0.00350169
-8 | 0.004454164 | 0.005024362 | 0.004767686 | 0.003351199 | 0.003081484 | 0.004389131 | 0.004312933 | 0.003591421 | 0.002714481 | 0.002416821 | 0.00346045
-8 | 0.004115784 | 0.003752222 | 0.003861233 | 0.002343783 | 0.002901308 | 0.003312974 | 0.003419345 | 0.00248623 | 0.00267783 | 0.003103617
-7.9 | 0.004555 | 0.003186143 | 0.003389092 | 0.002113442 | 0.0026731 | 0.002914562 | 0.002649291 | 0.002440555 | 0.002921876 | 0.002481472
-7.8 | 0.004589984 | 0.003225378 | 0.003184273 | 0.002787098 | 0.002873974 | 0.002966701 | 0.003066027 | 0.002443168 | 0.002769527 | 0.002676944
-7.7 | 0.00388661 | 0.002858345 | 0.00326734 | 0.002535056 | 0.00313743 | 0.002758331 | 0.002818406 | 0.00237296 | 0.00225025 | 0.002660276
-7.6 | 0.004136438 | 0.003116364 | 0.002815729 | 0.002423178 | 0.002946334 | 0.002737318 | 0.003000063 | 0.002298921 | 0.002099142 | 0.00264627
-7.5 | 0.003879188 | 0.003147485 | 0.003086722 | 0.002498978 | 0.002712796 | 0.003132765 | 0.002357713 | 0.002967501 | 0.002049617 | 0.001853714
-7.4 | 0.00425142 | 0.002590284 | 0.003038698 | 0.002366925 | 0.002985408 | 0.002780161 | 0.002170851 | 0.002262624 | 0.002458593 | 0.00188567
-7.3 | 0.003466652 | 0.002546354 | 0.003163039 | 0.002692728 | 0.00274592 | 0.002609896 | 0.001987469 | 0.002562079 | 0.002030699 | 0.001863017
-7.2 | 0.002819516 | 0.002617256 | 0.002795355 | 0.002491053 | 0.002955574 | 0.002760556 | 0.002268112 | 0.001704962 | 0.00176219 | 0.001741663
-7.1 | 0.002628284 | 0.002418737 | 0.002759602 | 0.002200567 | 0.002312839 | 0.002677805 | 0.00270144 | 0.001796026 | 0.001759341 | 0.001785774
-7 | 0.002862239 | 0.002580007 | 0.002590788 | 0.002285198 | 0.003076022 | 0.002763566 | 0.002194291 | 0.001954178 | 0.002026307 | 0.001953723
-6.9 | 0.002482015 | 0.002420946 | 0.003388626 | 0.002645997 | 0.002626753 | 0.002331167 | 0.002215099 | 0.001734648 | 0.001762623 | 0.001684359
-6.8 | 0.002447325 | 0.002564725 | 0.003108005 | 0.002131864 | 0.002128375 | 0.002398788 | 0.002122335 | 0.001590141 | 0.001684913 | 0.001617123
-6.7 | 0.002214665 | 0.002629106 | 0.002856407 | 0.001780738 | 0.002194639 | 0.002431127 | 0.002240005 | 0.001663019 | 0.001321174 | 0.00137933
-6.6 | 0.002376687 | 0.002392147 | 0.002460309 | 0.001768216 | 0.001950454 | 0.002168157 | 0.002749695 | 0.001692355 | 0.001539558 | 0.001612628
-6.5 | 0.002375822 | 0.002186026657 | 0.002572623 | 0.001956199 | 0.002143331 | 0.002042009 | 0.001821429 | 0.001785443 | 0.001292556 | 0.00117213
-6.4 | 0.002339103 | 0.002214406 | 0.002916176 | 0.001441946 | 0.002385332 | 0.002258821 | 0.002754836 | 0.00172286 | 0.001229655 | 0.001087545
-6.3 | 0.002403134 | 0.002161793 | 0.003179834 | 0.001902347 | 0.001858719 | 0.002437516 | 0.002711024 | 0.001601703 | 0.001116799 | 0.00134386
-6.2 | 0.002273173 | 0.002268031 | 0.002693075 | 0.001452851 | 0.001765688 | 0.002106472 | 0.002580545 | 0.001649786 | 0.0011929 | 0.001026513
-6.1 | 0.002593648 | 0.002467954 | 0.002276191 | 0.001862162 | 0.001750784 | 0.00198707 | 0.002425326 | 0.001484559 | 0.001328331 | 0.001086726
-6 | 0.001979069 | 0.002567088 | 0.002234123 | 0.001644446 | 0.001671916 | 0.002169346 | 0.002372053 | 0.001637907 | 0.001541281 | 0.001461249
-5.9 | 0.001847561 | 0.002454872 | 0.002299226 | 0.001694815 | 0.001838374 | 0.002092982 | 0.002370804 | 0.001724386 | 0.001183935 | 0.001172488
-5.8 | 0.002151727 | 0.002559948 | 0.002044752 | 0.001602716 | 0.001436905 | 0.002191014 | 0.002195917 | 0.001972043 | 0.001156068 | 0.001101106
-5.7 | 0.001836892 | 0.002517706 | 0.002161553 | 0.001489037 | 0.001787575 | 0.002084284788 | 0.0021792 | 0.001401464 | 0.001121119 | 0.00102406
-5.6 | 0.001626703 | 0.002526304 | 0.00201622 | 0.001407527 | 0.001937574 | 0.001896593 | 0.002095912816 | 0.001322764 | 0.001059624 | 0.001112763
-5.5 | 0.001772244 | 0.002390139 | 0.002578553 | 0.001294359 | 0.001920101 | 0.001703305 | 0.00199888 | 0.001270106 | 0.001107215 | 0.0009327337
-5.4 | 0.001685966 | 0.002285485 | 0.002487265 | 0.001485617 | 0.001650129 | 0.001658237 | 0.002029587 | 0.001243804 | 0.001157678 | 0.001166366
-5.3 | 0.001832101 | 0.002171441 | 0.002498277 | 0.001315726 | 0.001667768 | 0.001744332 | 0.002362603 | 0.001112008 | 0.00112827 | 0.001532895
-5.2 | 0.001687536 | 0.002055492 | 0.002677651 | 0.001380259 | 0.001544738 | 0.001941069 | 0.00224385 | 0.001035085 | 0.001069711 | 0.001484324
-5.1 | 0.00156968 | 0.002117725 | 0.002493788 | 0.001208983 | 0.00122371 | 0.00170852 | 0.002071754 | 0.0008560133283 | 0.001037539 | 0.00134399
-5 | 0.001676912 | 0.001786629 | 0.002530217 | 0.001376921 | 0.001164269 | 0.002460625 | 0.001885058 | 0.0006666181 | 0.0007719519 | 0.001327467
-4.9 | 0.001816048 | 0.001664181 | 0.00236042 | 0.00134443969 | 0.001107283 | 0.00228512 | 0.001812209 | 0.0006264071 | 0.0007132106 | 0.001250475
-4.8 | 0.001395695 | 0.001525116 | 0.002188774 | 0.001541649 | 0.001248905 | 0.002220908 | 0.001754767 | 0.000597647 | 0.0005104065 | 0.00143255
-4.7 | 0.001445641 | 0.001508421 | 0.001942529 | 0.001949206 | 0.001221484 | 0.002148754 | 0.001720274 | 0.0005751983 | 0.0005264243 | 0.001035697
-4.6 | 0.001334943 | 0.00145315 | 0.001895497 | 0.001560525 | 0.001302431 | 0.001854915 | 0.001583486 | 0.0005409869 | 0.0006340255 | 0.001032377
-4.5 | 0.001801994 | 0.001425282 | 0.00162082 | 0.001616281 | 0.001436309 | 0.001743906294 | 0.001594136 | 0.0005096566 | 0.0005351984 | 0.001014906
-4.4 | 0.001818987 | 0.001333262 | 0.001582792 | 0.00205102 | 0.001211711 | 0.001617335 | 0.001341873 | 0.0005269685 | 0.0004526265 | 0.0008084163419
-4.3 | 0.001744375 | 0.001269902 | 0.001477298 | 0.001793677 | 0.001146526 | 0.001579272 | 0.001241161 | 0.0005515378 | 0.00048233 | 0.0008366546
-4.2 | 0.001727449 | 0.001093257 | 0.001538003 | 0.001330773 | 0.001039954 | 0.001466615 | 0.001151851 | 0.0004792828 | 0.0004134421 | 0.000859238
-4.1 | 0.001611626 | 0.001027483 | 0.001371444 | 0.001288678 | 0.00112685 | 0.001371647 | 0.00102785 | 0.0004601087 | 0.0004418885 | 0.00080569
-4 | 0.00154467 | 0.0008872703 | 0.001313751 | 0.001395818 | 0.001214256 | 0.001481133 | 0.0008400505 | 0.0004343017 | 0.0005146732 | 0.0007104082033
-3.9 | 0.001464178 | 0.0007633297937 | 0.001690221 | 0.001155097 | 0.001067968 | 0.001324742 | 0.0008400882 | 0.0003765808 | 0.0005869473 | 0.0009935393
-3.8 | 0.001311932 | 0.0006106637 | 0.001443011 | 0.001070893 | 0.001011177 | 0.001120198 | 0.0008418632 | 0.00035670129 | 0.0005386863 | 0.0007978012
-3.7 | 0.001277627 | 0.0006363532 | 0.001586528 | 0.0008876837 | 0.0009517405 | 0.001038094 | 0.0007485619 | 0.0003394021478 | 0.0005292032 | 0.0005847697
-3.6 | 0.001259393 | 0.0005916099 | 0.001213803 | 0.0008539916 | 0.001588605 | 0.0008832445 | 0.0008229253 | 0.0003321873 | 0.000551365 | 0.0006515564
-3.5 | 0.001154732 | 0.000517702 | 0.001063474 | 0.0007889362 | 0.001151071 | 0.0008259971 | 0.0008691865 | 0.0002772519656 | 0.0005148265 | 0.0006980709
-3.4 | 0.001137171 | 0.0006492475 | 0.001245358 | 0.0007662142 | 0.00139962 | 0.0007693048 | 0.001013678 | 0.0003324039 | 0.0004595197388 | 0.000823403
-3.3 | 0.001052896 | 0.0005797270569 | 0.001006136 | 0.0009798132 | 0.001308169 | 0.0006702542 | 0.0006642502 | 0.0003686966 | 0.0004560998 | 0.00065615
-3.2 | 0.001098901 | 0.0005106476 | 0.0009019003 | 0.0007402414 | 0.00137996 | 0.0006188605912 | 0.0007145408 | 0.0001938786736 | 0.0004034376 | 0.0006882439
-3.1 | 0.0008521342 | 0.0005187817 | 0.000672433 | 0.0006610419 | 0.001218428 | 0.000564903 | 0.0005922432174 | 0.0002455481 | 0.0004242475 | 0.0007386435
-3 | 0.0007833883 | 0.0005011875 | 0.0006412753 | 0.0005776398 | 0.001115684 | 0.0005291235866 | 0.0005202709 | 0.0002150144137 | 0.0006366502 | 0.0007567735156
-2.9 | 0.000711585104 | 0.0004628645 | 0.0005838021 | 0.0005221944 | 0.001119035 | 0.0005066391 | 0.0004691205 | 0.0001643701 | 0.0004117731296 | 0.0005846264
-2.8 | 0.0005705787 | 0.0009847225 | 0.0006261269 | 0.0005024882 | 0.001062316 | 0.0004555064 | 0.0005422152 | 0.0002398519282 | 0.0006627403 | 0.0005294526
-2.7 | 0.0007893022 | 0.0004218399 | 0.0006004885654 | 0.0004824367 | 0.001073435 | 0.0003874195 | 0.000471296 | 0.0001412977 | 0.0006023158785 | 0.0004710387
-2.6 | 0.000570654 | 0.0004330733 | 0.0007995911 | 0.0004429525 | 0.001063127 | 0.0003556815 | 0.0005473531 | 0.0002200539 | 0.0006043169 | 0.0005948364
-2.5 | 0.0005450763 | 0.0003552751441 | 0.0007634544 | 0.0005094434 | 0.001061696 | 0.0003572163 | 0.0005472146 | 0.0001831321 | 0.0004524989 | 0.0005374220782
-2.4 | 0.0005453756894 | 0.0005454829 | 0.0004292662 | 0.0004095613 | 0.0007272906 | 0.0003199104 | 0.0004677003 | 0.000147523 | 0.0005226175 | 0.0009218814
-2.3002 | 0.0005380706 | 0.0004259559 | 0.0003964035 | 0.0004446835 | 0.0006793512 | 0.0002625078 | 0.0004454763548 | 0.0001049960556 | 0.0004527862 | 0.0007205601
-2.2 | 0.0004856093 | 0.0004001372 | 0.000340604 | 0.0004352588 | 0.001000491 | 0.0002616298 | 0.0003858932 | 0.0001549157314 | 0.0005717041 | 0.0006398066
-2.1 | 0.0004344799 | 0.0004400073 | 0.0004460568 | 0.0003832187 | 0.0006487596 | 0.0004779811 | 0.0002695768 | 0.0001089712 | 0.0004801923933 | 0.0003906918
-2 | 0.0004011552 | 0.0003095754364 | 0.0005081325 | 0.0003355172812 | 0.0004044551 | 0.0004353912 | 0.0002460425 | 0.0001944562 | 0.0003874955 | 0.0004666039
-1.9 | 0.0003699684 | 0.0002641017 | 0.0003918226 | 0.0002961697 | 0.0003460661 | 0.0006384514 | 0.0002096731 | 9.781429253e-05 | 0.0003796243 | 0.0004252871
-1.8 | 0.0003365554 | 0.0002539705 | 0.0003556673 | 0.0002355389 | 0.0005857823 | 0.000476958 | 0.0001972296 | 0.0001320791 | 0.000395367 | 0.0004238965048
-1.7 | 0.0002687014 | 0.0004359646 | 0.0002770229 | 0.0003760336549 | 0.0006143589 | 0.0003896687 | 0.0001769757655 | 0.0001303556 | 0.0004900255 | 0.0003280276
-1.6 | 0.0002345163 | 0.0001888913 | 0.0002955228 | 0.0002592431 | 0.0002599576 | 0.0004418261 | 0.0001677576 | 0.0004206619 | 0.000518828 | 0.0004367663
-1.5 | 0.0005270225 | 0.0002791841 | 0.0002395909 | 0.0006092418 | 0.0002923537977 | 0.0003488131 | 0.0001219051 | 0.0003832742 | 0.0009178326 | 0.0003964406
-1.4 | 0.0001549081 | 0.000143234196 | 0.0003792404 | 0.0003819598 | 0.0003267753 | 0.0005854421 | 0.0001633797 | 0.0003160025226 | 0.0003389361 | 0.0002614381
-1.3 | 0.0002197729 | 0.0001272765 | 0.0002652534 | 0.0001830415 | 0.000426701 | 0.0002430309 | 0.0001319263 | 0.0003121703 | 0.0002564987517 | 0.0002095562
-1.2 | 0.0001622518 | 0.0001110888 | 0.0002585632 | 0.000124705 | 0.0004467282 | 0.0005648608203 | 9.539812891e-05 | 0.0005092582 | 0.0003820031 | 0.0001726508
-1.1 | 0.0002212923 | 0.0001023365 | 0.0005946069723 | 0.00039627 | 0.0003995484 | 0.0003494842 | 0.000159027 | 0.0003187149 | 0.0003545303 | 0.0004818075
-1 | 0.0001498588 | 0.0004551828 | 0.000331367 | 0.0004978242 | 0.0002380878 | 0.0001519733 | 0.0001073318 | 0.000535559 | 0.0003076603 | 0.0005616589915
-0.9 | 5.763241279e-05 | 0.0008219787851 | 0.0005696004 | 0.000426561 | 0.0002554883 | 0.0001074507 | 0.0001795231 | 0.0005110149 | 0.0002683005 | 0.0004028233
-0.8 | 0.0004080131 | 0.0005831004 | 0.0005980336573 | 0.0004745157 | 0.0003270344 | 0.0002475533 | 0.0003060783 | 0.0007361074 | 0.0005405804 | 0.0003610766
-0.7 | 0.000306375 | 0.0008497977 | 0.0005917955 | 0.0007254635 | 0.0003429803 | 0.0001644499 | 0.0002813988 | 0.0007028359687 | 0.0003418215 | 0.0004482072
-0.6 | 0.0007537268 | 0.0005247674 | 0.0004577876 | 0.0004719728895 | 0.0003185866226 | 0.0001893586 | 0.0002761504 | 0.0004023166 | 0.00027731 | 0.0004929167
-0.5 | 0.0003661392 | 0.0005556683 | 0.0005506641 | 0.0005868127 | 0.0001972414 | 0.000353567 | 0.0001581508 | 0.000242037 | 0.0001165458 | 0.0005824646214
-0.4 | 0.0003955088614 | 0.0003030502 | 0.0003724471 | 0.0004463273799 | 0.000227504 | 0.0004780962 | 0.0003054267 | 0.0004793535627 | 0.000332514 | 0.0006270512
-0.3 | 0.0004358107 | 0.0002144209 | 0.0003464018 | 0.0002839921 | 5.559864439e-05 | 0.0002854121 | 0.0001299074 | 0.0005711678 | 0.000486666 | 0.0004322909
-0.2 | 0.0003007318 | 0.000119855 | 0.000263556 | 0.0001813183 | 3.232654126e-05 | 0.0001583603 | 0.0002039209 | 0.0002993979142 | 0.0002850133169 | 0.0002641919
-0.1 | 0.000117039 | 5.701051123e-05 | 0.0001282861 | 7.494765305e-05 | 1.220138893e-05 | 7.440790796e-05 | 8.959108527e-05 | 0.0001116415 | 0.0001084824 | 0.0001155947
0 | 1.6789157e-07 | 1.1455803e-07 | 2.1832446e-07 | 1.6273502e-07 | 3.715753e-08 | 1.9141505e-07 | 2.1187542e-07 | 2.2459719e-07 | 2.3477985e-07 | 2.2167332e-07

## Sheet2
AAO_time | AAO_diameter | Pb_time | Ag_thickness | ecapsulation | scanning_range
25min | 250nm | 10min | 100nm | yes | 8V