## Sheet1
voltage | current_cycle2 | current_cycle3 | current_cycle5 | current_cycle6 | current_cycle7 | current_cycle8 | current_cycle9 | current_cycle10 | current_cycle11 | current_cycle12 | current_cycle13 | current_cycle14
0 | 1.862645e-08 | 2.235174e-08 | 1.676381e-08 | 1.862645e-08 | 1.117587e-08 | 1.862645e-08 | 1.676381e-08 | 1.303852e-08 | 1.676381e-08 | 1.117587e-08 | 1.862645e-08 | 2.421439e-08
0.1 | 1.86265e-09 | 1.86265e-09 | 5.58794e-09 | 1.862645e-08 | 7.45058e-09 | 1.86265e-09 | 0 | 5.58794e-09 | 1.117587e-08 | 0 | 0 | 0
0.2 | 3.72529e-09 | 0 | 5.58794e-09 | 4.656613e-08 | 1.117587e-08 | 3.72529e-09 | 7.45058e-09 | 1.862645e-08 | 2.980232e-08 | 3.72529e-09 | 1.117587e-08 | 6.614067e-05
0.3 | 7.45058e-09 | 7.45058e-09 | 1.862645e-08 | 7.078052e-08 | 7.45058e-09 | 5.58794e-09 | 1.959503e-05 | 2.980232e-08 | 5.401671e-08 | 1.117587e-08 | 1.303852e-08 | 0.0001149494
0.4 | 1.303852e-08 | 1.117587e-08 | 2.421439e-08 | 1.080334e-07 | 1.303852e-08 | 1.303852e-08 | 1.870096e-05 | 4.284084e-08 | 8.381903e-08 | 1.676381e-08 | 2.235174e-08 | 9.441003e-05
0.5 | 1.676381e-08 | 1.117587e-08 | 1.862645e-08 | 8.158386e-07 | 1.862645e-08 | 1.862645e-08 | 1.862645e-08 | 5.960464e-08 | 1.136214e-07 | 0.0001963805 | 2.793968e-08 | 1.70134e-05
0.6 | 1.676381e-08 | 1.676381e-08 | 1.303852e-08 | 1.357868e-06 | 2.661906e-05 | 2.235174e-08 | 2.412125e-05 | 7.82311e-08 | 1.620501e-07 | 1.155958e-05 | 8.933246e-06 | 3.091991e-07
0.7 | 1.676381e-08 | 5.660579e-06 | 2.235174e-08 | 2.868474e-07 | 2.194755e-05 | 2.793968e-08 | 2.660602e-05 | 9.49949e-08 | 9.052455e-07 | 2.412125e-06 | 0.0003272761 | 4.287437e-05
0.8 | 2.980232e-08 | 3.883429e-05 | 5.215406e-08 | 3.360957e-05 | 1.709908e-06 | 3.911555e-08 | 1.440942e-05 | 4.878268e-06 | 2.495944e-07 | 6.977469e-06 | 6.638467e-05 | 8.213148e-05
0.9 | 2.980232e-08 | 2.111308e-05 | 3.574975e-05 | 5.59967e-05 | 2.015382e-06 | 7.098541e-06 | 2.503395e-06 | 6.838888e-05 | 2.50116e-05 | 7.342547e-06 | 0.0001012161 | 1.210161e-05
1 | 4.954636e-07 | 1.905486e-06 | 0.0001530498 | 4.74751e-05 | 8.367002e-06 | 0.0001151562 | 1.930818e-05 | 8.022971e-05 | 0.0001313873 | 5.635619e-05 | 0.0001459457 | 5.19678e-07
1.1 | 8.431636e-05 | 9.070709e-05 | 0.0001215786 | 3.720261e-05 | 6.351434e-05 | 0.0001888257 | 2.676249e-05 | 6.310269e-05 | 8.320436e-06 | 5.262159e-05 | 0.0001866668 | 5.06416e-05
1.2 | 0.0001104679 | 5.757622e-05 | 0.0001850389 | 6.723218e-05 | 8.484907e-05 | 0.0002541281 | 8.13771e-05 | 0.000155095 | 8.489937e-06 | 6.327406e-05 | 0.0001825932 | 7.167086e-05
1.3 | 0.0001401789 | 2.861768e-05 | 0.0002229065 | 0.0002494641 | 8.961931e-05 | 0.0002077743 | 0.0003338605 | 0.0002300907 | 5.665608e-05 | 0.0001024231 | 0.0001773704 | 2.12919e-05
1.4 | 0.00014925 | 4.468113e-05 | 0.0002401397 | 0.0003469102 | 0.0002535004 | 0.0002074186 | 0.0003846567 | 0.0003660843 | 0.0002711453 | 0.0001332182 | 0.0002707392 | 1.376495e-06
1.5 | 0.0001766607 | 0.0001899209 | 0.0002563614 | 0.0004275125 | 0.0002938695 | 0.0002858825 | 0.0003572442 | 0.0004216991 | 0.0003771018 | 0.0001087338 | 0.0003798679 | 1.050532e-05
1.6 | 0.0003819596 | 0.0001352858 | 0.0005398262 | 0.0004929379 | 0.0003964473 | 0.000304224 | 0.0003091823 | 0.0004746914 | 0.0005095992 | 0.0002397541 | 0.0004662238 | 9.350479e-05
1.7 | 0.0003592521 | 0.0002114587 | 0.000384951 | 0.0005649198 | 0.0005893167 | 0.0001956075 | 0.000343943 | 0.0006026197 | 0.0005579051 | 0.0003689919 | 0.0005273782 | 5.76973e-05
1.8 | 0.0002209377 | 0.0005387887 | 0.0005833935 | 0.0004951432 | 0.0005935077 | 0.0001725983 | 0.0005052574 | 0.0007426199 | 0.0004908033 | 0.0003810339 | 0.0007859562 | 5.768426e-05
1.9 | 0.0003342424 | 0.0006409604 | 0.0006109551 | 0.000664046 | 0.0003895815 | 0.0003049113 | 0.0005003028 | 0.0008611437 | 0.0006477945 | 0.000412941 | 0.001172217 | 0.0001928546
2 | 0.0002927408 | 0.0006620362 | 0.0008507557 | 0.0008171331 | 0.0003729761 | 0.0003232174 | 0.0005716663 | 0.0007283539 | 0.0005007964 | 0.0004093368 | 0.001045741 | 0.0003723055
2.1 | 0.0005072635 | 0.000686096 | 0.0008524768 | 0.000854142 | 0.0002489053 | 0.0003337525 | 0.001082296 | 0.0007727612 | 0.0009243395 | 0.0007428564 | 0.001378903 | 0.000324009
2.2 | 0.0004339702 | 0.0008131098 | 0.0009034518 | 0.000743622 | 0.0003534332 | 0.0004463829 | 0.0007175263 | 0.0005035289 | 0.000972908 | 0.0004020836 | 0.0005968027 | 0.0002479032
2.3 | 0.0003543552 | 0.000918841 | 0.0002622958 | 0.0007663183 | 0.0004700646 | 0.0003553126 | 0.0004286002 | 0.0001394525 | 0.0008321162 | 0.0003386997 | 0.0004854407 | 0.0002299268
2.4 | 0.0002497565 | 0.0009204131 | 7.142313e-05 | 0.0005159285 | 0.0004643817 | 0.0001712851 | 0.0002570692 | 0.00018383 | 0.0007551853 | 0.0006965082 | 0.0002586972 | 0.0001421031
2.5 | 0.000511568 | 0.001049541 | 0.0001374148 | 0.0001745466 | 0.0006114449 | 0.0003491268 | 0.0001594741 | 0.0001074504 | 0.0004929546 | 0.0003234781 | 0.0002596509 | 9.53041e-05
2.6 | 0.0007123295 | 0.0008026995 | 0.0001116656 | 0.0003159493 | 0.0004403833 | 0.0004715193 | 0.0001146141 | 0.0002129488 | 0.0002288036 | 0.0001022294 | 0.0002991892 | 5.276315e-05
2.7 | 0.0007343423 | 0.0007490031 | 0.0002204366 | 0.0001904573 | 0.0003383774 | 0.0002341848 | 0.0003229696 | 0.0002475008 | 8.93157e-05 | 0.0001484267 | 0.0002398118 | 0.0001463275
2.8 | 0.0005367249 | 0.0005249996 | 0.0001736861 | 0.0003314372 | 0.0002712831 | 0.0004269797 | 0.0005874205 | 0.0002124719 | 3.301352e-05 | 0.000285048 | 0.0002924036 | 8.335896e-05
2.9 | 0.0002421606 | 0.0002408661 | 0.0003549792 | 0.0006280895 | 0.0004576426 | 0.0007063318 | 0.0005427282 | 0.0001716334 | 7.721409e-05 | 0.0002190731 | 0.0001940913 | 0.0002274662
3 | 0.0001671519 | 7.000938e-05 | 0.0001927856 | 0.0001722649 | 0.0002180785 | 0.0006189626 | 0.0003409274 | 8.926913e-05 | 5.698763e-05 | 0.0002551172 | 0.000166811 | 2.583303e-05
3.1 | 0.0002479721 | 0.0001236293 | 0.0001801047 | 3.413297e-05 | 0.0001839958 | 0.0002223682 | 0.0001263786 | 2.218969e-05 | 7.897243e-05 | 0.0001486633 | 4.652329e-05 | 8.719042e-05
3.2 | 0.0001543332 | 0.000126468 | 0.0001759231 | 4.171953e-05 | 8.944608e-05 | 4.291348e-05 | 0.0001665018 | 2.251193e-05 | 0.0003745016 | 0.0001641829 | 2.828054e-05 | 0.0002551936
3.3 | 8.909218e-05 | 0.0001032129 | 0.0002858136 | 4.653446e-05 | 4.334003e-05 | 3.880635e-05 | 9.636208e-05 | 0.0001176223 | 0.0002521295 | 0.0001064576 | 0.0001101624 | 0.0002975333
3.4 | 0.0001619775 | 0.0002969094 | 0.0002106968 | 8.098409e-05 | 5.733781e-05 | 0.0001512077 | 4.399009e-05 | 4.424714e-05 | 0.0001930557 | 0.0001187567 | 8.956157e-05 | 2.830476e-05
3.5 | 0.0001674015 | 0.0002159979 | 0.0002062619 | 4.458241e-05 | 5.655177e-05 | 5.867891e-05 | 6.653927e-05 | 3.247149e-05 | 0.0002253745 | 8.819066e-05 | 0.0001157038 | 3.638491e-05
3.6 | 0.0001557376 | 0.0001367349 | 0.0001075827 | 4.024617e-05 | 0.000131825 | 9.037927e-05 | 7.048994e-05 | 3.941916e-05 | 9.028241e-05 | 4.318543e-05 | 9.689853e-05 | 3.75472e-05
3.7 | 0.0001118202 | 0.0001551919 | 6.073527e-05 | 6.55707e-05 | 6.899051e-05 | 0.0001349188 | 5.870871e-05 | 5.819649e-05 | 5.981326e-05 | 9.979866e-05 | 5.804934e-05 | 4.498474e-05
3.8 | 4.550442e-05 | 0.0001280513 | 9.384565e-05 | 6.074272e-05 | 7.73333e-05 | 8.778088e-05 | 6.606989e-05 | 5.705841e-05 | 6.122887e-05 | 0.0001456439 | 6.262027e-05 | 5.362742e-05
3.9 | 7.862039e-05 | 0.0001639761 | 0.0001098029 | 7.065386e-05 | 6.620772e-05 | 7.749349e-05 | 0.0001104195 | 6.38999e-05 | 6.730296e-05 | 8.315593e-05 | 7.312e-05 | 7.478334e-05
4 | 5.046837e-05 | 0.0001126751 | 6.571226e-05 | 9.229593e-05 | 8.695573e-05 | 7.891282e-05 | 5.660579e-05 | 8.527748e-05 | 7.39228e-05 | 7.095188e-05 | 6.144494e-05 | 7.375702e-05
4.1 | 4.914403e-05 | 9.575114e-05 | 8.277781e-05 | 8.736178e-05 | 8.456595e-05 | 9.670667e-05 | 7.788092e-05 | 8.655339e-05 | 7.370859e-05 | 6.466359e-05 | 7.366017e-05 | 8.084439e-05
4.2 | 5.830079e-05 | 0.0001075696 | 7.458963e-05 | 8.61641e-05 | 0.0001141205 | 9.356998e-05 | 9.675324e-05 | 0.0001036972 | 8.731894e-05 | 8.380972e-05 | 7.924065e-05 | 8.015148e-05
4.3 | 6.825663e-05 | 0.0001078565 | 8.470379e-05 | 0.0001158994 | 0.000116121 | 0.0001217369 | 8.855574e-05 | 0.0001184698 | 0.0001028366 | 9.51197e-05 | 0.0001086481 | 7.755496e-05
4.4 | 7.25612e-05 | 0.0001210961 | 0.0001118984 | 0.0001171399 | 0.0001415666 | 0.0001178682 | 0.0001104902 | 0.0001289621 | 0.0001106262 | 0.0001018979 | 0.0001175683 | 9.682961e-05
4.5 | 8.351356e-05 | 0.0001160968 | 0.0001237448 | 0.0001183283 | 0.0001337621 | 0.0001360085 | 0.0001154561 | 0.0001433454 | 0.0001254529 | 0.0001097228 | 0.0001343209 | 0.0001167189
4.6 | 6.986968e-05 | 0.0001326427 | 0.0001289863 | 0.0001290422 | 0.0001388136 | 0.0001411308 | 0.0001364145 | 0.0001474619 | 0.0001513213 | 0.0001242962 | 0.0001349039 | 0.0001272373
4.7 | 7.28853e-05 | 0.0001459047 | 0.0001499467 | 0.0001487248 | 0.000154309 | 0.0001529846 | 0.0001518596 | 0.000164343 | 0.0001470037 | 0.0001416914 | 0.0001626685 | 0.0001426768
4.8 | 7.455051e-05 | 0.00015237 | 0.0001734421 | 0.0001719259 | 0.0001664478 | 0.0001781341 | 0.0001862869 | 0.0001727603 | 0.0001650061 | 0.0001635272 | 0.0001906063 | 0.0001628436
4.9 | 8.382089e-05 | 0.0001804326 | 0.0001813322 | 0.0001839679 | 0.0001900941 | 0.0001923591 | 0.0001946241 | 0.000193147 | 0.0001866892 | 0.0002004616 | 0.0001902897 | 0.0001808815
5 | 8.69967e-05 | 0.0001899917 | 0.0002093129 | 0.0002038535 | 0.0002063755 | 0.000217177 | 0.0002154559 | 0.0002102535 | 0.0002196562 | 0.0002111476 | 0.0002167262 | 0.0002090372
5.1 | 9.329803e-05 | 0.00021163 | 0.0002079438 | 0.0002292003 | 0.0002413262 | 0.0002376623 | 0.0002406295 | 0.0002231095 | 0.0002564266 | 0.0002331268 | 0.0002447218 | 0.0002419148
5.2 | 0.0001046862 | 0.0002299305 | 0.0002282448 | 0.0002676118 | 0.0002590604 | 0.0002724044 | 0.0002808422 | 0.000244841 | 0.0002750214 | 0.0002701636 | 0.0002787281 | 0.0002686623
5.3 | 0.0001096725 | 0.0002343543 | 0.0002689231 | 0.0002922397 | 0.0002812333 | 0.0002810732 | 0.0002893116 | 0.0002917573 | 0.0002922695 | 0.0002883207 | 0.0003006551 | 0.0003008042
5.4 | 0.0001161136 | 0.000268314 | 0.0002997443 | 0.0003048107 | 0.000312537 | 0.0003139339 | 0.0003053285 | 0.0003215373 | 0.0003287885 | 0.0003157929 | 0.000332009 | 0.0003320277
5.5 | 0.0001481883 | 0.0002638884 | 0.0003419854 | 0.0003450513 | 0.0003552791 | 0.0003549159 | 0.0003483314 | 0.0003544223 | 0.0003591329 | 0.0003518406 | 0.0003698207 | 0.0003730208
5.6 | 0.0001480393 | 0.0002867784 | 0.000357667 | 0.0003738776 | 0.000396518 | 0.0003891047 | 0.000387786 | 0.0003959611 | 0.0004031025 | 0.0003996398 | 0.0004058611 | 0.0004180428
5.7 | 0.0001577064 | 0.0003302898 | 0.0003775544 | 0.0003972966 | 0.0004303902 | 0.0004335139 | 0.0004446916 | 0.000438774 | 0.000444334 | 0.0004375819 | 0.000467902 | 0.0004509185
5.8 | 0.0001667161 | 0.0003355183 | 0.000405021 | 0.0004409067 | 0.000462234 | 0.0004603695 | 0.0004798472 | 0.0004859529 | 0.0004890393 | 0.0004830696 | 0.0005084034 | 0.0005113818
5.9 | 0.0001861602 | 0.0003555939 | 0.0004323982 | 0.0004736464 | 0.0005204212 | 0.0005148984 | 0.0005294383 | 0.0005211532 | 0.0005269349 | 0.0005244315 | 0.0005362369 | 0.0005814042
6 | 0.0002051946 | 0.000371024 | 0.0004729219 | 0.0005187932 | 0.0005440637 | 0.0005485732 | 0.0005695242 | 0.0005833805 | 0.0005696155 | 0.0005741268 | 0.0005893987 | 0.0006349124
6 | 0.0001252647 | 0.0002380256 | 0.0003131181 | 0.0003112685 | 0.0003437605 | 0.0003393926 | 0.0003670417 | 0.0003654677 | 0.0003656261 | 0.0003689602 | 0.0003898069 | 0.000405401
5.9 | 0.0001705457 | 0.0003098566 | 0.0003931131 | 0.0004144609 | 0.000433024 | 0.0004389994 | 0.0004381314 | 0.0004447829 | 0.0004550833 | 0.0004632529 | 0.0004485939 | 0.0004952196
5.8 | 0.0001803041 | 0.0003359411 | 0.0004150551 | 0.0004363172 | 0.0004545823 | 0.0004593767 | 0.0004654881 | 0.000492068 | 0.0004853476 | 0.0005087722 | 0.0004747696 | 0.0005189069
5.7 | 0.0001929887 | 0.0003510881 | 0.0004300196 | 0.0004587062 | 0.0004765131 | 0.0004730932 | 0.0004965328 | 0.0005068127 | 0.0004959106 | 0.0005285516 | 0.0005042069 | 0.0005369987
5.6 | 0.0001998004 | 0.0003477875 | 0.0004542265 | 0.000477111 | 0.000491485 | 0.0005046409 | 0.0005234722 | 0.000508666 | 0.0004959609 | 0.0005329885 | 0.0005137846 | 0.000529414
5.5 | 0.0002106838 | 0.0003696326 | 0.0004767943 | 0.0004816931 | 0.0005196109 | 0.0005068649 | 0.0005107541 | 0.0005175974 | 0.0005133469 | 0.0005368683 | 0.0005363263 | 0.0005452894
5.4 | 0.0002284162 | 0.0003877766 | 0.0004696064 | 0.0004852489 | 0.0005173925 | 0.0005295575 | 0.0005150177 | 0.0005316306 | 0.0005099047 | 0.0005313046 | 0.0005227756 | 0.0005604308
5.3 | 0.000223089 | 0.0003977623 | 0.0004791375 | 0.0004989076 | 0.000514511 | 0.0005234387 | 0.0005142186 | 0.000500489 | 0.0005299933 | 0.0005186237 | 0.0005353037 | 0.0005466864
5.2 | 0.0002363008 | 0.0004112255 | 0.0004889388 | 0.0005161967 | 0.0005273465 | 0.0005251933 | 0.0005174354 | 0.0005082749 | 0.0005516 | 0.0005366374 | 0.0005365815 | 0.0005317796
5.1 | 0.0002205633 | 0.0004003085 | 0.0004830454 | 0.0005106367 | 0.0005340762 | 0.000507364 | 0.0005303901 | 0.0005058758 | 0.0005442407 | 0.0005274173 | 0.000528397 | 0.0005192831
5 | 0.0002399441 | 0.000427613 | 0.0004867408 | 0.0005163401 | 0.0005206298 | 0.0004913341 | 0.0005147308 | 0.0005136933 | 0.0005426668 | 0.0005005132 | 0.0005260166 | 0.0005329289
4.9 | 0.0002370588 | 0.0004445426 | 0.000491187 | 0.0005191416 | 0.0005471073 | 0.0004863832 | 0.0005149469 | 0.0005090889 | 0.0005186442 | 0.00049394 | 0.0005265549 | 0.0005015731
4.8 | 0.0002502706 | 0.0004568677 | 0.0005408507 | 0.0005212668 | 0.0005026404 | 0.0004898384 | 0.0004807506 | 0.0005239751 | 0.0005174298 | 0.0004854035 | 0.0005128179 | 0.0004933029
4.7 | 0.0002654865 | 0.0004894938 | 0.0005130731 | 0.0004826952 | 0.0005214233 | 0.0004694276 | 0.000479959 | 0.0005118102 | 0.0004868843 | 0.0004857443 | 0.000509005 | 0.0004751794
4.6 | 0.0002775956 | 0.0007424895 | 0.0005162675 | 0.0005243607 | 0.0004919562 | 0.000497533 | 0.0004785564 | 0.0004759114 | 0.0004976578 | 0.0005109347 | 0.0005024243 | 0.000473123
4.5 | 0.0003216099 | 0.0007539112 | 0.000502985 | 0.0005248673 | 0.0005048327 | 0.0005042255 | 0.0004868731 | 0.0004763547 | 0.0005056448 | 0.000494983 | 0.0005111024 | 0.0004649162
4.4 | 0.0003532097 | 0.0007256307 | 0.0005559213 | 0.0005321745 | 0.0004745964 | 0.000500083 | 0.0004681293 | 0.0004476309 | 0.0004857909 | 0.000495024 | 0.0004939586 | 0.0004442092
4.3 | 0.0003517754 | 0.0008596871 | 0.00053991 | 0.0004851595 | 0.0004960541 | 0.0004902333 | 0.0004496723 | 0.0004288796 | 0.0004839022 | 0.0004436728 | 0.0004852805 | 0.0004500207
4.2 | 0.0004458241 | 0.001285536 | 0.0005422737 | 0.0005314332 | 0.0005290397 | 0.0005198363 | 0.0004502516 | 0.0004444905 | 0.0004614964 | 0.0004041437 | 0.0004296396 | 0.0004464742
4.1 | 0.0005012099 | 0.001369631 | 0.0005031172 | 0.0005018152 | 0.0005042497 | 0.0005825069 | 0.0004137978 | 0.0004618131 | 0.0004529525 | 0.0003963131 | 0.0004094318 | 0.0003954321
4 | 0.0004278924 | 0.001399945 | 0.0005745981 | 0.0006161444 | 0.0004815627 | 0.0005437862 | 0.0004796255 | 0.0004259367 | 0.000425078 | 0.0003876034 | 0.0004544947 | 0.0004236382
3.9 | 0.000432631 | 0.001619633 | 0.0007260703 | 0.0006428845 | 0.0004538279 | 0.0004186798 | 0.0004873723 | 0.0004192758 | 0.0005176086 | 0.0003825258 | 0.0004180279 | 0.0004456937
3.8 | 0.0006076768 | 0.001721909 | 0.0008314699 | 0.0007324815 | 0.0005470999 | 0.0004557837 | 0.0004464928 | 0.000475103 | 0.0004848447 | 0.0004881471 | 0.000441445 | 0.0004582349
3.7 | 0.000840256 | 0.001795324 | 0.0008784346 | 0.0007656515 | 0.0006444212 | 0.0005637929 | 0.0005705766 | 0.0005908199 | 0.0004912652 | 0.0003498383 | 0.0005174223 | 0.0004752465
3.6 | 0.001238018 | 0.002025839 | 0.0008173306 | 0.0008619335 | 0.0006972924 | 0.0006538797 | 0.000492787 | 0.0005846936 | 0.0007381961 | 0.0003621299 | 0.0005649384 | 0.0003668889
3.5 | 0.001359317 | 0.002104137 | 0.0008323006 | 0.001013469 | 0.0008566659 | 0.0008366928 | 0.0007571243 | 0.0006948393 | 0.0009476133 | 0.0004123226 | 0.0006234925 | 0.0004052464
3.4 | 0.001107894 | 0.002058664 | 0.0009778589 | 0.001269631 | 0.0007698517 | 0.0008652061 | 0.0009240899 | 0.0006638076 | 0.0009118617 | 0.0004055761 | 0.000643177 | 0.0006407108
3.3 | 0.001222555 | 0.002022799 | 0.001301302 | 0.001309298 | 0.0008343551 | 0.001014689 | 0.001252072 | 0.0007703882 | 0.0009612478 | 0.0006471165 | 0.0006025713 | 0.0007584449
3.2 | 0.001223663 | 0.001877932 | 0.001223085 | 0.001297116 | 0.00139603 | 0.001170725 | 0.001273058 | 0.0009585582 | 0.001134377 | 0.0008325577 | 0.0007934291 | 0.0007717703
3.1 | 0.001465458 | 0.001941195 | 0.0012645 | 0.001591688 | 0.001597928 | 0.001387985 | 0.001336649 | 0.001054538 | 0.001324095 | 0.0009602327 | 0.001161691 | 0.001001509
3 | 0.001518313 | 0.001958102 | 0.001300443 | 0.001823833 | 0.00177785 | 0.001442807 | 0.001550231 | 0.001076505 | 0.001211928 | 0.0007217061 | 0.001058182 | 0.001123745
2.9 | 0.001555964 | 0.001966847 | 0.001402356 | 0.002116969 | 0.001803296 | 0.001551889 | 0.001769787 | 0.001290614 | 0.001490943 | 0.000853736 | 0.001164896 | 0.001124853
2.8 | 0.001549963 | 0.001896989 | 0.001433523 | 0.00220079 | 0.001896642 | 0.001645306 | 0.00174064 | 0.001271062 | 0.001571581 | 0.0008134283 | 0.001370218 | 0.001224248
2.7 | 0.001430443 | 0.001768036 | 0.001430074 | 0.002399711 | 0.001992039 | 0.001612419 | 0.001629554 | 0.001235867 | 0.001599459 | 0.0009059366 | 0.00154629 | 0.001348527
2.6 | 0.001317123 | 0.001665881 | 0.001463244 | 0.002328629 | 0.001884867 | 0.001605486 | 0.001680296 | 0.001164041 | 0.001526959 | 0.001072399 | 0.001626497 | 0.001264935
2.5 | 0.00130859 | 0.001651473 | 0.001403518 | 0.002152082 | 0.00186863 | 0.001520988 | 0.001666566 | 0.001220774 | 0.001787862 | 0.001071116 | 0.001510894 | 0.001369797
2.4 | 0.001352752 | 0.001583161 | 0.001347519 | 0.002160681 | 0.00201516 | 0.00161624 | 0.001573477 | 0.00141046 | 0.001652719 | 0.0009982754 | 0.001178019 | 0.001390355
2.3 | 0.001255551 | 0.001483714 | 0.001218811 | 0.002059843 | 0.001988113 | 0.001719683 | 0.001488414 | 0.001253925 | 0.001621615 | 0.001009302 | 0.001270032 | 0.001290513
2.2 | 0.001243744 | 0.001431586 | 0.001230564 | 0.001952814 | 0.001941664 | 0.001753895 | 0.001260551 | 0.001118565 | 0.001627706 | 0.001153916 | 0.00125747 | 0.00135708
2.1 | 0.001177378 | 0.001353955 | 0.001251455 | 0.001959482 | 0.001884421 | 0.001523379 | 0.001364909 | 0.001204498 | 0.001673007 | 0.001095487 | 0.001296725 | 0.001309963
2 | 0.001125215 | 0.001275001 | 0.001119511 | 0.001951639 | 0.001792554 | 0.001590431 | 0.001501994 | 0.001205595 | 0.001769073 | 0.00115658 | 0.001321342 | 0.001323119
1.9 | 0.001104901 | 0.001184713 | 0.001180112 | 0.00178537 | 0.001752781 | 0.001431473 | 0.001370398 | 0.001179717 | 0.001707846 | 0.001166077 | 0.0011886 | 0.001417916
1.8 | 0.001004374 | 0.001126569 | 0.001120782 | 0.001687218 | 0.001728643 | 0.001367014 | 0.00133509 | 0.001069209 | 0.001439836 | 0.001232656 | 0.001115503 | 0.001338648
1.7 | 0.0009308383 | 0.001095504 | 0.001002001 | 0.001576707 | 0.001577262 | 0.001255712 | 0.001265477 | 0.001024744 | 0.001448529 | 0.001265403 | 0.0009862985 | 0.001283238
1.6 | 0.0008173585 | 0.001107527 | 0.0009238347 | 0.001481859 | 0.001636056 | 0.001122467 | 0.001261117 | 0.000946641 | 0.001292938 | 0.001336602 | 0.000885589 | 0.00109829
1.5 | 0.0007071849 | 0.0009756032 | 0.0008886997 | 0.001338588 | 0.001620347 | 0.001025358 | 0.001168517 | 0.0009118076 | 0.001271887 | 0.001216242 | 0.0008322746 | 0.001112701
1.4 | 0.000667423 | 0.001080617 | 0.0008256976 | 0.001265954 | 0.001459114 | 0.0009003859 | 0.001124309 | 0.0009156242 | 0.00140552 | 0.001134215 | 0.0007399004 | 0.0009837598
1.3 | 0.0006514415 | 0.001428466 | 0.0007519256 | 0.001111045 | 0.001349004 | 0.0008198433 | 0.001012634 | 0.0008686259 | 0.001341136 | 0.001084901 | 0.0007111952 | 0.0008568503
1.2 | 0.0007044747 | 0.001499956 | 0.000688782 | 0.001104634 | 0.001237065 | 0.0007369742 | 0.0009362828 | 0.0008419231 | 0.001280395 | 0.0008935668 | 0.0006897263 | 0.0008228775
1.1 | 0.0005416255 | 0.001386566 | 0.0006238073 | 0.001025625 | 0.00133728 | 0.0006974787 | 0.0007069986 | 0.000728244 | 0.001067154 | 0.0008098036 | 0.0006316453 | 0.0008267444
1 | 0.0006776266 | 0.001262406 | 0.00058835 | 0.0008801725 | 0.001458522 | 0.0007136613 | 0.0009137169 | 0.000742102 | 0.0009724777 | 0.0009962935 | 0.0006125402 | 0.0007722024
0.9 | 0.001121936 | 0.001129488 | 0.001220696 | 0.0008519795 | 0.00152644 | 0.0009120367 | 0.0009251516 | 0.000684455 | 0.001178183 | 0.002221273 | 0.0007974934 | 0.0009581726
0.8 | 0.001090843 | 0.0009868108 | 0.001521293 | 0.001008421 | 0.001396887 | 0.001110282 | 0.00140601 | 0.0007204488 | 0.001931373 | 0.002311258 | 0.001418645 | 0.001191102
0.7 | 0.0009512212 | 0.0008610487 | 0.001534106 | 0.001171971 | 0.001454893 | 0.001561105 | 0.001590932 | 0.001206752 | 0.002122952 | 0.002364246 | 0.002027784 | 0.001457851
0.6 | 0.0008187387 | 0.0007284172 | 0.001314934 | 0.001513565 | 0.0016084 | 0.001647629 | 0.00155687 | 0.001447141 | 0.001925467 | 0.002049277 | 0.001709796 | 0.00252171
0.5 | 0.0006850362 | 0.000606373 | 0.001098387 | 0.001479821 | 0.001409018 | 0.001512399 | 0.001293307 | 0.001433762 | 0.001640663 | 0.001766643 | 0.001455745 | 0.002305597
0.4 | 0.0005488172 | 0.0004817471 | 0.0008681528 | 0.001224121 | 0.001161819 | 0.001234781 | 0.001021082 | 0.001128361 | 0.001351258 | 0.001402875 | 0.001127563 | 0.001848826
0.3 | 0.0004139338 | 0.0003515556 | 0.0006255377 | 0.0009256583 | 0.0008719489 | 0.0009177513 | 0.0007945523 | 0.0008440204 | 0.00103401 | 0.001051689 | 0.0008302778 | 0.001370894
0.2 | 0.000273047 | 0.0002279244 | 0.0004054457 | 0.0006125979 | 0.0005846191 | 0.0006055031 | 0.0005420055 | 0.0005494989 | 0.0006838068 | 0.0006880257 | 0.0005217101 | 0.0009075999
0.1 | 0.0001313724 | 0.0001122355 | 0.0001964867 | 0.000304522 | 0.0002888497 | 0.0002986584 | 0.0002699345 | 0.00026723 | 0.000337705 | 0.0003403667 | 0.0002304744 | 0.0004290659
0 | 1.378357e-07 | 1.080334e-07 | 1.806766e-07 | 2.700835e-07 | 2.700835e-07 | 2.57045e-07 | 2.607703e-07 | 2.402812e-07 | 2.682209e-07 | 2.924353e-07 | 1.955777e-07 | 3.408641e-07
0 | 1.136214e-07 | 1.024455e-07 | 1.434237e-07 | 2.700835e-07 | 2.160668e-07 | 1.73226e-07 | 2.011657e-07 | 1.844019e-07 | 2.458692e-07 | 2.663583e-07 | 1.452863e-07 | 2.62633e-07
-0.1 | 0.000111267 | 8.582324e-05 | 0.0001469962 | 0.0002810061 | 0.0002178214 | 0.0002030171 | 0.0002163425 | 0.0002083741 | 0.000266023 | 0.0002883859 | 0.000144586 | 0.0002433211
-0.2 | 0.0002197586 | 0.0001702495 | 0.0002817921 | 0.0005513169 | 0.0004543588 | 0.0004607774 | 0.0004547052 | 0.0004121624 | 0.0005419627 | 0.0005499199 | 0.0003675036 | 0.0004828684
-0.3 | 0.0003218167 | 0.0002307184 | 0.0004578047 | 0.0008542202 | 0.0005904138 | 0.00068013 | 0.0006516315 | 0.0007711984 | 0.0009000488 | 0.000804957 | 0.0005417205 | 0.0006453916
-0.4 | 0.0004120208 | 0.00025668 | 0.0005589575 | 0.001108076 | 0.0009128749 | 0.0007982105 | 0.0006607361 | 0.001012959 | 0.001251251 | 0.001028076 | 0.0005587116 | 0.0009473152
-0.5 | 0.0005520545 | 0.0002293773 | 0.0006806441 | 0.001250412 | 0.0008277856 | 0.0007625334 | 0.0008794665 | 0.001413796 | 0.001496963 | 0.001073178 | 0.000923235 | 0.001265556
-0.6 | 0.000663776 | 0.0002836213 | 0.001097146 | 0.0009514764 | 0.0004430823 | 0.0008038208 | 0.001395289 | 0.001575619 | 0.001647543 | 0.001165625 | 0.0006355681 | 0.0004907586
-0.7 | 0.0007469878 | 0.0003032051 | 0.000431601 | 0.0005319193 | 0.00020824 | 0.0001628995 | 0.0003893077 | 0.001002155 | 0.0009879544 | 0.0007578135 | 0.0006712899 | 0.0004230402
-0.8 | 0.0006695464 | 0.0001032762 | 0.00014228 | 8.136407e-05 | 0.0002085194 | 0.0001193844 | 5.986914e-05 | 0.0002000295 | 0.0002497658 | 0.0002915822 | 0.0002694912 | 0.0003745593
-0.9 | 0.0003710911 | 0.0002305433 | 3.745779e-05 | 0.0002263561 | 0.000145983 | 0.0001438111 | 8.192286e-05 | 7.80113e-05 | 0.0001572669 | 0.0001464151 | 0.0001061931 | 0.0003291294
-1 | 6.3546e-05 | 0.0001280271 | 2.693757e-05 | 1.770258e-05 | 0.0001805127 | 0.0001176745 | 8.118525e-05 | 7.79815e-05 | 0.0001512542 | 0.0001240708 | 0.0001628175 | 0.0002914853
-1.1 | 4.732609e-05 | 8.059666e-05 | 4.279613e-05 | 6.531179e-05 | 0.0002070926 | 0.0001127832 | 8.574501e-05 | 0.0001050793 | 8.994713e-05 | 0.0001804419 | 0.0001342297 | 0.0003182329
-1.2 | 9.700656e-05 | 7.0896e-05 | 4.467368e-05 | 0.0001143813 | 0.0002582297 | 8.416176e-05 | 0.0001081042 | 8.761138e-05 | 9.69246e-05 | 0.0001751371 | 0.0001837611 | 0.0003289171
-1.3 | 0.00151366 | 0.0001265854 | 7.295609e-05 | 0.0001232438 | 0.0002556182 | 7.435679e-05 | 0.0001751333 | 5.32791e-05 | 0.0001077875 | 0.0001777858 | 0.000125248 | 0.0003607571
-1.4 | 0.0009443164 | 0.0001160167 | 5.146861e-05 | 0.0001439452 | 0.0002208948 | 7.642806e-05 | 0.0002011955 | 7.242337e-05 | 0.0001668781 | 0.000161916 | 0.0001073629 | 0.0003290176
-1.5 | 0.0002048314 | 9.30354e-05 | 1.559965e-05 | 0.0001502484 | 0.0002109595 | 7.002428e-05 | 0.0002614222 | 1.453049e-05 | 0.0002138913 | 0.0001596585 | 0.0002677627 | 0.0002501011
-1.6 | 0.0001952611 | 8.108467e-05 | 2.291054e-05 | 0.0002342314 | 0.0002053268 | 0.0001082867 | 0.000306543 | 7.291511e-05 | 0.0003365539 | 0.0002105609 | 0.0003148615 | 0.0001690164
-1.7 | 0.0001088604 | 0.0001118034 | 3.105402e-05 | 0.0002958812 | 0.0002080835 | 9.929389e-05 | 0.0003688671 | 0.0001211874 | 0.0002405792 | 0.0002023876 | 0.0001399592 | 0.0002832636
-1.8 | 0.0001169704 | 0.0001564473 | 5.125254e-05 | 0.0003636666 | 0.0002278537 | 0.0001286194 | 0.000386063 | 3.462657e-05 | 0.0002292581 | 0.0001967847 | 0.0001653582 | 0.0002584867
-1.9 | 0.000156343 | 0.0001590773 | 4.544854e-05 | 0.0002871901 | 0.0001771599 | 8.989125e-05 | 0.0002141371 | 1.915544e-05 | 0.0002767742 | 0.0001445413 | 0.0001467988 | 0.0002703927
-2 | 0.0001653656 | 0.0001398325 | 3.243238e-05 | 0.0002513193 | 0.0001128688 | 7.656217e-05 | 9.454787e-05 | 2.011657e-05 | 0.0002854988 | 0.0001442954 | 0.0001356602 | 0.0003493391
-2.1 | 0.000141643 | 0.0001793914 | 5.232543e-05 | 0.0002000183 | 6.829202e-05 | 8.821487e-05 | 4.26583e-05 | 4.401058e-05 | 0.0002565682 | 0.0001419894 | 0.0001536869 | 0.0003979877
-2.2 | 0.0001376718 | 0.0001050979 | 8.584186e-05 | 0.0001886301 | 6.486103e-05 | 4.932657e-05 | 4.477426e-05 | 2.482161e-05 | 0.0002124496 | 0.0001290627 | 0.0001543909 | 0.0002374575
-2.3 | 8.458272e-05 | 0.0001360439 | 6.965548e-05 | 0.0002908073 | 8.594245e-05 | 5.067512e-05 | 5.506724e-05 | 3.2112e-05 | 0.0003543533 | 0.0001346655 | 0.0001755543 | 0.0001476258
-2.4 | 6.882101e-05 | 0.0001522228 | 0.0001111999 | 0.000266809 | 0.000164181 | 6.452948e-05 | 0.0001172163 | 4.787743e-05 | 0.000403367 | 0.0001193583 | 0.0001175888 | 0.000119891
-2.5 | 9.228662e-05 | 9.04426e-05 | 0.0001062937 | 0.0001177825 | 0.0001285449 | 0.0001207851 | 7.557124e-05 | 3.580004e-05 | 0.0001115724 | 9.571388e-05 | 8.079037e-05 | 0.0001339167
-2.6 | 8.357316e-05 | 6.040558e-05 | 0.0001292527 | 7.676706e-05 | 8.984283e-05 | 0.0001041852 | 8.910149e-05 | 4.123524e-05 | 6.236136e-05 | 0.0001023822 | 6.3546e-05 | 0.0001490936
-2.7 | 6.821752e-05 | 7.465109e-05 | 0.0001136698 | 7.3798e-05 | 9.569526e-05 | 0.0001306348 | 8.719787e-05 | 5.532429e-05 | 6.935e-05 | 0.0001030639 | 4.475936e-05 | 0.000242807
-2.8 | 7.957593e-05 | 7.232279e-05 | 8.773059e-05 | 0.0001084097 | 9.194762e-05 | 9.26815e-05 | 8.800626e-05 | 5.588681e-05 | 8.143112e-05 | 8.146465e-05 | 4.482269e-05 | 0.0001079552
-2.9 | 0.0001314506 | 0.0001137145 | 4.783645e-05 | 7.455051e-05 | 0.0001074523 | 5.471706e-05 | 6.642193e-05 | 5.749241e-05 | 9.544939e-05 | 5.846843e-05 | 5.249679e-05 | 0.0001350231
-3 | 4.657358e-05 | 7.949769e-05 | 6.232411e-05 | 8.365512e-05 | 0.0001162961 | 4.949793e-05 | 6.457791e-05 | 5.298108e-05 | 0.0001096353 | 5.52088e-05 | 7.86297e-05 | 9.913743e-05
-3.1 | 3.563985e-05 | 6.679446e-05 | 9.9089e-05 | 7.456169e-05 | 0.0001126751 | 5.948544e-05 | 5.297363e-05 | 5.247444e-05 | 9.790063e-05 | 4.777685e-05 | 7.31796e-05 | 5.200878e-05
-3.2 | 2.500787e-05 | 7.815287e-05 | 5.74626e-05 | 5.932897e-05 | 9.377673e-05 | 5.533546e-05 | 4.81084e-05 | 5.71087e-05 | 0.0001279935 | 5.019084e-05 | 7.513538e-05 | 5.138665e-05
-3.3 | 2.164766e-05 | 6.948411e-05 | 6.249174e-05 | 6.332994e-05 | 4.846975e-05 | 5.614758e-05 | 5.437434e-05 | 6.480515e-05 | 9.479374e-05 | 4.581362e-05 | 6.146356e-05 | 7.531419e-05
-3.4 | 2.524629e-05 | 4.821271e-05 | 5.156547e-05 | 6.798282e-05 | 6.947666e-05 | 5.447865e-05 | 5.041063e-05 | 4.932284e-05 | 5.292147e-05 | 5.236268e-05 | 6.588921e-05 | 5.920976e-05
-3.5 | 2.447516e-05 | 5.310029e-05 | 5.299971e-05 | 5.950779e-05 | 5.388632e-05 | 5.584583e-05 | 4.568323e-05 | 5.183741e-05 | 5.105883e-05 | 5.579367e-05 | 6.030127e-05 | 5.199388e-05
-3.6 | 2.336875e-05 | 5.247816e-05 | 6.16163e-05 | 5.758181e-05 | 5.527586e-05 | 5.627051e-05 | 4.224852e-05 | 6.230548e-05 | 6.347522e-05 | 4.860014e-05 | 5.590171e-05 | 5.519018e-05
-3.7 | 2.227724e-05 | 5.749613e-05 | 5.931035e-05 | 6.910786e-05 | 5.837902e-05 | 5.738437e-05 | 4.039705e-05 | 5.910918e-05 | 6.133318e-05 | 4.558638e-05 | 5.197898e-05 | 6.078184e-05
-3.8 | 2.495944e-05 | 7.336214e-05 | 5.454943e-05 | 6.037205e-05 | 4.71063e-05 | 6.188825e-05 | 4.381314e-05 | 6.980449e-05 | 6.054342e-05 | 4.686043e-05 | 4.763529e-05 | 4.518777e-05
-3.9 | 1.863018e-05 | 5.575269e-05 | 4.67822e-05 | 4.841015e-05 | 4.510209e-05 | 4.863739e-05 | 4.218891e-05 | 7.876754e-05 | 5.862489e-05 | 4.805997e-05 | 4.817173e-05 | 5.152076e-05
-4 | 1.780689e-05 | 5.210191e-05 | 4.768744e-05 | 4.578382e-05 | 4.43235e-05 | 4.752725e-05 | 4.210323e-05 | 6.401166e-05 | 5.49145e-05 | 4.756451e-05 | 5.23068e-05 | 5.608052e-05
-4.1 | 1.706928e-05 | 5.236641e-05 | 5.112961e-05 | 4.629418e-05 | 4.501641e-05 | 4.680082e-05 | 4.026294e-05 | 6.718561e-05 | 5.087629e-05 | 4.346296e-05 | 4.958734e-05 | 5.140156e-05
-4.2 | 2.057478e-05 | 4.155561e-05 | 4.416332e-05 | 4.368275e-05 | 4.564598e-05 | 4.452094e-05 | 4.066899e-05 | 6.304681e-05 | 4.951656e-05 | 4.327297e-05 | 5.279854e-05 | 4.815683e-05
-4.3 | 1.567788e-05 | 4.673377e-05 | 4.438683e-05 | 4.797056e-05 | 3.993511e-05 | 4.808977e-05 | 4.389137e-05 | 5.991757e-05 | 4.778802e-05 | 4.19654e-05 | 5.053729e-05 | 4.778802e-05
-4.4 | 1.744553e-05 | 3.814697e-05 | 4.68567e-05 | 4.565343e-05 | 4.272535e-05 | 4.342198e-05 | 4.003197e-05 | 6.497651e-05 | 4.894286e-05 | 4.031137e-05 | 4.737452e-05 | 5.311891e-05
-4.5 | 1.893565e-05 | 3.982708e-05 | 4.832819e-05 | 5.048141e-05 | 4.226714e-05 | 4.145876e-05 | 4.055351e-05 | 7.564947e-05 | 4.915148e-05 | 4.550815e-05 | 4.618242e-05 | 5.719066e-05
-4.6 | 1.898035e-05 | 3.432482e-05 | 4.339591e-05 | 4.940107e-05 | 4.379824e-05 | 4.355609e-05 | 4.556775e-05 | 7.309765e-05 | 5.427375e-05 | 4.512072e-05 | 4.882365e-05 | 5.942583e-05
-4.7 | 2.216175e-05 | 3.768876e-05 | 3.970414e-05 | 4.220381e-05 | 3.686547e-05 | 5.111843e-05 | 4.603341e-05 | 6.154552e-05 | 5.393475e-05 | 4.741549e-05 | 4.740804e-05 | 6.104261e-05
-4.8 | 2.120063e-05 | 3.740191e-05 | 4.496053e-05 | 4.330277e-05 | 4.668161e-05 | 5.891547e-05 | 4.187971e-05 | 5.793199e-05 | 5.232915e-05 | 4.873797e-05 | 4.46029e-05 | 5.446747e-05
-4.9 | 1.965091e-05 | 2.829358e-05 | 4.595518e-05 | 4.424527e-05 | 4.791468e-05 | 6.135926e-05 | 4.150718e-05 | 6.171688e-05 | 5.531684e-05 | 4.403666e-05 | 5.299225e-05 | 6.153807e-05
-5 | 2.168491e-05 | 3.638491e-05 | 4.46178e-05 | 4.412979e-05 | 4.399195e-05 | 6.38105e-05 | 3.922731e-05 | 6.334484e-05 | 6.153062e-05 | 4.773587e-05 | 5.769357e-05 | 5.785003e-05
-5.1 | 2.168864e-05 | 4.367158e-05 | 4.727021e-05 | 4.694238e-05 | 5.000457e-05 | 5.983189e-05 | 4.385039e-05 | 6.652996e-05 | 5.597994e-05 | 4.628301e-05 | 6.603077e-05 | 5.676597e-05
-5.2 | 2.222881e-05 | 4.641712e-05 | 4.879013e-05 | 4.770607e-05 | 4.453957e-05 | 6.072223e-05 | 4.49121e-05 | 6.300956e-05 | 5.603209e-05 | 5.376711e-05 | 6.579235e-05 | 5.547702e-05
-5.3 | 2.199039e-05 | 4.779175e-05 | 5.499274e-05 | 4.702434e-05 | 4.887953e-05 | 6.671622e-05 | 4.878268e-05 | 6.322563e-05 | 6.538257e-05 | 5.868077e-05 | 6.66827e-05 | 5.751103e-05
-5.4 | 2.411008e-05 | 4.689395e-05 | 4.65475e-05 | 5.055964e-05 | 4.74602e-05 | 7.941201e-05 | 4.331768e-05 | 6.640702e-05 | 7.116422e-05 | 6.183609e-05 | 7.082894e-05 | 5.958229e-05
-5.5 | 2.208725e-05 | 4.484132e-05 | 4.866719e-05 | 5.259365e-05 | 4.630536e-05 | 7.98814e-05 | 5.204603e-05 | 6.843358e-05 | 7.908791e-05 | 6.060675e-05 | 6.693229e-05 | 6.92904e-05
-5.6 | 2.076477e-05 | 4.23342e-05 | 5.210936e-05 | 5.5518e-05 | 5.038828e-05 | 7.355586e-05 | 5.017221e-05 | 6.537512e-05 | 7.681921e-05 | 5.966425e-05 | 6.706268e-05 | 8.437783e-05
-5.7 | 2.007931e-05 | 4.320219e-05 | 4.925579e-05 | 5.793571e-05 | 4.848093e-05 | 7.436424e-05 | 5.698204e-05 | 6.271154e-05 | 7.351115e-05 | 6.066263e-05 | 6.913394e-05 | 8.743629e-05
-5.8 | 2.110749e-05 | 4.040822e-05 | 4.999712e-05 | 5.956739e-05 | 5.163997e-05 | 7.371604e-05 | 6.479397e-05 | 7.137656e-05 | 7.555634e-05 | 6.090105e-05 | 7.024035e-05 | 8.160993e-05
-5.9 | 2.198666e-05 | 4.747882e-05 | 5.214661e-05 | 5.982816e-05 | 4.569814e-05 | 7.570907e-05 | 6.465614e-05 | 6.99535e-05 | 7.871538e-05 | 6.533414e-05 | 6.847456e-05 | 8.015335e-05
-6 | 2.456084e-05 | 4.258379e-05 | 5.13047e-05 | 6.361306e-05 | 5.329773e-05 | 7.06315e-05 | 6.435066e-05 | 6.838143e-05 | 7.333606e-05 | 6.697699e-05 | 6.990507e-05 | 8.673593e-05
-6 | 1.626462e-05 | 2.401322e-05 | 3.412738e-05 | 4.486367e-05 | 3.266707e-05 | 4.874915e-05 | 4.414469e-05 | 4.669279e-05 | 4.023314e-05 | 4.104897e-05 | 4.487112e-05
-5.9 | 1.605414e-05 | 2.645329e-05 | 3.458932e-05 | 3.597885e-05 | 3.489107e-05 | 4.529953e-05 | 4.592165e-05 | 5.505607e-05 | 4.728884e-05 | 4.275516e-05 | 4.320592e-05
-5.8 | 1.481548e-05 | 2.590567e-05 | 3.317371e-05 | 3.303587e-05 | 3.661215e-05 | 4.030019e-05 | 4.573166e-05 | 6.075576e-05 | 5.060062e-05 | 4.058704e-05 | 4.545972e-05
-5.7 | 1.421198e-05 | 1.954287e-05 | 3.455952e-05 | 3.084168e-05 | 3.071874e-05 | 3.708899e-05 | 4.20101e-05 | 5.635992e-05 | 4.51915e-05 | 4.105642e-05 | 4.149228e-05
-5.6 | 1.308136e-05 | 1.943111e-05 | 3.49395e-05 | 2.484024e-05 | 2.795085e-05 | 3.853813e-05 | 4.091486e-05 | 5.595386e-05 | 4.03747e-05 | 3.730878e-05 | 3.7577e-05
-5.5 | 1.283176e-05 | 1.810491e-05 | 3.353879e-05 | 2.327561e-05 | 2.490729e-05 | 3.466755e-05 | 3.844127e-05 | 4.861131e-05 | 3.561378e-05 | 3.3997e-05 | 3.502145e-05
-5.4 | 1.286156e-05 | 1.559407e-05 | 3.148243e-05 | 2.013147e-05 | 2.351776e-05 | 3.274158e-05 | 3.946573e-05 | 4.471093e-05 | 3.227964e-05 | 3.173575e-05 | 3.27602e-05
-5.3 | 1.197308e-05 | 1.317076e-05 | 2.82079e-05 | 1.899526e-05 | 2.179667e-05 | 3.078952e-05 | 3.640354e-05 | 3.903359e-05 | 2.912804e-05 | 2.850592e-05 | 3.196299e-05
-5.2 | 1.179241e-05 | 1.250766e-05 | 2.744421e-05 | 1.803041e-05 | 2.019107e-05 | 2.595037e-05 | 4.093722e-05 | 3.540143e-05 | 2.618507e-05 | 2.953038e-05 | 2.825633e-05
-5.1 | 1.152605e-05 | 9.88692e-06 | 2.573803e-05 | 1.656078e-05 | 2.143532e-05 | 2.369285e-05 | 3.835559e-05 | 3.261492e-05 | 2.313778e-05 | 2.814829e-05 | 2.642348e-05
-5 | 9.218231e-06 | 1.069903e-05 | 2.358481e-05 | 1.552887e-05 | 2.051517e-05 | 2.307817e-05 | 3.594905e-05 | 3.223494e-05 | 2.279133e-05 | 2.243742e-05 | 2.31415e-05
-4.9 | 8.380041e-06 | 8.646399e-06 | 2.24784e-05 | 1.419708e-05 | 1.527928e-05 | 2.333149e-05 | 3.540888e-05 | 2.876669e-05 | 2.145022e-05 | 2.159923e-05 | 2.342835e-05
-4.8 | 6.86571e-06 | 6.932765e-06 | 2.019852e-05 | 1.306087e-05 | 1.441687e-05 | 1.92821e-05 | 3.192201e-05 | 2.942979e-05 | 2.060086e-05 | 2.075359e-05 | 2.288818e-05
-4.7 | 6.912276e-06 | 7.282943e-06 | 1.795217e-05 | 1.317076e-05 | 1.212209e-05 | 1.869723e-05 | 2.407283e-05 | 2.514198e-05 | 1.919642e-05 | 1.975894e-05 | 2.077967e-05
-4.6 | 6.223097e-06 | 7.199124e-06 | 1.698546e-05 | 1.247413e-05 | 1.253933e-05 | 1.564994e-05 | 2.007559e-05 | 2.324954e-05 | 1.879781e-05 | 1.890585e-05 | 1.985207e-05
-4.5 | 5.798414e-06 | 6.519258e-06 | 1.702644e-05 | 1.187064e-05 | 1.153909e-05 | 1.333281e-05 | 1.874194e-05 | 2.180785e-05 | 1.692958e-05 | 1.780316e-05 | 1.736358e-05
-4.4 | 5.651265e-06 | 5.731359e-06 | 1.517124e-05 | 1.048855e-05 | 1.045316e-05 | 1.211092e-05 | 1.822785e-05 | 2.067909e-05 | 1.382083e-05 | 1.79112e-05 | 1.519173e-05
-4.3 | 4.749745e-06 | 5.582348e-06 | 1.31689e-05 | 1.045316e-05 | 8.640811e-06 | 1.123734e-05 | 1.624599e-05 | 1.969934e-05 | 1.389161e-05 | 1.743808e-05 | 1.521595e-05
-4.2 | 5.049631e-06 | 5.019829e-06 | 1.24611e-05 | 1.010858e-05 | 7.197261e-06 | 1.092255e-05 | 1.542829e-05 | 1.775101e-05 | 1.406483e-05 | 1.522526e-05 | 1.49589e-05
-4.1 | 4.058704e-06 | 4.827976e-06 | 1.169182e-05 | 8.547679e-06 | 6.508082e-06 | 1.075678e-05 | 1.414679e-05 | 1.638196e-05 | 1.140498e-05 | 1.288578e-05 | 1.39866e-05
-4 | 3.766268e-06 | 4.511327e-06 | 1.072884e-05 | 6.470829e-06 | 6.819144e-06 | 1.091696e-05 | 1.295097e-05 | 1.627393e-05 | 1.091696e-05 | 1.231395e-05 | 1.391396e-05
-3.9 | 3.444031e-06 | 3.963709e-06 | 9.318814e-06 | 5.97164e-06 | 6.35162e-06 | 9.762123e-06 | 1.183338e-05 | 1.533143e-05 | 9.765849e-06 | 1.150183e-05 | 1.281872e-05
-3.8 | 3.043562e-06 | 3.414229e-06 | 8.746982e-06 | 5.017966e-06 | 5.733222e-06 | 8.765608e-06 | 1.115538e-05 | 1.399219e-05 | 9.916723e-06 | 1.153164e-05 | 1.312047e-05
-3.7 | 3.432855e-06 | 3.058463e-06 | 8.11182e-06 | 4.833564e-06 | 4.380941e-06 | 7.733703e-06 | 1.160428e-05 | 1.456961e-05 | 8.290634e-06 | 1.051836e-05 | 1.306273e-05
-3.6 | 4.826114e-06 | 3.213063e-06 | 7.8585e-06 | 4.474074e-06 | 3.958121e-06 | 6.971881e-06 | 1.038611e-05 | 1.666136e-05 | 7.169321e-06 | 9.637326e-06 | 1.183525e-05
-3.5 | 3.395602e-06 | 2.987683e-06 | 7.729977e-06 | 4.488975e-06 | 3.462657e-06 | 6.511807e-06 | 8.976087e-06 | 1.376681e-05 | 6.467104e-06 | 9.166077e-06 | 1.046062e-05
-3.4 | 2.127141e-06 | 2.847984e-06 | 7.299706e-06 | 4.310161e-06 | 4.14066e-06 | 5.995855e-06 | 8.052215e-06 | 1.160987e-05 | 6.191432e-06 | 8.748844e-06 | 8.765608e-06
-3.3 | 1.849607e-06 | 2.641231e-06 | 7.266179e-06 | 3.768131e-06 | 4.313886e-06 | 5.74626e-06 | 6.958842e-06 | 9.706244e-06 | 6.044284e-06 | 8.836389e-06 | 8.093193e-06
-3.2 | 1.845881e-06 | 2.855435e-06 | 6.79493e-06 | 3.235415e-06 | 3.207475e-06 | 5.58421e-06 | 6.610528e-06 | 9.648502e-06 | 5.714595e-06 | 8.735806e-06 | 7.653609e-06
-3.1 | 1.590699e-06 | 2.289191e-06 | 6.48573e-06 | 3.103167e-06 | 2.477318e-06 | 4.893169e-06 | 5.435199e-06 | 8.802861e-06 | 4.839152e-06 | 8.301809e-06 | 7.264316e-06
-3 | 1.532957e-06 | 2.270564e-06 | 6.591901e-06 | 3.004447e-06 | 2.242625e-06 | 4.777685e-06 | 4.846603e-06 | 8.219853e-06 | 4.587695e-06 | 7.413328e-06 | 6.584451e-06
-2.9 | 1.650304e-06 | 2.039596e-06 | 6.530434e-06 | 2.866611e-06 | 2.508983e-06 | 3.961846e-06 | 4.433095e-06 | 7.133931e-06 | 4.369766e-06 | 6.64033e-06 | 5.781651e-06
-2.8 | 1.363456e-06 | 1.430511e-06 | 7.679686e-06 | 2.17557e-06 | 2.354383e-06 | 3.65451e-06 | 4.369766e-06 | 6.562099e-06 | 3.855675e-06 | 5.80959e-06 | 5.798414e-06
-2.7 | 1.210719e-06 | 1.333654e-06 | 6.89365e-06 | 2.298504e-06 | 2.18302e-06 | 3.540888e-06 | 3.807247e-06 | 6.131828e-06 | 3.46452e-06 | 5.35883e-06 | 5.083159e-06
-2.6 | 1.037493e-06 | 8.88668e-06 | 6.651506e-06 | 2.069399e-06 | 1.89431e-06 | 2.741814e-06 | 3.3658e-06 | 5.28805e-06 | 3.002584e-06 | 4.643574e-06 | 4.559755e-06
-2.5 | 1.059845e-06 | 1.044944e-06 | 5.915761e-06 | 1.639128e-06 | 2.05636e-06 | 2.596527e-06 | 3.091991e-06 | 4.980713e-06 | 2.492219e-06 | 4.14066e-06 | 4.237518e-06
-2.4 | 8.586794e-07 | 9.55537e-07 | 5.129725e-06 | 1.477078e-06 | 1.557171e-06 | 2.264977e-06 | 2.842396e-06 | 4.80935e-06 | 2.332032e-06 | 3.714114e-06 | 3.606081e-06
-2.3002 | 7.860363e-07 | 9.126961e-07 | 4.757196e-06 | 1.430511e-06 | 1.495704e-06 | 2.432615e-06 | 2.825633e-06 | 4.671514e-06 | 2.361834e-06 | 3.028661e-06 | 3.408641e-06
-2.2 | 7.078052e-07 | 7.133931e-07 | 4.384667e-06 | 1.357868e-06 | 1.151115e-06 | 3.701076e-06 | 2.419576e-06 | 3.822148e-06 | 2.110377e-06 | 2.492219e-06 | 2.818182e-06
-2.1 | 8.624047e-07 | 6.780028e-07 | 4.056841e-06 | 1.447275e-06 | 1.080334e-06 | 4.213303e-06 | 2.229586e-06 | 3.283843e-06 | 2.086163e-06 | 6.204471e-06 | 2.710149e-06
-2 | 1.54227e-06 | 6.183982e-07 | 3.611669e-06 | 8.363277e-07 | 1.02073e-06 | 1.300126e-06 | 1.883134e-06 | 2.849847e-06 | 5.796552e-06 | 2.259389e-06 | 2.292916e-06
-1.9 | 6.183982e-07 | 5.532056e-07 | 2.855435e-06 | 6.016344e-07 | 8.326024e-07 | 1.169741e-06 | 1.700595e-06 | 2.730638e-06 | 1.369044e-06 | 2.026558e-06 | 1.7602e-06
-1.8 | 4.004687e-07 | 4.656613e-07 | 2.4084e-06 | 2.078712e-06 | 8.363277e-07 | 1.05612e-06 | 1.482666e-06 | 2.495944e-06 | 1.484528e-06 | 1.650304e-06 | 2.194196e-06
-1.7 | 4.656613e-07 | 4.582107e-07 | 2.302229e-06 | 5.941838e-07 | 7.227063e-07 | 9.182841e-07 | 1.234934e-06 | 1.983717e-06 | 1.333654e-06 | 1.793727e-06 | 1.573935e-06
-1.6 | 4.04194e-07 | 3.296882e-07 | 2.194196e-06 | 6.332994e-07 | 9.965152e-07 | 1.115724e-06 | 1.026317e-06 | 1.788139e-06 | 8.586794e-07 | 2.17557e-06 | 1.378357e-06
-1.5 | 5.681068e-07 | 3.110617e-07 | 1.799315e-06 | 2.466142e-06 | 4.991889e-07 | 4.898757e-07 | 1.969188e-05 | 1.810491e-06 | 7.692724e-07 | 1.018867e-06 | 1.110137e-06
-1.4 | 2.04891e-07 | 2.663583e-07 | 1.495704e-06 | 3.091991e-07 | 3.352761e-07 | 3.948808e-07 | 8.40053e-07 | 1.389533e-06 | 1.208857e-06 | 4.172325e-06 | 9.220093e-07
-1.3 | 1.601875e-07 | 2.142042e-07 | 1.268461e-06 | 7.156283e-06 | 3.259629e-07 | 4.246831e-07 | 7.282943e-07 | 3.350899e-06 | 8.326024e-07 | 6.258488e-07 | 7.227063e-07
-1.2 | 1.192093e-07 | 1.657754e-07 | 9.294599e-07 | 2.700835e-07 | 2.868474e-07 | 2.793968e-07 | 6.500632e-07 | 9.778887e-07 | 1.292676e-06 | 5.085021e-07 | 7.916242e-07
-1.1 | 2.59243e-05 | 2.235174e-08 | 7.674098e-07 | 2.57045e-07 | 2.160668e-07 | 2.62633e-07 | 5.643815e-07 | 7.450581e-07 | 3.501773e-07 | 4.284084e-07 | 4.284084e-07
-1 | 5.401671e-08 | 1.117587e-08 | 6.202608e-07 | 3.408641e-07 | 6.839633e-06 | 2.104789e-07 | 4.898757e-07 | 6.239861e-07 | 2.62633e-07 | 4.190952e-07 | 2.199784e-06
-0.9 | 2.607703e-08 | 7.45058e-09 | 5.010515e-07 | 1.007691e-06 | 2.496317e-05 | 2.514571e-07 | 3.520399e-07 | 6.92904e-07 | 2.980232e-07 | 2.160668e-07 | 6.631017e-07
-0.8 | 5.310401e-06 | 5.58794e-09 | 3.632158e-07 | 2.549961e-06 | 2.018735e-05 | 3.520399e-07 | 2.57045e-07 | 5.140901e-07 | 1.750886e-07 | 5.852431e-06 | 6.332994e-07
-0.7 | 3.72529e-09 | 5.58794e-09 | 2.849847e-07 | 6.277114e-07 | 3.615022e-05 | 1.192093e-07 | 1.73226e-07 | 3.930181e-07 | 1.676381e-07 | 5.7742e-07 | 2.495944e-07
-0.6 | 1.303852e-08 | 1.86265e-09 | 1.899898e-07 | 2.551824e-07 | 2.039596e-05 | 1.564622e-07 | 1.005828e-07 | 1.899898e-07 | 2.738088e-07 | 2.522022e-06 | 1.508743e-07
-0.5 | 2.793968e-08 | 5.58794e-09 | 1.247972e-07 | 1.713634e-07 | 3.542006e-05 | 1.210719e-07 | 5.401671e-08 | 1.117587e-07 | 9.480864e-07 | 2.235174e-08 | 5.587935e-08
-0.4 | 3.352761e-08 | 0 | 6.705523e-08 | 1.080334e-07 | 3.037229e-05 | 1.862645e-08 | 2.235174e-08 | 5.401671e-08 | 5.852431e-06 | 0 | 2.235174e-08
-0.3 | 2.235174e-08 | 5.58794e-09 | 2.980232e-08 | 6.519258e-08 | 2.530217e-05 | 2.793968e-08 | 5.58794e-09 | 5.58794e-09 | 7.45058e-09 | 2.235174e-08 | 7.45058e-09
-0.2 | 6.532297e-06 | 1.86265e-09 | 3.72529e-09 | 1.862645e-08 | 2.926216e-06 | 4.097819e-08 | 2.235174e-08 | 2.235174e-08 | 2.421439e-08 | 3.911555e-08 | 3.352761e-08
-0.1 | 4.284084e-08 | 1.86265e-09 | 2.980232e-08 | 5.58794e-09 | 4.284084e-08 | 3.911555e-08 | 3.911555e-08 | 4.097819e-08 | 3.911555e-08 | 4.097819e-08 | 4.097819e-08
0 | 4.284084e-08 | 3.72529e-09 | 4.842877e-08 | 4.842877e-08 | 5.215406e-08 | 5.215406e-08 | 4.842877e-08 | 5.215406e-08 | 5.215406e-08 | 5.215406e-08 | 4.842877e-08

## Sheet2
AAO_time | AAO_diameter | Pb_time | Ag_thickness | ecapsulation | scanning_range
30min | 10min | 15min | 100nm | yes | 6V