## Sheet1
voltage | current_cycle1 | current_cycle2 | current_cycle3 | current_cycle4 | current_cycle5 | current_cycle6 | current_cycle7 | current_cycle8 | current_cycle9 | current_cycle10 | current_cycle11 | current_cycle12 | current_cycle13 | current_cycle14 | current_cycle15 | current_cycle16 | current_cycle17 | current_cycle18 | current_cycle19 | current_cycle20 | current_cycle21 | current_cycle22 | current_cycle23 | current_cycle24
0 | 5.8208e-10 | 5.18048e-09 | 4.3656e-10 | 4.48199e-09 | 4.51109e-09 | 4.36558e-09 | 3.4925e-10 | 6.31553e-09 | 5.76256e-09 | 2.0373e-10 | 2.0373e-10 | 2.0373e-10 | 3.4925e-10 | 4.51109e-09 | 4.48199e-09 | 1.07684e-09 | 1.74623e-09 | 1.60071e-09 | 1.60071e-09 | 1.33878e-09 | 1.80444e-09 | 1.5425e-09 | 8.7311e-10 | 1.4552e-10
0.1 | 3.43425e-09 | 9.80799e-09 | 2.686284e-08 | 8.96398e-09 | 9.34233e-09 | 8.93488e-09 | 1.13505e-09 | 1.076842e-08 | 1.036096e-08 | 5.23869e-09 | 2.18279e-09 | 6.49015e-09 | 4.27826e-09 | 9.02219e-09 | 9.02219e-09 | 3.92902e-09 | 4.5402e-09 | 4.51109e-09 | 4.5402e-09 | 4.42378e-09 | 4.86034e-09 | 4.5402e-09 | 3.95812e-09 | 3.0268e-09
0.2 | 4.74392e-09 | 1.164153e-08 | 5.424954e-08 | 1.085573e-08 | 1.129229e-08 | 1.024455e-08 | 3.20142e-09 | 1.254375e-08 | 1.239823e-08 | 9.40054e-09 | 1.71713e-09 | 1.312583e-08 | 9.1095e-09 | 1.103035e-08 | 1.103035e-08 | 5.00586e-09 | 5.58794e-09 | 5.61704e-09 | 5.64614e-09 | 5.52973e-09 | 5.93718e-09 | 5.76256e-09 | 5.09317e-09 | 4.19095e-09
0.3 | 5.76256e-09 | 1.300941e-08 | 8.064671e-08 | 1.222361e-08 | 1.277658e-08 | 1.199078e-08 | 4.07454e-09 | 1.388253e-08 | 1.376611e-08 | 1.251465e-08 | 6.6939e-10 | 1.981971e-08 | 1.420267e-08 | 1.251465e-08 | 1.251465e-08 | 5.82077e-09 | 6.37374e-09 | 6.37374e-09 | 6.46105e-09 | 6.37374e-09 | 6.66478e-09 | 6.54836e-09 | 5.96629e-09 | 6.8394e-09
0.4 | 6.60657e-09 | 1.411536e-08 | 1.108274e-07 | 1.332955e-08 | 1.402805e-08 | 1.149601e-08 | 6.0827e-09 | 1.498847e-08 | 1.490116e-08 | 1.004082e-08 | 1.10595e-09 | 2.718298e-08 | 1.932494e-08 | 1.36788e-08 | 1.376611e-08 | 6.40284e-09 | 7.04313e-09 | 7.07223e-09 | 7.18865e-09 | 7.01402e-09 | 7.24685e-09 | 7.21775e-09 | 6.63567e-09 | 8.73115e-09
0.5 | 7.30506e-09 | 1.510489e-08 | 1.361768e-07 | 1.44064e-08 | 1.498847e-08 | 3.49828e-08 | 6.49015e-09 | 1.589069e-08 | 1.59198e-08 | 8.41101e-09 | 1.16415e-09 | 3.803871e-08 | 2.50875e-08 | 1.469743e-08 | 1.4783e-06 | 7.01402e-09 | 7.5961e-09 | 7.68341e-09 | 7.74162e-09 | 7.68341e-09 | 7.82893e-09 | 7.82893e-09 | 7.15954e-09 | 6.40284e-09
0.6 | 8.03266e-09 | 1.586159e-08 | 1.67056e-07 | 1.52213e-08 | 1.580338e-08 | 3.169407e-08 | 7.5961e-09 | 1.682201e-08 | 1.682201e-08 | 4.19095e-09 | 1.86265e-09 | 4.956382e-08 | 3.125751e-08 | 1.554145e-08 | 1.704341e-05 | 7.42148e-09 | 8.09086e-09 | 8.14907e-09 | 8.20728e-09 | 8.17818e-09 | 8.3528e-09 | 8.3528e-09 | 7.74162e-09 | 6.72299e-09
0.7 | 8.70205e-09 | 1.656008e-08 | 1.964218e-07 | 1.603621e-08 | 1.664739e-08 | 1.917942e-08 | 8.67294e-09 | 1.752051e-08 | 1.766603e-08 | 3.52156e-09 | 2.09548e-09 | 6.117625e-08 | 3.815512e-08 | 1.629815e-08 | 4.397589e-08 | 7.82893e-09 | 8.49832e-09 | 8.55653e-09 | 8.61473e-09 | 8.61473e-09 | 8.73115e-09 | 8.76025e-09 | 8.20728e-09 | 7.21775e-09
0.8 | 9.28412e-09 | 1.728768e-08 | 2.33209e-07 | 1.664739e-08 | 1.725857e-08 | 2.360321e-08 | 9.98261e-09 | 1.833541e-08 | 1.830631e-08 | 4.59841e-09 | 1.92085e-09 | 6.91216e-08 | 4.490721e-08 | 1.696753e-08 | 2.080924e-08 | 8.3819e-09 | 8.90577e-09 | 8.93488e-09 | 9.02219e-09 | 9.02219e-09 | 9.22591e-09 | 9.22591e-09 | 8.64384e-09 | 8.09086e-09
0.9 | 9.83709e-09 | 1.786975e-08 | 2.60392e-07 | 1.752051e-08 | 1.786975e-08 | 7.97445e-08 | 1.094304e-08 | 1.891749e-08 | 1.90048e-08 | 5.55883e-09 | 2.21189e-09 | 7.584458e-08 | 5.256152e-08 | 1.757871e-08 | 4.173489e-08 | 8.76025e-09 | 9.25502e-09 | 9.34233e-09 | 9.34233e-09 | 9.42964e-09 | 9.60426e-09 | 9.57516e-09 | 9.02219e-09 | 1.993612e-08
1 | 1.047738e-08 | 1.842272e-08 | 3.053574e-07 | 1.818989e-08 | 2.255547e-08 | 6.580376e-08 | 1.309672e-08 | 1.944136e-08 | 1.961598e-08 | 6.95582e-09 | 2.64845e-09 | 8.556526e-08 | 5.937181e-08 | 1.8219e-08 | 2.686284e-08 | 9.25502e-09 | 9.66247e-09 | 9.69158e-09 | 9.80799e-09 | 9.74978e-09 | 9.98261e-09 | 9.92441e-09 | 9.31323e-09 | 9.05129e-09
1.1 | 1.100125e-08 | 1.888839e-08 | 3.368186e-07 | 1.874287e-08 | 3.215973e-08 | 3.294554e-08 | 1.688022e-08 | 2.002344e-08 | 2.013985e-08 | 6.31553e-09 | 3.08501e-09 | 1.003209e-07 | 7.008202e-08 | 1.862645e-08 | 2.604793e-08 | 9.72068e-09 | 9.92441e-09 | 9.98261e-09 | 1.009903e-08 | 1.009903e-08 | 1.030276e-08 | 1.024455e-08 | 9.57516e-09 | 1.13796e-08
1.2 | 1.152512e-08 | 1.938315e-08 | 3.762834e-07 | 1.926674e-08 | 3.672903e-08 | 3.693276e-08 | 1.920853e-08 | 2.05473e-08 | 2.063462e-08 | 7.33417e-09 | 4.10364e-09 | 1.165317e-07 | 7.956987e-08 | 1.923763e-08 | 2.334127e-08 | 1.004082e-08 | 1.021544e-08 | 1.024455e-08 | 1.033186e-08 | 1.044828e-08 | 1.076842e-08 | 1.350418e-08 | 9.8953e-09 | 1.67347e-08
1.3 | 1.210719e-08 | 1.981971e-08 | 4.342583e-07 | 1.944136e-08 | 3.827154e-08 | 3.242167e-08 | 2.028537e-08 | 2.098386e-08 | 2.115848e-08 | 7.79983e-09 | 7.77072e-09 | 1.496228e-07 | 8.780626e-08 | 1.964509e-08 | 2.450543e-08 | 1.056469e-08 | 1.053559e-08 | 1.059379e-08 | 1.0652e-08 | 1.076842e-08 | 1.105946e-08 | 1.126318e-08 | 1.015724e-08 | 1.423177e-08
1.4 | 1.263106e-08 | 2.028537e-08 | 4.794274e-07 | 2.005254e-08 | 2.019806e-08 | 3.282912e-08 | 1.830631e-08 | 2.144952e-08 | 2.165325e-08 | 6.60657e-09 | 4.19095e-09 | 1.929875e-07 | 9.618816e-08 | 2.005254e-08 | 2.35741e-08 | 1.097214e-08 | 1.079752e-08 | 1.088483e-08 | 1.088483e-08 | 1.105946e-08 | 2.307934e-08 | 1.234002e-08 | 1.047738e-08 | 1.21945e-08
1.5 | 1.321314e-08 | 2.069282e-08 | 5.342299e-07 | 2.072193e-08 | 2.060551e-08 | 4.091999e-08 | 2.092565e-08 | 2.188608e-08 | 1.731678e-08 | 6.8394e-09 | 4.59841e-09 | 2.162706e-07 | 1.1269e-07 | 2.043089e-08 | 2.459274e-08 | 1.135049e-08 | 1.108856e-08 | 1.117587e-08 | 1.120497e-08 | 1.14087e-08 | 2.098386e-08 | 1.155422e-08 | 1.079752e-08 | 1.190347e-08
1.6 | 1.373701e-08 | 2.110028e-08 | 6.079499e-07 | 2.098386e-08 | 2.098386e-08 | 4.729372e-08 | 2.307934e-08 | 2.235174e-08 | 1.728768e-08 | 9.34233e-09 | 5.06407e-09 | 2.409215e-07 | 1.369044e-07 | 2.089655e-08 | 3.233436e-08 | 1.196167e-08 | 1.135049e-08 | 1.14087e-08 | 1.149601e-08 | 1.161243e-08 | 1.696753e-08 | 1.181616e-08 | 1.114677e-08 | 1.190347e-08
1.7 | 1.423177e-08 | 2.147863e-08 | 6.396149e-07 | 2.159504e-08 | 2.1304e-08 | 4.656613e-08 | 3.946479e-08 | 2.28174e-08 | 2.28174e-08 | 1.210719e-08 | 8.459756e-06 | 2.860615e-07 | 1.515145e-07 | 2.12749e-08 | 3.71947e-08 | 1.277658e-08 | 1.161243e-08 | 1.172884e-08 | 3.210152e-08 | 1.190347e-08 | 1.533772e-08 | 1.21654e-08 | 1.958688e-08 | 4.272442e-08
1.8 | 1.478475e-08 | 2.191518e-08 | 7.326016e-07 | 2.194429e-08 | 2.267188e-08 | 5.0175e-08 | 3.134483e-08 | 2.328306e-08 | 1.629815e-08 | 1.044828e-08 | 2.722238e-05 | 3.582099e-07 | 1.781445e-07 | 2.165325e-08 | 5.337643e-08 | 1.373701e-08 | 1.199078e-08 | 1.199078e-08 | 1.388253e-08 | 2.374873e-08 | 1.862645e-08 | 1.376611e-08 | 1.199078e-08 | 1.578592e-07
1.9 | 1.527951e-08 | 2.235174e-08 | 3.040768e-07 | 2.217712e-08 | 9.709038e-08 | 6.513437e-08 | 3.864989e-08 | 2.395245e-08 | 1.463923e-08 | 9.8662e-09 | 2.722995e-05 | 2.349186e-05 | 2.061424e-07 | 2.287561e-08 | 6.821938e-08 | 2.069282e-08 | 1.222361e-08 | 1.309672e-08 | 1.359149e-08 | 1.722947e-08 | 6.900518e-08 | 1.455192e-08 | 5.052425e-08 | 1.242151e-07
2 | 1.580338e-08 | 2.28174e-08 | 1.578592e-07 | 2.293382e-08 | 3.335299e-08 | 7.165363e-08 | 2.232162e-05 | 2.438901e-08 | 1.234002e-08 | 1.623994e-08 | 2.723481e-05 | 2.72186e-05 | 2.279412e-07 | 4.068715e-08 | 1.506705e-07 | 4.150206e-08 | 1.248554e-08 | 1.868466e-08 | 1.525041e-08 | 2.66009e-08 | 1.44646e-07 | 1.423177e-08 | 5.84696e-08 | 1.529697e-07
2.1 | 1.626904e-08 | 2.328306e-08 | 1.242151e-07 | 2.334127e-08 | 5.989568e-08 | 6.711925e-06 | 2.721703e-05 | 2.488378e-08 | 1.353328e-08 | 8.04264e-06 | 2.723804e-05 | 2.722387e-05 | 2.712186e-07 | 3.03844e-08 | 2.187444e-07 | 9.580981e-08 | 1.286389e-08 | 7.594441e-06 | 1.942099e-07 | 1.530861e-08 | 7.078052e-08 | 1.818989e-08 | 1.498847e-08 | 1.413573e-07
2.2 | 1.685112e-08 | 2.374873e-08 | 1.529697e-07 | 2.421439e-08 | 2.770685e-08 | 2.713004e-05 | 2.722201e-05 | 2.596062e-08 | 1.405715e-08 | 2.721997e-05 | 2.724078e-05 | 2.722832e-05 | 2.7206e-05 | 4.144385e-08 | 4.445901e-07 | 2.313827e-05 | 1.324224e-08 | 2.71156e-05 | 1.101871e-07 | 5.372567e-08 | 2.360321e-08 | 1.5978e-08 | 2.58151e-08 | 1.188309e-07
2.3 | 1.731678e-08 | 2.43308e-08 | 1.413573e-07 | 2.438901e-08 | 5.780021e-08 | 2.716246e-05 | 2.722649e-05 | 2.846355e-08 | 1.51631e-08 | 2.72269e-05 | 2.72436e-05 | 2.723295e-05 | 2.721575e-05 | 2.511661e-08 | 5.856855e-07 | 2.72668e-05 | 1.359149e-08 | 2.717177e-05 | 1.151639e-07 | 4.190952e-08 | 2.66009e-08 | 1.890206e-06 | 1.778244e-08 | 1.367007e-07
2.4 | 1.786975e-08 | 2.491288e-08 | 1.188309e-07 | 2.502929e-08 | 6.376649e-08 | 2.717413e-05 | 2.723045e-05 | 3.399327e-08 | 1.458102e-08 | 2.723126e-05 | 2.724683e-05 | 2.723691e-05 | 2.722014e-05 | 2.441811e-08 | 1.492444e-06 | 2.727369e-05 | 1.405715e-08 | 2.718801e-05 | 4.455796e-08 | 6.283517e-08 | 1.229055e-07 | 1.329041e-05 | 3.122841e-08 | 4.259346e-07
2.5 | 1.836452e-08 | 2.572779e-08 | 1.367007e-07 | 6.60657e-08 | 8.608913e-08 | 2.716755e-05 | 2.723373e-05 | 3.448804e-08 | 1.478475e-08 | 2.723551e-05 | 2.72498e-05 | 2.724022e-05 | 2.722396e-05 | 2.785237e-08 | 1.380336e-06 | 2.727914e-05 | 1.458102e-08 | 2.719552e-05 | 1.557055e-07 | 1.10449e-07 | 9.444193e-08 | 1.190929e-07 | 2.514571e-08 | 4.120026e-07
2.6 | 1.923763e-08 | 2.689194e-08 | 4.259346e-07 | 1.035805e-07 | 6.938353e-08 | 2.718036e-05 | 2.723545e-05 | 7.357448e-08 | 1.557055e-08 | 2.723961e-05 | 2.725233e-05 | 2.724296e-05 | 2.722853e-05 | 2.58442e-08 | 2.72186e-05 | 2.728356e-05 | 1.527951e-08 | 2.719442e-05 | 3.11702e-08 | 1.314911e-07 | 3.207242e-08 | 3.926107e-08 | 6.493065e-08 | 9.298674e-07
2.7 | 2.016895e-08 | 2.834713e-08 | 4.120026e-06 | 5.828624e-07 | 7.424387e-08 | 2.71922e-05 | 2.723452e-05 | 5.934271e-08 | 1.760782e-08 | 2.724328e-05 | 2.725437e-05 | 2.724514e-05 | 2.723216e-05 | 2.73285e-08 | 2.722387e-05 | 2.728653e-05 | 1.618173e-08 | 2.719829e-05 | 6.804476e-08 | 3.153691e-07 | 3.242458e-07 | 4.001777e-08 | 7.043127e-08 | 9.997166e-07
2.8 | 2.1304e-08 | 3.020978e-08 | 2.690317e-05 | 3.981404e-08 | 4.642061e-08 | 2.719517e-05 | 2.723414e-05 | 6.501796e-08 | 1.807348e-08 | 2.724651e-05 | 2.725582e-05 | 2.724695e-05 | 2.723525e-05 | 3.11702e-08 | 2.722832e-05 | 2.728953e-05 | 3.632158e-08 | 2.718839e-05 | 1.74914e-08 | 4.348694e-07 | 4.164758e-08 | 3.56813e-08 | 1.823646e-07 | 9.761425e-08
2.9 | 2.287561e-08 | 3.300374e-08 | 2.707427e-05 | 4.249159e-08 | 4.397589e-08 | 2.71938e-05 | 2.723827e-05 | 2.724695e-05 | 1.778244e-08 | 2.724916e-05 | 2.725719e-05 | 2.72489e-05 | 2.723772e-05 | 3.169407e-08 | 2.723295e-05 | 2.729203e-05 | 2.930756e-08 | 2.719939e-05 | 2.063462e-08 | 2.049332e-05 | 4.662434e-08 | 3.652531e-08 | 7.89258e-06 | 1.395238e-07
3 | 2.514571e-08 | 3.672903e-08 | 2.719637e-05 | 2.72186e-05 | 4.627509e-08 | 2.720047e-05 | 2.724133e-05 | 2.72489e-05 | 1.830631e-08 | 2.725085e-05 | 2.725873e-05 | 2.725169e-05 | 2.72399e-05 | 3.367313e-08 | 2.723691e-05 | 2.729474e-05 | 8.213101e-08 | 2.720751e-05 | 2.465094e-08 | 2.603768e-05 | 5.154288e-08 | 6.906339e-08 | 2.144661e-07 | 5.814654e-07
3.1 | 2.855086e-08 | 4.147296e-08 | 2.720318e-05 | 2.722387e-05 | 1.592271e-07 | 2.71989e-05 | 2.724346e-05 | 2.725169e-05 | 2.307934e-08 | 2.725242e-05 | 2.726106e-05 | 2.725434e-05 | 2.724104e-05 | 2.72186e-05 | 2.724022e-05 | 2.729762e-05 | 8.515781e-08 | 2.721153e-05 | 3.070454e-08 | 2.716255e-05 | 8.754432e-08 | 1.175504e-07 | 1.295077e-05 | 1.38185e-07
3.2 | 3.309106e-08 | 4.743924e-08 | 2.720911e-05 | 2.722832e-05 | 7.697963e-08 | 2.719575e-05 | 2.723906e-05 | 2.725434e-05 | 2.328306e-08 | 2.725428e-05 | 2.726313e-05 | 2.725623e-05 | 2.724264e-05 | 2.722387e-05 | 2.724296e-05 | 2.730053e-05 | 7.892959e-08 | 2.721752e-05 | 4.286994e-08 | 2.71608e-05 | 7.939525e-08 | 1.060835e-07 | 2.698234e-05 | 1.096923e-07
3.3 | 3.899913e-08 | 5.456968e-08 | 2.721261e-05 | 2.723295e-05 | 3.991881e-07 | 2.720355e-05 | 2.723854e-05 | 2.725623e-05 | 2.590241e-08 | 2.725673e-05 | 2.726461e-05 | 2.72578e-05 | 2.724575e-05 | 2.722832e-05 | 2.724514e-05 | 2.73028e-05 | 9.161886e-08 | 2.722701e-05 | 9.822543e-08 | 2.717882e-05 | 5.375477e-08 | 4.78467e-08 | 2.700085e-05 | 2.398447e-07
3.4 | 4.607136e-08 | 6.327173e-08 | 2.721447e-05 | 2.723691e-05 | 4.368485e-07 | 2.720373e-05 | 2.723903e-05 | 2.72578e-05 | 2.72186e-05 | 2.725932e-05 | 2.726595e-05 | 2.725885e-05 | 2.724942e-05 | 2.723295e-05 | 2.724695e-05 | 2.730492e-05 | 8.833013e-08 | 2.723187e-05 | 1.613225e-07 | 2.718696e-05 | 8.317875e-08 | 1.42958e-07 | 2.702326e-05 | 8.643838e-07
3.5 | 5.480251e-08 | 7.377821e-08 | 2.721805e-05 | 2.724022e-05 | 7.003662e-06 | 2.719788e-05 | 2.724037e-05 | 2.725885e-05 | 2.722387e-05 | 2.726118e-05 | 2.72668e-05 | 2.725981e-05 | 2.725198e-05 | 2.723691e-05 | 2.72489e-05 | 2.730647e-05 | 8.021016e-08 | 2.722739e-05 | 2.718612e-05 | 2.71911e-05 | 2.718612e-05 | 2.718612e-05 | 2.718612e-05 | 9.487849e-07
3.6 | 6.554183e-08 | 8.608913e-08 | 2.722011e-05 | 2.724296e-05 | 2.703321e-05 | 2.71968e-05 | 2.72438e-05 | 2.725981e-05 | 2.722832e-05 | 2.726261e-05 | 2.72677e-05 | 2.726101e-05 | 2.725114e-05 | 2.724022e-05 | 2.725169e-05 | 2.730743e-05 | 9.554788e-08 | 2.724392e-05 | 2.723245e-05 | 2.720865e-05 | 2.723245e-05 | 2.723245e-05 | 2.723245e-05 | 5.06232e-07
3.7 | 7.916242e-08 | 2.724695e-05 | 2.72234e-05 | 2.724514e-05 | 2.70833e-05 | 2.721869e-05 | 2.724584e-05 | 2.726101e-05 | 2.723295e-05 | 2.726362e-05 | 2.726869e-05 | 2.726293e-05 | 2.725198e-05 | 2.724296e-05 | 2.725434e-05 | 2.73092e-05 | 2.718612e-05 | 2.725027e-05 | 2.723178e-05 | 2.724392e-05 | 2.723178e-05 | 2.723178e-05 | 2.723178e-05 | 2.233032e-05
3.8 | 2.72186e-05 | 2.72489e-05 | 2.722672e-05 | 2.724695e-05 | 2.711129e-05 | 2.721595e-05 | 2.72496e-05 | 2.726293e-05 | 2.723691e-05 | 2.726432e-05 | 2.727032e-05 | 2.726488e-05 | 2.725274e-05 | 2.724514e-05 | 2.725623e-05 | 2.731086e-05 | 2.723245e-05 | 2.725e-05 | 2.723874e-05 | 2.724491e-05 | 2.723874e-05 | 2.723874e-05 | 2.723874e-05 | 2.727116e-05
3.9 | 2.722387e-05 | 2.725169e-05 | 2.722951e-05 | 2.72489e-05 | 2.711793e-05 | 2.721138e-05 | 2.725061e-05 | 2.726488e-05 | 2.724022e-05 | 2.726557e-05 | 2.727198e-05 | 2.726619e-05 | 2.725361e-05 | 2.724695e-05 | 2.72578e-05 | 2.731249e-05 | 2.723178e-05 | 2.725396e-05 | 2.72406e-05 | 2.726619e-05 | 2.72406e-05 | 2.72406e-05 | 2.72406e-05 | 2.727794e-05
4 | 2.722832e-05 | 2.725434e-05 | 2.723176e-05 | 2.725169e-05 | 2.711761e-05 | 2.721022e-05 | 2.724899e-05 | 2.726619e-05 | 2.724296e-05 | 2.726732e-05 | 2.727305e-05 | 2.726703e-05 | 2.725411e-05 | 2.72489e-05 | 2.725885e-05 | 2.731432e-05 | 2.723874e-05 | 2.725469e-05 | 2.723481e-05 | 2.72888e-05 | 2.723481e-05 | 2.723481e-05 | 2.723481e-05 | 2.728307e-05
4.1 | 2.723295e-05 | 2.725623e-05 | 2.723318e-05 | 2.725434e-05 | 2.711645e-05 | 2.721965e-05 | 2.724252e-05 | 2.726703e-05 | 2.724514e-05 | 2.726921e-05 | 2.727401e-05 | 2.72677e-05 | 2.725591e-05 | 2.725169e-05 | 2.725981e-05 | 2.731572e-05 | 2.72406e-05 | 2.72558e-05 | 2.724948e-05 | 2.729113e-05 | 2.724948e-05 | 2.724948e-05 | 2.724948e-05 | 2.728752e-05
4.2 | 2.723691e-05 | 2.72578e-05 | 2.723446e-05 | 2.725623e-05 | 2.711793e-05 | 2.721293e-05 | 2.724116e-05 | 2.72677e-05 | 2.724695e-05 | 2.727046e-05 | 2.727428e-05 | 2.726825e-05 | 2.725687e-05 | 2.725434e-05 | 2.726101e-05 | 2.731642e-05 | 2.723481e-05 | 2.725644e-05 | 2.726587e-05 | 2.729215e-05 | 2.726587e-05 | 2.726587e-05 | 2.726587e-05 | 2.729159e-05
4.3 | 2.724022e-05 | 2.725885e-05 | 2.723566e-05 | 2.72578e-05 | 2.712046e-05 | 2.720629e-05 | 2.724191e-05 | 2.726825e-05 | 2.72489e-05 | 2.727125e-05 | 2.727463e-05 | 2.726918e-05 | 2.725757e-05 | 2.725623e-05 | 2.726293e-05 | 2.731726e-05 | 2.724948e-05 | 2.725702e-05 | 2.726921e-05 | 2.729267e-05 | 2.726921e-05 | 2.726921e-05 | 2.726921e-05 | 2.729482e-05
4.4 | 2.724296e-05 | 2.725981e-05 | 2.723988e-05 | 2.725885e-05 | 2.712366e-05 | 2.721185e-05 | 2.723609e-05 | 2.72186e-05 | 2.725169e-05 | 2.727172e-05 | 2.727529e-05 | 2.727058e-05 | 2.725693e-05 | 2.72578e-05 | 2.726488e-05 | 2.731805e-05 | 2.726587e-05 | 2.726004e-05 | 2.726997e-05 | 2.730169e-05 | 2.726997e-05 | 2.726997e-05 | 2.726997e-05 | 2.729724e-05
4.5 | 2.724514e-05 | 2.726101e-05 | 2.725856e-05 | 2.725981e-05 | 2.712998e-05 | 2.721467e-05 | 2.723449e-05 | 2.722387e-05 | 2.725434e-05 | 2.72723e-05 | 2.72766e-05 | 2.72723e-05 | 2.725786e-05 | 2.725885e-05 | 2.726619e-05 | 2.73191e-05 | 2.726921e-05 | 2.726109e-05 | 2.726362e-05 | 2.730568e-05 | 2.726362e-05 | 2.726362e-05 | 2.726362e-05 | 2.729977e-05
4.6 | 2.724695e-05 | 2.726293e-05 | 2.726054e-05 | 2.726101e-05 | 2.712826e-05 | 2.722259e-05 | 2.723676e-05 | 2.722832e-05 | 2.725623e-05 | 2.727308e-05 | 2.727777e-05 | 2.727326e-05 | 2.725824e-05 | 2.725981e-05 | 2.726703e-05 | 2.732049e-05 | 2.726997e-05 | 2.72599e-05 | 2.725681e-05 | 2.730961e-05 | 2.725681e-05 | 2.725681e-05 | 2.725681e-05 | 2.73021e-05
4.7 | 2.72489e-05 | 2.726488e-05 | 2.726182e-05 | 2.726293e-05 | 2.71824e-05 | 2.723877e-05 | 2.724057e-05 | 2.723295e-05 | 2.72578e-05 | 2.727431e-05 | 2.727876e-05 | 2.72739e-05 | 2.725929e-05 | 2.726101e-05 | 2.72677e-05 | 2.732204e-05 | 2.726362e-05 | 2.726444e-05 | 2.72507e-05 | 2.731214e-05 | 2.72507e-05 | 2.72507e-05 | 2.72507e-05 | 2.730315e-05
4.8 | 2.725169e-05 | 2.726619e-05 | 2.726266e-05 | 2.726488e-05 | 2.724884e-05 | 2.724223e-05 | 2.723825e-05 | 2.723691e-05 | 2.725885e-05 | 2.727573e-05 | 2.727931e-05 | 2.727404e-05 | 2.726063e-05 | 2.726293e-05 | 2.726825e-05 | 2.732297e-05 | 2.725681e-05 | 2.726458e-05 | 2.72498e-05 | 2.731348e-05 | 2.72498e-05 | 2.72498e-05 | 2.72498e-05 | 2.730594e-05
4.9 | 2.725434e-05 | 2.726703e-05 | 2.726374e-05 | 2.726619e-05 | 2.725126e-05 | 2.724465e-05 | 2.723234e-05 | 2.724022e-05 | 2.725981e-05 | 2.727666e-05 | 2.727934e-05 | 2.727399e-05 | 2.725847e-05 | 2.726488e-05 | 2.72186e-05 | 2.732349e-05 | 2.72507e-05 | 2.726234e-05 | 2.724791e-05 | 2.731467e-05 | 2.724791e-05 | 2.724791e-05 | 2.724791e-05 | 2.73085e-05
5 | 2.725623e-05 | 2.72677e-05 | 2.726444e-05 | 2.726703e-05 | 2.725294e-05 | 2.724511e-05 | 2.723126e-05 | 2.724296e-05 | 2.726101e-05 | 2.72773e-05 | 2.727925e-05 | 2.727471e-05 | 2.725623e-05 | 2.726619e-05 | 2.722387e-05 | 2.732396e-05 | 2.72498e-05 | 2.726511e-05 | 2.725187e-05 | 2.731595e-05 | 2.725187e-05 | 2.725187e-05 | 2.725187e-05 | 2.731031e-05
5.1 | 2.72578e-05 | 2.726825e-05 | 2.726549e-05 | 2.72677e-05 | 2.725417e-05 | 2.724599e-05 | 2.722835e-05 | 2.724514e-05 | 2.726293e-05 | 2.727727e-05 | 2.727986e-05 | 2.727596e-05 | 2.725574e-05 | 2.726703e-05 | 2.722832e-05 | 2.732416e-05 | 2.724791e-05 | 2.725775e-05 | 2.725291e-05 | 2.731718e-05 | 2.725291e-05 | 2.725291e-05 | 2.725291e-05 | 2.731135e-05
5.2 | 2.725885e-05 | 2.72186e-05 | 2.726703e-05 | 2.726825e-05 | 2.725591e-05 | 2.724849e-05 | 2.722722e-05 | 2.724695e-05 | 2.726488e-05 | 2.727742e-05 | 2.728077e-05 | 2.72773e-05 | 2.726648e-05 | 2.72677e-05 | 2.723295e-05 | 2.732471e-05 | 2.725187e-05 | 2.725926e-05 | 2.725419e-05 | 2.731837e-05 | 2.725419e-05 | 2.725419e-05 | 2.725419e-05 | 2.731202e-05
5.3 | 2.725981e-05 | 2.722387e-05 | 2.726846e-05 | 2.72186e-05 | 2.725824e-05 | 2.724433e-05 | 2.723676e-05 | 2.724695e-05 | 2.726619e-05 | 2.727809e-05 | 2.728199e-05 | 2.727794e-05 | 2.72672e-05 | 2.726825e-05 | 2.723691e-05 | 2.732599e-05 | 2.725291e-05 | 2.726066e-05 | 2.725492e-05 | 2.731953e-05 | 2.725492e-05 | 2.725492e-05 | 2.725492e-05 | 2.731383e-05
5.4 | 2.726101e-05 | 2.722832e-05 | 2.726942e-05 | 2.722387e-05 | 2.726063e-05 | 2.724191e-05 | 2.724014e-05 | 2.72489e-05 | 2.726703e-05 | 2.727928e-05 | 2.728272e-05 | 2.727835e-05 | 2.726744e-05 | 2.726918e-05 | 2.724022e-05 | 2.732663e-05 | 2.725419e-05 | 2.726159e-05 | 2.725431e-05 | 2.732052e-05 | 2.725431e-05 | 2.725431e-05 | 2.725431e-05 | 2.73156e-05
5.5 | 2.726293e-05 | 2.723295e-05 | 2.727009e-05 | 2.722832e-05 | 2.726202e-05 | 2.724724e-05 | 2.723897e-05 | 2.725169e-05 | 2.72677e-05 | 2.728033e-05 | 2.728318e-05 | 2.727838e-05 | 2.726878e-05 | 2.727058e-05 | 2.724296e-05 | 2.732806e-05 | 2.725492e-05 | 2.726767e-05 | 2.727969e-05 | 2.732142e-05 | 2.727969e-05 | 2.727969e-05 | 2.727969e-05 | 2.731656e-05
5.6 | 2.726488e-05 | 2.723691e-05 | 2.727078e-05 | 2.723295e-05 | 2.726301e-05 | 2.724715e-05 | 2.72358e-05 | 2.725434e-05 | 2.726825e-05 | 2.728097e-05 | 2.728304e-05 | 2.727829e-05 | 2.726945e-05 | 2.72723e-05 | 2.724514e-05 | 2.732844e-05 | 2.725431e-05 | 2.726962e-05 | 2.72808e-05 | 2.732212e-05 | 2.72808e-05 | 2.72808e-05 | 2.72808e-05 | 2.731828e-05
5.7 | 2.726619e-05 | 2.724022e-05 | 2.72711e-05 | 2.723691e-05 | 2.726368e-05 | 2.724625e-05 | 2.723373e-05 | 2.725623e-05 | 2.72186e-05 | 2.728152e-05 | 2.728269e-05 | 2.727873e-05 | 2.726939e-05 | 2.727326e-05 | 2.724695e-05 | 2.732847e-05 | 2.727969e-05 | 2.726767e-05 | 2.728199e-05 | 2.732288e-05 | 2.728199e-05 | 2.728199e-05 | 2.728199e-05 | 2.73195e-05
5.8 | 2.726703e-05 | 2.724296e-05 | 2.727204e-05 | 2.724022e-05 | 2.7264e-05 | 2.724075e-05 | 2.725108e-05 | 2.72578e-05 | 2.722387e-05 | 2.728126e-05 | 2.728295e-05 | 2.727975e-05 | 2.726895e-05 | 2.72739e-05 | 2.72489e-05 | 2.732844e-05 | 2.72808e-05 | 2.726467e-05 | 2.728071e-05 | 2.732387e-05 | 2.728071e-05 | 2.728071e-05 | 2.728071e-05 | 2.732003e-05
5.9 | 2.72677e-05 | 2.724514e-05 | 2.7273e-05 | 2.724296e-05 | 2.726493e-05 | 2.724226e-05 | 2.726461e-05 | 2.725885e-05 | 2.722832e-05 | 2.728106e-05 | 2.728382e-05 | 2.728106e-05 | 2.726883e-05 | 2.72186e-05 | 2.725169e-05 | 2.732905e-05 | 2.728199e-05 | 2.726022e-05 | 2.718612e-05 | 2.732498e-05 | 2.718612e-05 | 2.718612e-05 | 2.728062e-05 | 2.732038e-05
6 | 2.726825e-05 | 2.724695e-05 | 2.727401e-05 | 2.724514e-05 | 2.726653e-05 | 2.723665e-05 | 2.726735e-05 | 2.725981e-05 | 2.723295e-05 | 2.728158e-05 | 2.728502e-05 | 2.728158e-05 | 2.726863e-05 | 2.722387e-05 | 2.725434e-05 | 2.73296e-05 | 2.728071e-05 | 2.726563e-05 | 2.723245e-05 | 2.732591e-05 | 2.723245e-05 | 2.723245e-05 | 2.728007e-05 | 2.732119e-05
6 | 2.72186e-05 | 2.724695e-05 | 2.723851e-05 | 2.724695e-05 | 2.72186e-05 | 2.721843e-05 | 2.724343e-05 | 2.726101e-05 | 2.723691e-05 | 2.72555e-05 | 2.725728e-05 | 2.725417e-05 | 2.723609e-05 | 2.722832e-05 | 2.725623e-05 | 2.730408e-05 | 2.724616e-05 | 2.662651e-05 | 2.723178e-05 | 2.728536e-05 | 2.723178e-05 | 2.723178e-05 | 2.731467e-05 | 2.729736e-05
5.9 | 2.722387e-05 | 2.72489e-05 | 2.724328e-05 | 2.72489e-05 | 2.722387e-05 | 2.722177e-05 | 2.724343e-05 | 2.726293e-05 | 2.724022e-05 | 2.726074e-05 | 2.726226e-05 | 2.725873e-05 | 2.724005e-05 | 2.723295e-05 | 2.72578e-05 | 2.730879e-05 | 2.724153e-05 | 2.676886e-05 | 2.723874e-05 | 2.72927e-05 | 2.723874e-05 | 2.723874e-05 | 2.731394e-05 | 2.730245e-05
5.8 | 2.722832e-05 | 2.725169e-05 | 2.724616e-05 | 2.725169e-05 | 2.722832e-05 | 2.722247e-05 | 2.724977e-05 | 2.726488e-05 | 2.724296e-05 | 2.726304e-05 | 2.726505e-05 | 2.726121e-05 | 2.723627e-05 | 2.723691e-05 | 2.725885e-05 | 2.731124e-05 | 2.724424e-05 | 2.684075e-05 | 2.72406e-05 | 2.729805e-05 | 2.72406e-05 | 2.72406e-05 | 2.731362e-05 | 2.730443e-05
5.7 | 2.723295e-05 | 2.725434e-05 | 2.724733e-05 | 2.725434e-05 | 2.723295e-05 | 2.722349e-05 | 2.725291e-05 | 2.726619e-05 | 2.724514e-05 | 2.726406e-05 | 2.726648e-05 | 2.726316e-05 | 2.723309e-05 | 2.724022e-05 | 2.725981e-05 | 2.731325e-05 | 2.725061e-05 | 2.686941e-05 | 2.723481e-05 | 2.729843e-05 | 2.723481e-05 | 2.723481e-05 | 2.731298e-05 | 2.730556e-05
5.6 | 2.723691e-05 | 2.725623e-05 | 2.724715e-05 | 2.725623e-05 | 2.723691e-05 | 2.722457e-05 | 2.725524e-05 | 2.726703e-05 | 2.724695e-05 | 2.726528e-05 | 2.726741e-05 | 2.726502e-05 | 2.723458e-05 | 2.724296e-05 | 2.726101e-05 | 2.73145e-05 | 2.726165e-05 | 2.688068e-05 | 2.724948e-05 | 2.730728e-05 | 2.724948e-05 | 2.724948e-05 | 2.731237e-05 | 2.730696e-05
5.5 | 2.724022e-05 | 2.72578e-05 | 2.724791e-05 | 2.72578e-05 | 2.724022e-05 | 2.72257e-05 | 2.725676e-05 | 2.72677e-05 | 2.72489e-05 | 2.726575e-05 | 2.72679e-05 | 2.72661e-05 | 2.723548e-05 | 2.724514e-05 | 2.726293e-05 | 2.731473e-05 | 2.726732e-05 | 2.688929e-05 | 2.726587e-05 | 2.730839e-05 | 2.726587e-05 | 2.726587e-05 | 2.731124e-05 | 2.730961e-05
5.4 | 2.724296e-05 | 2.725885e-05 | 2.724773e-05 | 2.725885e-05 | 2.724296e-05 | 2.72271e-05 | 2.72578e-05 | 2.726825e-05 | 2.725169e-05 | 2.726671e-05 | 2.726825e-05 | 2.726645e-05 | 2.723394e-05 | 2.724695e-05 | 2.726488e-05 | 2.731572e-05 | 2.727151e-05 | 2.688944e-05 | 2.726921e-05 | 2.730935e-05 | 2.726921e-05 | 2.726921e-05 | 2.730903e-05 | 2.730981e-05
5.3 | 2.724514e-05 | 2.725981e-05 | 2.724823e-05 | 2.725981e-05 | 2.724514e-05 | 2.722797e-05 | 2.725847e-05 | 2.72186e-05 | 2.725434e-05 | 2.726744e-05 | 2.726892e-05 | 2.726665e-05 | 2.722131e-05 | 2.72489e-05 | 2.726619e-05 | 2.731659e-05 | 2.727361e-05 | 2.689511e-05 | 2.726997e-05 | 2.731028e-05 | 2.726997e-05 | 2.726997e-05 | 2.730812e-05 | 2.73115e-05
5.2 | 2.724695e-05 | 2.726101e-05 | 2.724945e-05 | 2.726101e-05 | 2.724695e-05 | 2.722797e-05 | 2.725926e-05 | 2.722387e-05 | 2.725623e-05 | 2.726857e-05 | 2.726982e-05 | 2.726726e-05 | 2.72296e-05 | 2.725169e-05 | 2.726703e-05 | 2.731738e-05 | 2.727492e-05 | 2.689229e-05 | 2.726362e-05 | 2.731135e-05 | 2.726362e-05 | 2.726362e-05 | 2.730807e-05 | 2.731249e-05
5.1 | 2.72489e-05 | 2.726293e-05 | 2.724986e-05 | 2.726293e-05 | 2.72489e-05 | 2.722794e-05 | 2.726016e-05 | 2.722832e-05 | 2.72578e-05 | 2.72695e-05 | 2.727096e-05 | 2.726816e-05 | 2.722917e-05 | 2.725434e-05 | 2.72677e-05 | 2.731846e-05 | 2.727946e-05 | 2.689331e-05 | 2.725681e-05 | 2.731185e-05 | 2.725681e-05 | 2.725681e-05 | 2.730763e-05 | 2.731269e-05
5 | 2.725169e-05 | 2.726488e-05 | 2.725082e-05 | 2.726488e-05 | 2.725169e-05 | 2.722829e-05 | 2.726141e-05 | 2.723295e-05 | 2.725885e-05 | 2.726956e-05 | 2.72716e-05 | 2.726907e-05 | 2.722914e-05 | 2.725623e-05 | 2.726825e-05 | 2.731945e-05 | 2.728184e-05 | 2.689785e-05 | 2.72507e-05 | 2.731313e-05 | 2.72507e-05 | 2.72507e-05 | 2.730731e-05 | 2.731278e-05
4.9 | 2.725434e-05 | 2.726619e-05 | 2.725102e-05 | 2.726619e-05 | 2.725434e-05 | 2.722908e-05 | 2.726211e-05 | 2.723691e-05 | 2.725981e-05 | 2.726997e-05 | 2.727145e-05 | 2.727011e-05 | 2.722751e-05 | 2.72578e-05 | 2.718321e-05 | 2.732023e-05 | 2.728225e-05 | 2.699153e-05 | 2.72498e-05 | 2.731325e-05 | 2.72498e-05 | 2.72498e-05 | 2.730632e-05 | 2.731325e-05
4.8 | 2.725623e-05 | 2.726703e-05 | 2.725128e-05 | 2.726703e-05 | 2.725623e-05 | 2.722989e-05 | 2.726301e-05 | 2.724022e-05 | 2.726101e-05 | 2.726997e-05 | 2.72714e-05 | 2.727058e-05 | 2.722666e-05 | 2.725885e-05 | 2.72138e-05 | 2.73202e-05 | 2.728266e-05 | 2.72906e-05 | 2.724791e-05 | 2.73136e-05 | 2.724791e-05 | 2.724791e-05 | 2.730286e-05 | 2.731415e-05
4.7 | 2.72578e-05 | 2.72677e-05 | 2.725099e-05 | 2.72677e-05 | 2.72578e-05 | 2.723068e-05 | 2.726342e-05 | 2.724296e-05 | 2.726293e-05 | 2.727043e-05 | 2.727107e-05 | 2.727032e-05 | 2.722791e-05 | 2.725981e-05 | 2.721848e-05 | 2.732044e-05 | 2.728598e-05 | 2.729375e-05 | 2.725187e-05 | 2.731348e-05 | 2.725187e-05 | 2.725187e-05 | 2.73019e-05 | 2.731496e-05
4.6 | 2.725885e-05 | 2.726825e-05 | 2.725108e-05 | 2.726825e-05 | 2.725885e-05 | 2.723039e-05 | 2.726368e-05 | 2.724514e-05 | 2.726488e-05 | 2.727061e-05 | 2.727131e-05 | 2.726994e-05 | 2.723988e-05 | 2.726101e-05 | 2.721959e-05 | 2.732032e-05 | 2.728548e-05 | 2.729555e-05 | 2.725291e-05 | 2.731362e-05 | 2.725291e-05 | 2.725291e-05 | 2.730318e-05 | 2.731589e-05
4.5 | 2.725981e-05 | 2.72186e-05 | 2.725169e-05 | 2.722739e-05 | 2.725981e-05 | 2.72301e-05 | 2.726357e-05 | 2.724695e-05 | 2.726619e-05 | 2.727128e-05 | 2.727195e-05 | 2.727035e-05 | 2.723763e-05 | 2.726293e-05 | 2.722148e-05 | 2.732026e-05 | 2.728129e-05 | 2.729709e-05 | 2.725419e-05 | 2.731444e-05 | 2.725419e-05 | 2.725419e-05 | 2.730291e-05 | 2.731633e-05
4.4 | 2.726101e-05 | 2.722387e-05 | 2.725254e-05 | 2.722914e-05 | 2.726101e-05 | 2.722989e-05 | 2.726394e-05 | 2.724695e-05 | 2.726703e-05 | 2.727137e-05 | 2.72725e-05 | 2.727073e-05 | 2.722529e-05 | 2.726488e-05 | 2.721453e-05 | 2.732073e-05 | 2.728275e-05 | 2.72984e-05 | 2.725492e-05 | 2.731493e-05 | 2.725492e-05 | 2.725492e-05 | 2.730184e-05 | 2.731595e-05
4.3 | 2.726293e-05 | 2.722832e-05 | 2.725248e-05 | 2.723382e-05 | 2.726293e-05 | 2.722922e-05 | 2.726429e-05 | 2.72489e-05 | 2.72677e-05 | 2.727093e-05 | 2.727291e-05 | 2.727128e-05 | 2.723438e-05 | 2.726619e-05 | 2.721988e-05 | 2.732049e-05 | 2.728845e-05 | 2.729971e-05 | 2.725431e-05 | 2.731534e-05 | 2.725431e-05 | 2.725431e-05 | 2.730059e-05 | 2.731563e-05
4.2 | 2.726488e-05 | 2.723295e-05 | 2.725204e-05 | 2.723135e-05 | 2.726488e-05 | 2.722972e-05 | 2.726476e-05 | 2.725169e-05 | 2.726825e-05 | 2.727032e-05 | 2.727282e-05 | 2.727169e-05 | 2.723318e-05 | 2.726703e-05 | 2.722011e-05 | 2.731974e-05 | 2.728764e-05 | 2.730062e-05 | 2.727969e-05 | 2.731534e-05 | 2.727969e-05 | 2.727969e-05 | 2.729913e-05 | 2.731563e-05
4.1 | 2.726619e-05 | 2.723691e-05 | 2.725131e-05 | 2.723007e-05 | 2.726619e-05 | 2.72301e-05 | 2.726502e-05 | 2.725434e-05 | 2.725795e-05 | 2.727049e-05 | 2.727212e-05 | 2.727177e-05 | 2.724753e-05 | 2.72677e-05 | 2.722294e-05 | 2.731947e-05 | 2.729078e-05 | 2.730018e-05 | 2.72808e-05 | 2.731485e-05 | 2.72808e-05 | 2.72808e-05 | 2.729919e-05 | 2.73161e-05
4 | 2.726703e-05 | 2.724022e-05 | 2.725035e-05 | 2.723097e-05 | 2.726703e-05 | 2.723027e-05 | 2.726514e-05 | 2.725623e-05 | 2.726002e-05 | 2.727064e-05 | 2.727148e-05 | 2.727122e-05 | 2.722873e-05 | 2.726825e-05 | 2.722078e-05 | 2.732041e-05 | 2.729226e-05 | 2.730053e-05 | 2.728199e-05 | 2.731514e-05 | 2.728199e-05 | 2.728199e-05 | 2.729907e-05 | 2.731659e-05
3.9 | 2.72677e-05 | 2.724296e-05 | 2.724986e-05 | 2.723382e-05 | 2.72677e-05 | 2.723021e-05 | 2.726546e-05 | 2.72578e-05 | 2.725399e-05 | 2.727116e-05 | 2.72714e-05 | 2.727052e-05 | 2.723056e-05 | 2.726918e-05 | 2.724639e-05 | 2.732078e-05 | 2.729343e-05 | 2.730111e-05 | 2.728071e-05 | 2.731485e-05 | 2.728071e-05 | 2.728071e-05 | 2.729867e-05 | 2.731718e-05
3.8 | 2.726825e-05 | 2.724514e-05 | 2.724759e-05 | 2.723484e-05 | 2.726825e-05 | 2.722949e-05 | 2.72654e-05 | 2.725885e-05 | 2.72491e-05 | 2.727183e-05 | 2.727174e-05 | 2.727038e-05 | 2.722879e-05 | 2.727058e-05 | 2.724855e-05 | 2.731895e-05 | 2.729407e-05 | 2.73012e-05 | 2.727771e-05 | 2.731459e-05 | 2.727512e-05 | 2.718612e-05 | 2.729779e-05 | 2.731738e-05
3.7 | 2.715708e-05 | 2.724695e-05 | 2.724776e-05 | 2.723635e-05 | 2.725451e-05 | 2.722873e-05 | 2.726528e-05 | 2.725981e-05 | 2.725265e-05 | 2.72716e-05 | 2.727224e-05 | 2.727067e-05 | 2.721735e-05 | 2.72723e-05 | 2.725096e-05 | 2.732078e-05 | 2.729433e-05 | 2.730126e-05 | 2.728257e-05 | 2.731505e-05 | 2.727468e-05 | 2.723245e-05 | 2.729683e-05 | 2.731645e-05
3.6 | 2.720315e-05 | 2.687072e-05 | 2.724773e-05 | 2.723798e-05 | 2.725565e-05 | 2.722917e-05 | 2.726563e-05 | 2.726101e-05 | 2.725003e-05 | 2.727073e-05 | 2.727209e-05 | 2.72709e-05 | 2.722538e-05 | 2.727326e-05 | 2.725297e-05 | 2.732131e-05 | 2.729494e-05 | 2.730143e-05 | 2.72863e-05 | 2.731485e-05 | 2.727506e-05 | 2.723178e-05 | 2.729578e-05 | 2.731575e-05
3.5 | 2.723117e-05 | 2.68642e-05 | 2.724753e-05 | 2.723769e-05 | 2.725609e-05 | 2.722867e-05 | 2.72656e-05 | 2.726293e-05 | 2.724925e-05 | 2.726991e-05 | 2.727163e-05 | 2.727145e-05 | 2.722442e-05 | 2.72739e-05 | 2.72546e-05 | 2.73218e-05 | 2.729511e-05 | 2.730155e-05 | 2.728842e-05 | 2.731464e-05 | 2.727262e-05 | 2.723874e-05 | 2.72945e-05 | 2.731552e-05
3.4 | 2.724328e-05 | 2.688728e-05 | 2.724599e-05 | 2.723737e-05 | 2.725612e-05 | 2.722835e-05 | 2.726572e-05 | 2.726488e-05 | 2.724907e-05 | 2.726945e-05 | 2.727113e-05 | 2.72711e-05 | 2.722529e-05 | 2.686633e-05 | 2.725553e-05 | 2.732052e-05 | 2.72952e-05 | 2.730158e-05 | 2.729011e-05 | 2.731444e-05 | 2.727209e-05 | 2.72406e-05 | 2.729244e-05 | 2.731566e-05
3.3 | 2.72427e-05 | 2.688711e-05 | 2.72441e-05 | 2.723603e-05 | 2.725591e-05 | 2.722867e-05 | 2.726572e-05 | 2.726619e-05 | 2.724942e-05 | 2.726953e-05 | 2.727e-05 | 2.727049e-05 | 2.722297e-05 | 2.689796e-05 | 2.725559e-05 | 2.732046e-05 | 2.729543e-05 | 2.730155e-05 | 2.729186e-05 | 2.731418e-05 | 2.726971e-05 | 2.723481e-05 | 2.729025e-05 | 2.731592e-05
3.2 | 2.724529e-05 | 2.688429e-05 | 2.724392e-05 | 2.723772e-05 | 2.725562e-05 | 2.722806e-05 | 2.726517e-05 | 2.726703e-05 | 2.724858e-05 | 2.72695e-05 | 2.726956e-05 | 2.726956e-05 | 2.724616e-05 | 2.687139e-05 | 2.725559e-05 | 2.731997e-05 | 2.729532e-05 | 2.730128e-05 | 2.729404e-05 | 2.731412e-05 | 2.727285e-05 | 2.724948e-05 | 2.730169e-05 | 2.731616e-05
3.1 | 2.724846e-05 | 2.687174e-05 | 2.724276e-05 | 2.724052e-05 | 2.72558e-05 | 2.722745e-05 | 2.726482e-05 | 2.72677e-05 | 2.72523e-05 | 2.726997e-05 | 2.72695e-05 | 2.726918e-05 | 2.722259e-05 | 2.685626e-05 | 2.725582e-05 | 2.73202e-05 | 2.729538e-05 | 2.730123e-05 | 2.729541e-05 | 2.731389e-05 | 2.727017e-05 | 2.726587e-05 | 2.730198e-05 | 2.731595e-05
3 | 2.724852e-05 | 2.68869e-05 | 2.723438e-05 | 2.724197e-05 | 2.725623e-05 | 2.722678e-05 | 2.72645e-05 | 2.726825e-05 | 2.725609e-05 | 2.726974e-05 | 2.726991e-05 | 2.726924e-05 | 2.722483e-05 | 2.684814e-05 | 2.725705e-05 | 2.731977e-05 | 2.7295e-05 | 2.730079e-05 | 2.729631e-05 | 2.73138e-05 | 2.725967e-05 | 2.726921e-05 | 2.730274e-05 | 2.731537e-05
2.9 | 2.724893e-05 | 2.693522e-05 | 2.72349e-05 | 2.724209e-05 | 2.72567e-05 | 2.722561e-05 | 2.726444e-05 | 2.72186e-05 | 2.725152e-05 | 2.726883e-05 | 2.726962e-05 | 2.726927e-05 | 2.722157e-05 | 2.684927e-05 | 2.725818e-05 | 2.731959e-05 | 2.729459e-05 | 2.730032e-05 | 2.729738e-05 | 2.731357e-05 | 2.724843e-05 | 2.726997e-05 | 2.730361e-05 | 2.731415e-05
2.8 | 2.724939e-05 | 2.703321e-05 | 2.723397e-05 | 2.724174e-05 | 2.725667e-05 | 2.722559e-05 | 2.726444e-05 | 2.722387e-05 | 2.72496e-05 | 2.726747e-05 | 2.726857e-05 | 2.726945e-05 | 2.722503e-05 | 2.684767e-05 | 2.725891e-05 | 2.731974e-05 | 2.729413e-05 | 2.729782e-05 | 2.729805e-05 | 2.731301e-05 | 2.724462e-05 | 2.726362e-05 | 2.730481e-05 | 2.731578e-05
2.7 | 2.724773e-05 | 2.703755e-05 | 2.723929e-05 | 2.724151e-05 | 2.72562e-05 | 2.722535e-05 | 2.726438e-05 | 2.722832e-05 | 2.724185e-05 | 2.726616e-05 | 2.726758e-05 | 2.72691e-05 | 2.723129e-05 | 2.682471e-05 | 2.725911e-05 | 2.731953e-05 | 2.729383e-05 | 2.729584e-05 | 2.729843e-05 | 2.731243e-05 | 2.728147e-05 | 2.725681e-05 | 2.730545e-05 | 2.731403e-05
2.6 | 2.724567e-05 | 2.704887e-05 | 2.724078e-05 | 2.723801e-05 | 2.725577e-05 | 2.722559e-05 | 2.726371e-05 | 2.723295e-05 | 2.724383e-05 | 2.726604e-05 | 2.726648e-05 | 2.726814e-05 | 2.722608e-05 | 2.679837e-05 | 2.72583e-05 | 2.731892e-05 | 2.729308e-05 | 2.729698e-05 | 2.729884e-05 | 2.731194e-05 | 2.728164e-05 | 2.72507e-05 | 2.73058e-05 | 2.731394e-05
2.5 | 2.724302e-05 | 2.715769e-05 | 2.72418e-05 | 2.723775e-05 | 2.725486e-05 | 2.722433e-05 | 2.726322e-05 | 2.723691e-05 | 2.725306e-05 | 2.726598e-05 | 2.726598e-05 | 2.726709e-05 | 2.721895e-05 | 2.715905e-05 | 2.725798e-05 | 2.731793e-05 | 2.729258e-05 | 2.729596e-05 | 2.729896e-05 | 2.731156e-05 | 2.728516e-05 | 2.72498e-05 | 2.730565e-05 | 2.731412e-05
2.4 | 2.723988e-05 | 2.722812e-05 | 2.723868e-05 | 2.723717e-05 | 2.725454e-05 | 2.722326e-05 | 2.726263e-05 | 2.724022e-05 | 2.726176e-05 | 2.726584e-05 | 2.726627e-05 | 2.726665e-05 | 2.722093e-05 | 2.723932e-05 | 2.725745e-05 | 2.731697e-05 | 2.729212e-05 | 2.729602e-05 | 2.729872e-05 | 2.731124e-05 | 2.728443e-05 | 2.724791e-05 | 2.730539e-05 | 2.731362e-05
2.3 | 2.723996e-05 | 2.723152e-05 | 2.72365e-05 | 2.723667e-05 | 2.725451e-05 | 2.722186e-05 | 2.726205e-05 | 2.724296e-05 | 2.726339e-05 | 2.726546e-05 | 2.726653e-05 | 2.726636e-05 | 2.721831e-05 | 2.724107e-05 | 2.725798e-05 | 2.731645e-05 | 2.729183e-05 | 2.729762e-05 | 2.729963e-05 | 2.731045e-05 | 2.728545e-05 | 2.725187e-05 | 2.730484e-05 | 2.731269e-05
2.2 | 2.723833e-05 | 2.723277e-05 | 2.723563e-05 | 2.723618e-05 | 2.725466e-05 | 2.722105e-05 | 2.726211e-05 | 2.724514e-05 | 2.72631e-05 | 2.726444e-05 | 2.726621e-05 | 2.726624e-05 | 2.721953e-05 | 2.724203e-05 | 2.725871e-05 | 2.731621e-05 | 2.729261e-05 | 2.729788e-05 | 2.729998e-05 | 2.730856e-05 | 2.724197e-05 | 2.725291e-05 | 2.730498e-05 | 2.731176e-05
2.1 | 2.724773e-05 | 2.723312e-05 | 2.723982e-05 | 2.723408e-05 | 2.725402e-05 | 2.722105e-05 | 2.726159e-05 | 2.724695e-05 | 2.726205e-05 | 2.726357e-05 | 2.726514e-05 | 2.726624e-05 | 2.720646e-05 | 2.724328e-05 | 2.725844e-05 | 2.731595e-05 | 2.729063e-05 | 2.729779e-05 | 2.730003e-05 | 2.730516e-05 | 2.72606e-05 | 2.725419e-05 | 2.73055e-05 | 2.731103e-05
2 | 2.724817e-05 | 2.723478e-05 | 2.724151e-05 | 2.723632e-05 | 2.725274e-05 | 2.722081e-05 | 2.72613e-05 | 2.721569e-05 | 2.726089e-05 | 2.726252e-05 | 2.726389e-05 | 2.726549e-05 | 2.721586e-05 | 2.724491e-05 | 2.725824e-05 | 2.731578e-05 | 2.729642e-05 | 2.729762e-05 | 2.730006e-05 | 2.730123e-05 | 2.726703e-05 | 2.725492e-05 | 2.73058e-05 | 2.73108e-05
1.9 | 2.724724e-05 | 2.723534e-05 | 2.72395e-05 | 2.723679e-05 | 2.725192e-05 | 2.72207e-05 | 2.726063e-05 | 2.721575e-05 | 2.726002e-05 | 2.726205e-05 | 2.72624e-05 | 2.726435e-05 | 2.722058e-05 | 2.724619e-05 | 2.725708e-05 | 2.731523e-05 | 2.728991e-05 | 2.729709e-05 | 2.729965e-05 | 2.730201e-05 | 2.726685e-05 | 2.725431e-05 | 2.730597e-05 | 2.731054e-05
1.8 | 2.724628e-05 | 2.72367e-05 | 2.723845e-05 | 2.723525e-05 | 2.725053e-05 | 2.722006e-05 | 2.725967e-05 | 2.722087e-05 | 2.725996e-05 | 2.726162e-05 | 2.726147e-05 | 2.726301e-05 | 2.723341e-05 | 2.724715e-05 | 2.725548e-05 | 2.731394e-05 | 2.728967e-05 | 2.72968e-05 | 2.729939e-05 | 2.729998e-05 | 2.727576e-05 | 2.727969e-05 | 2.730559e-05 | 2.731045e-05
1.7 | 2.7245e-05 | 2.723632e-05 | 2.72386e-05 | 2.723641e-05 | 2.724939e-05 | 2.721854e-05 | 2.725853e-05 | 2.722692e-05 | 2.725981e-05 | 2.726127e-05 | 2.726156e-05 | 2.726229e-05 | 2.723583e-05 | 2.724657e-05 | 2.725489e-05 | 2.731307e-05 | 2.728926e-05 | 2.729622e-05 | 2.729869e-05 | 2.730152e-05 | 2.728085e-05 | 2.72808e-05 | 2.730478e-05 | 2.730975e-05
1.6 | 2.724418e-05 | 2.723883e-05 | 2.724759e-05 | 2.723531e-05 | 2.72457e-05 | 2.721729e-05 | 2.725769e-05 | 2.722745e-05 | 2.725923e-05 | 2.726051e-05 | 2.725981e-05 | 2.726188e-05 | 2.722896e-05 | 2.724616e-05 | 2.725507e-05 | 2.731208e-05 | 2.72879e-05 | 2.729511e-05 | 2.729803e-05 | 2.730027e-05 | 2.727981e-05 | 2.728199e-05 | 2.730385e-05 | 2.730847e-05
1.5 | 2.724386e-05 | 2.723755e-05 | 2.725347e-05 | 2.723606e-05 | 2.7239e-05 | 2.721624e-05 | 2.725716e-05 | 2.722302e-05 | 2.725841e-05 | 2.725903e-05 | 2.725818e-05 | 2.726135e-05 | 2.721406e-05 | 2.724558e-05 | 2.725536e-05 | 2.731127e-05 | 2.728609e-05 | 2.729445e-05 | 2.729736e-05 | 2.730041e-05 | 2.727864e-05 | 2.728071e-05 | 2.730309e-05 | 2.730713e-05
1.4 | 2.724346e-05 | 2.723516e-05 | 2.724482e-05 | 2.723606e-05 | 2.723665e-05 | 2.721575e-05 | 2.725649e-05 | 2.721386e-05 | 2.725696e-05 | 2.72578e-05 | 2.725571e-05 | 2.726106e-05 | 2.722055e-05 | 2.724552e-05 | 2.725481e-05 | 2.731095e-05 | 2.728458e-05 | 2.729366e-05 | 2.729654e-05 | 2.729936e-05 | 2.727969e-05 | 2.73042e-05 | 2.730291e-05 | 2.730612e-05
1.3 | 2.724279e-05 | 2.723321e-05 | 2.724933e-05 | 2.723531e-05 | 2.723763e-05 | 2.721514e-05 | 2.725594e-05 | 2.721863e-05 | 2.725536e-05 | 2.725533e-05 | 2.724369e-05 | 2.726007e-05 | 2.722404e-05 | 2.724607e-05 | 2.725414e-05 | 2.731045e-05 | 2.728211e-05 | 2.72927e-05 | 2.729587e-05 | 2.729826e-05 | 2.728042e-05 | 2.730399e-05 | 2.730248e-05 | 2.730565e-05
1.2 | 2.72413e-05 | 2.722908e-05 | 2.724669e-05 | 2.72324e-05 | 2.723673e-05 | 2.721476e-05 | 2.72551e-05 | 2.721863e-05 | 2.725411e-05 | 2.725387e-05 | 2.7156e-05 | 2.725856e-05 | 2.721915e-05 | 2.724631e-05 | 2.725256e-05 | 2.730964e-05 | 2.728423e-05 | 2.729174e-05 | 2.729479e-05 | 2.729666e-05 | 2.728033e-05 | 2.730312e-05 | 2.730219e-05 | 2.730507e-05
1.1 | 2.723961e-05 | 2.723461e-05 | 2.72413e-05 | 2.723193e-05 | 2.723452e-05 | 2.721272e-05 | 2.72537e-05 | 2.721543e-05 | 2.725364e-05 | 2.725289e-05 | 2.72411e-05 | 2.725699e-05 | 2.721974e-05 | 2.724631e-05 | 2.725096e-05 | 2.730818e-05 | 2.728307e-05 | 2.729075e-05 | 2.729308e-05 | 2.729596e-05 | 2.728004e-05 | 2.730341e-05 | 2.731467e-05 | 2.732172e-05
1 | 2.723752e-05 | 2.723583e-05 | 2.724235e-05 | 2.723132e-05 | 2.723548e-05 | 2.721063e-05 | 2.72521e-05 | 2.721811e-05 | 2.725318e-05 | 2.725128e-05 | 2.723039e-05 | 2.725594e-05 | 2.721327e-05 | 2.724479e-05 | 2.724992e-05 | 2.730673e-05 | 2.72847e-05 | 2.72895e-05 | 2.729057e-05 | 2.729453e-05 | 2.727841e-05 | 2.730353e-05 | 2.731394e-05 | 2.73216e-05
0.9 | 2.723595e-05 | 2.723109e-05 | 2.723583e-05 | 2.723129e-05 | 2.723432e-05 | 2.720815e-05 | 2.725111e-05 | 2.721595e-05 | 2.725172e-05 | 2.724899e-05 | 2.723231e-05 | 2.725507e-05 | 2.720745e-05 | 2.724354e-05 | 2.724945e-05 | 2.730527e-05 | 2.728353e-05 | 2.728839e-05 | 2.728478e-05 | 2.729389e-05 | 2.72778e-05 | 2.730265e-05 | 2.731362e-05 | 2.732151e-05
0.8 | 2.722052e-05 | 2.72296e-05 | 2.72262e-05 | 2.723426e-05 | 2.72326e-05 | 2.720553e-05 | 2.724931e-05 | 2.721365e-05 | 2.725003e-05 | 2.724753e-05 | 2.723781e-05 | 2.725405e-05 | 2.721202e-05 | 2.724197e-05 | 2.724907e-05 | 2.730402e-05 | 2.728193e-05 | 2.728702e-05 | 2.728307e-05 | 2.729346e-05 | 2.727663e-05 | 2.730213e-05 | 2.731298e-05 | 2.732137e-05
0.7 | 2.721575e-05 | 2.722754e-05 | 2.722576e-05 | 2.723388e-05 | 2.722538e-05 | 2.720376e-05 | 2.724811e-05 | 2.721144e-05 | 2.724736e-05 | 2.724509e-05 | 2.723603e-05 | 2.725318e-05 | 2.720984e-05 | 2.724057e-05 | 2.724773e-05 | 2.73028e-05 | 2.728007e-05 | 2.728542e-05 | 2.727302e-05 | 2.729252e-05 | 2.727509e-05 | 2.730076e-05 | 2.731237e-05 | 2.73211e-05
0.6 | 2.721869e-05 | 2.722413e-05 | 2.722605e-05 | 2.722305e-05 | 2.722253e-05 | 2.720105e-05 | 2.724674e-05 | 2.721068e-05 | 2.724468e-05 | 2.724296e-05 | 2.723347e-05 | 2.725134e-05 | 2.720498e-05 | 2.723985e-05 | 2.72459e-05 | 2.730155e-05 | 2.727789e-05 | 2.728336e-05 | 2.726432e-05 | 2.729121e-05 | 2.727352e-05 | 2.730018e-05 | 2.731124e-05 | 2.732134e-05
0.5 | 2.721447e-05 | 1.750959e-05 | 2.721979e-05 | 2.722198e-05 | 2.722684e-05 | 2.719762e-05 | 2.724436e-05 | 2.720734e-05 | 2.72418e-05 | 2.723996e-05 | 2.723103e-05 | 2.724878e-05 | 2.718481e-05 | 2.723857e-05 | 2.724319e-05 | 2.72998e-05 | 2.727579e-05 | 2.728097e-05 | 2.726447e-05 | 2.728813e-05 | 2.727116e-05 | 2.729803e-05 | 2.730903e-05 | 2.732122e-05
0.4 | 2.721386e-05 | 2.91504e-07 | 2.22633e-05 | 2.72154e-05 | 2.722189e-05 | 2.719002e-05 | 2.724095e-05 | 2.720268e-05 | 2.723862e-05 | 2.72374e-05 | 2.722043e-05 | 2.724555e-05 | 2.719325e-05 | 2.723635e-05 | 2.72397e-05 | 2.729733e-05 | 2.727273e-05 | 2.72778e-05 | 2.726284e-05 | 2.728455e-05 | 2.726732e-05 | 2.729532e-05 | 2.730812e-05 | 2.732119e-05
0.3 | 2.648804e-05 | 4.355097e-07 | 1.423212e-05 | 2.719791e-05 | 2.721578e-05 | 2.716354e-05 | 2.723615e-05 | 2.719113e-05 | 2.72344e-05 | 2.723405e-05 | 2.721994e-05 | 2.7242e-05 | 2.720644e-05 | 2.723152e-05 | 2.723545e-05 | 2.729354e-05 | 2.726814e-05 | 2.727288e-05 | 2.726121e-05 | 2.728082e-05 | 2.726039e-05 | 2.729197e-05 | 2.730807e-05 | 2.732081e-05
0.2 | 2.719683e-05 | 3.573368e-07 | 9.293813e-06 | 2.518046e-05 | 2.720204e-05 | 1.980798e-05 | 2.722908e-05 | 2.42948e-05 | 2.722471e-05 | 2.722623e-05 | 2.722314e-05 | 2.723705e-05 | 2.71952e-05 | 2.722457e-05 | 2.722969e-05 | 2.728819e-05 | 2.725949e-05 | 2.726365e-05 | 2.723077e-05 | 2.727393e-05 | 2.724369e-05 | 2.728705e-05 | 2.730763e-05 | 2.732049e-05
0.1 | 1.747784e-05 | 1.777371e-07 | 4.33033e-06 | 1.066743e-05 | 1.819851e-05 | 9.83107e-06 | 2.720737e-05 | 2.069282e-06 | 2.692945e-05 | 2.718947e-05 | 2.717017e-05 | 2.722628e-05 | 2.027294e-05 | 2.720437e-05 | 2.72129e-05 | 2.727902e-05 | 2.369063e-05 | 2.647418e-05 | 9.28971e-06 | 2.724741e-05 | 1.57319e-05 | 2.727564e-05 | 2.730731e-05 | 2.732011e-05
0 | 1.478475e-08 | 1.152512e-08 | 1.428998e-08 | 1.880107e-08 | 4.580943e-08 | 2.898742e-08 | 9.586802e-08 | 2.6193e-10 | 7.5961e-08 | 8.518691e-08 | 5.474431e-08 | 2.899033e-07 | 3.79805e-08 | 1.12108e-07 | 1.225271e-07 | 1.296052e-06 | 6.236951e-08 | 7.014023e-08 | 2.037268e-08 | 1.123408e-07 | 1.373701e-08 | 2.278539e-07 | 2.730632e-05 | 2.731968e-05
0 | 2.21189e-09 | 3.57977e-09 | 1.77533e-09 | 2.00816e-09 | 1.30967e-09 | 2.81143e-08 | 5.2387e-10 | 2.0373e-10 | 7.47968e-09 | 6.105984e-08 | 2.6193e-10 | 2.871384e-07 | 2.398156e-08 | 1.018634e-07 | 1.279404e-07 | 1.303008e-06 | 1.86265e-09 | 6.621121e-08 | 1.941225e-08 | 1.861481e-07 | 2.64845e-09 | 3.08501e-09 | 2.730286e-05 | 2.731953e-05
-0.1 | 6.28643e-09 | 1.490116e-08 | 1.220324e-07 | 6.49015e-09 | 5.20959e-09 | 9.483949e-06 | 4.71482e-09 | 1.28057e-09 | 2.324348e-06 | 2.605058e-05 | 1.4552e-10 | 2.71968e-05 | 1.061696e-05 | 2.717657e-05 | 2.718571e-05 | 2.725213e-05 | 7.53789e-09 | 2.540406e-05 | 8.179544e-06 | 2.724401e-05 | 5.35511e-09 | 1.181616e-08 | 2.73019e-05 | 2.731927e-05
-0.2 | 7.97445e-09 | 1.207518e-07 | 1.464708e-06 | 8.3819e-09 | 7.36327e-09 | 1.901243e-05 | 6.31553e-09 | 2.70666e-09 | 3.905414e-06 | 2.719724e-05 | 2.0373e-10 | 2.721322e-05 | 2.168544e-05 | 2.720251e-05 | 2.720719e-05 | 2.726653e-05 | 2.654467e-05 | 6.634684e-06 | 1.963484e-05 | 2.72629e-05 | 6.22822e-09 | 2.031447e-08 | 2.730318e-05 | 2.731915e-05
-0.3 | 9.1386e-09 | 1.114677e-08 | 9.28412e-09 | 2.719773e-05 | 8.64384e-09 | 2.712387e-05 | 7.6252e-09 | 4.04543e-09 | 5.07434e-06 | 2.721025e-05 | 1.4552e-10 | 2.722105e-05 | 2.70076e-05 | 2.721214e-05 | 2.72067e-05 | 2.727404e-05 | 2.723676e-05 | 5.61704e-09 | 2.724704e-05 | 2.727122e-05 | 6.75209e-09 | 1.629815e-08 | 2.730291e-05 | 2.731857e-05
-0.4 | 1.018634e-08 | 8.478935e-06 | 9.087846e-06 | 2.720091e-05 | 9.54606e-09 | 2.715972e-05 | 8.78936e-09 | 5.64614e-09 | 1.210277e-05 | 2.72168e-05 | 1.7462e-10 | 2.722637e-05 | 1.925189e-05 | 2.721816e-05 | 2.721636e-05 | 2.727949e-05 | 2.72468e-05 | 6.17001e-09 | 2.725789e-05 | 2.727698e-05 | 1.195457e-05 | 1.315493e-08 | 2.730184e-05 | 2.731811e-05
-0.5 | 8.21217e-06 | 2.720702e-05 | 2.718408e-05 | 2.720728e-05 | 1.027365e-08 | 2.717003e-05 | 9.8953e-09 | 7.45058e-09 | 2.238684e-05 | 2.722105e-05 | 1.4552e-10 | 2.723062e-05 | 1.961598e-08 | 2.722326e-05 | 2.72211e-05 | 2.728356e-05 | 2.725632e-05 | 6.98492e-09 | 2.726528e-05 | 2.728126e-05 | 2.725294e-05 | 1.580338e-08 | 2.730059e-05 | 2.731761e-05
-0.6 | 2.719185e-05 | 7.720577e-06 | 2.719366e-05 | 2.721229e-05 | 1.158332e-08 | 2.717556e-05 | 1.088483e-08 | 1.068111e-08 | 2.718891e-05 | 2.722431e-05 | 2.6193e-10 | 2.72342e-05 | 2.500019e-08 | 2.722658e-05 | 2.722334e-05 | 2.728726e-05 | 2.72631e-05 | 7.42148e-09 | 2.24199e-05 | 2.728487e-05 | 2.726092e-05 | 1.244622e-05 | 2.729913e-05 | 2.731688e-05
-0.7 | 2.719366e-05 | 2.598885e-06 | 2.720102e-05 | 2.721619e-05 | 1.222361e-08 | 2.718085e-05 | 1.175795e-08 | 1.315493e-08 | 2.719814e-05 | 2.722754e-05 | 2.3283e-10 | 2.723731e-05 | 1.528976e-05 | 2.722975e-05 | 2.722759e-05 | 2.729011e-05 | 2.726034e-05 | 7.24685e-09 | 2.670279e-05 | 2.728796e-05 | 2.72656e-05 | 9.482959e-06 | 2.729919e-05 | 2.731671e-05
-0.8 | 2.720073e-05 | 2.534999e-05 | 2.720361e-05 | 2.721971e-05 | 1.341687e-08 | 2.718458e-05 | 1.356238e-08 | 1.402805e-08 | 2.720216e-05 | 2.722946e-05 | 2.0373e-10 | 2.724011e-05 | 2.721249e-05 | 2.723187e-05 | 2.723158e-05 | 2.729334e-05 | 2.726415e-05 | 7.567e-09 | 2.723245e-05 | 2.729075e-05 | 2.72686e-05 | 4.577159e-07 | 2.729907e-05 | 2.731613e-05
-0.9 | 2.720216e-05 | 2.721004e-05 | 2.720667e-05 | 2.722273e-05 | 5.520997e-08 | 2.718781e-05 | 2.69677e-05 | 1.539593e-08 | 2.722244e-05 | 2.723184e-05 | 2.3283e-10 | 2.724264e-05 | 2.722023e-05 | 2.723481e-05 | 2.723455e-05 | 2.72943e-05 | 2.725943e-05 | 7.94535e-09 | 2.724165e-05 | 2.729314e-05 | 2.727521e-05 | 5.558832e-07 | 2.729867e-05 | 2.731584e-05
-1 | 2.720882e-05 | 2.721659e-05 | 2.720955e-05 | 2.722524e-05 | 5.293987e-08 | 2.719098e-05 | 2.718213e-05 | 1.720036e-08 | 2.7225e-05 | 2.723795e-05 | 2.6193e-10 | 2.724491e-05 | 2.722171e-05 | 2.723723e-05 | 2.723691e-05 | 2.729724e-05 | 2.726089e-05 | 8.3528e-09 | 2.724805e-05 | 2.729543e-05 | 2.727949e-05 | 2.667366e-07 | 2.729779e-05 | 2.731502e-05
-1.1 | 2.720684e-05 | 2.72211e-05 | 2.721272e-05 | 2.722756e-05 | 5.896436e-08 | 2.719334e-05 | 2.716875e-05 | 1.894659e-08 | 2.721659e-05 | 2.724017e-05 | 3.4925e-10 | 2.724692e-05 | 2.722314e-05 | 2.723935e-05 | 2.723929e-05 | 2.729951e-05 | 2.726485e-05 | 8.55653e-09 | 2.724945e-05 | 2.729782e-05 | 2.728478e-05 | 2.439192e-07 | 2.729683e-05 | 2.731432e-05
-1.2 | 2.721348e-05 | 2.722457e-05 | 2.721595e-05 | 2.722981e-05 | 6.440678e-08 | 2.719334e-05 | 2.715187e-05 | 1.658918e-08 | 2.721944e-05 | 2.724215e-05 | 4.3656e-10 | 2.724869e-05 | 2.722986e-05 | 2.724139e-05 | 2.724666e-05 | 2.730175e-05 | 2.726741e-05 | 8.73115e-09 | 1.175707e-05 | 2.729971e-05 | 2.728798e-05 | 2.086163e-07 | 2.729578e-05 | 2.731357e-05
-1.3 | 2.721191e-05 | 2.722823e-05 | 2.72269e-05 | 2.723202e-05 | 7.686322e-08 | 2.719613e-05 | 2.716066e-05 | 1.699664e-08 | 2.721843e-05 | 2.72441e-05 | 4.0745e-10 | 2.72505e-05 | 2.723077e-05 | 2.724287e-05 | 2.725262e-05 | 2.730289e-05 | 2.726773e-05 | 1.071641e-05 | 1.152512e-07 | 2.730099e-05 | 2.72906e-05 | 2.34131e-05 | 2.72945e-05 | 2.731261e-05
-1.4 | 2.720635e-05 | 2.723173e-05 | 1.273974e-05 | 2.723397e-05 | 7.284689e-08 | 2.719832e-05 | 9.266514e-06 | 2.20025e-08 | 2.722783e-05 | 2.72461e-05 | 4.0745e-10 | 2.725224e-05 | 2.723292e-05 | 2.724465e-05 | 2.725451e-05 | 2.730481e-05 | 2.727332e-05 | 2.726869e-05 | 4.226458e-07 | 4.476809e-06 | 2.729305e-05 | 2.726141e-05 | 2.729244e-05 | 2.731208e-05
-1.5 | 2.051366e-05 | 2.723467e-05 | 3.703753e-07 | 2.723577e-05 | 7.622293e-08 | 2.720035e-05 | 2.309098e-07 | 2.331217e-08 | 2.723013e-05 | 2.724712e-05 | 4.3656e-10 | 2.725387e-05 | 2.723519e-05 | 2.724575e-05 | 2.725676e-05 | 2.730638e-05 | 2.728024e-05 | 2.727521e-05 | 8.914794e-07 | 1.920853e-08 | 2.729721e-05 | 2.726729e-05 | 2.729025e-05 | 2.731133e-05
-1.6 | 2.534653e-07 | 2.723691e-05 | 3.541354e-07 | 2.723761e-05 | 8.827192e-08 | 2.720149e-05 | 2.590241e-08 | 1.839362e-08 | 2.723231e-05 | 2.724866e-05 | 5.90808e-09 | 2.725545e-05 | 2.723749e-05 | 2.724779e-05 | 2.725853e-05 | 2.730786e-05 | 1.194736e-05 | 2.72796e-05 | 4.007306e-07 | 1.586159e-08 | 2.729657e-05 | 2.727189e-05 | 2.730387e-05 | 2.730463e-05
-1.7 | 2.708985e-07 | 2.723915e-05 | 2.163401e-05 | 2.723926e-05 | 9.938958e-08 | 2.720344e-05 | 1.028238e-07 | 2.392335e-08 | 2.723417e-05 | 2.724997e-05 | 3.626337e-08 | 2.725673e-05 | 2.723921e-05 | 2.724954e-05 | 2.725972e-05 | 2.730914e-05 | 1.101871e-07 | 2.728333e-05 | 1.54163e-07 | 1.388253e-08 | 2.730067e-05 | 2.72748e-05 | 2.730527e-05 | 2.730658e-05
-1.8 | 2.519228e-07 | 2.724162e-05 | 2.715969e-05 | 2.724075e-05 | 1.069566e-07 | 2.720524e-05 | 2.273009e-08 | 4.706089e-08 | 2.723333e-05 | 2.724858e-05 | 1.83279e-05 | 2.725804e-05 | 2.724072e-05 | 2.725056e-05 | 2.726095e-05 | 2.731054e-05 | 4.155154e-07 | 2.728662e-05 | 2.402812e-07 | 1.315493e-08 | 2.730163e-05 | 2.72771e-05 | 2.730667e-05 | 2.730743e-05
-1.9 | 7.933704e-08 | 2.724378e-05 | 2.716124e-05 | 2.724232e-05 | 1.392036e-07 | 2.720664e-05 | 2.35159e-08 | 3.605965e-08 | 2.723449e-05 | 2.724954e-05 | 2.722628e-05 | 2.725917e-05 | 2.724299e-05 | 2.725219e-05 | 2.726179e-05 | 2.731217e-05 | 1.126318e-07 | 2.728947e-05 | 1.52766e-07 | 1.271837e-08 | 2.730128e-05 | 2.727914e-05 | 2.730792e-05 | 2.730865e-05
-2 | 9.886571e-08 | 2.724625e-05 | 2.716252e-05 | 2.724363e-05 | 1.563167e-07 | 2.720807e-05 | 3.312016e-08 | 3.151945e-08 | 2.723519e-05 | 2.725061e-05 | 2.723237e-05 | 2.726051e-05 | 2.724575e-05 | 2.725297e-05 | 2.726371e-05 | 2.731316e-05 | 3.614696e-07 | 2.729206e-05 | 2.270972e-07 | 1.423177e-08 | 2.730367e-05 | 2.728033e-05 | 2.730923e-05 | 2.730961e-05
-2.1 | 2.980232e-08 | 2.724899e-05 | 2.715047e-05 | 2.724479e-05 | 1.484877e-07 | 2.721054e-05 | 4.016329e-08 | 1.812109e-05 | 2.723344e-05 | 2.725155e-05 | 2.723676e-05 | 2.726182e-05 | 2.724596e-05 | 2.725411e-05 | 2.726499e-05 | 2.731371e-05 | 2.888846e-07 | 2.729447e-05 | 1.266599e-07 | 1.347507e-08 | 2.730652e-05 | 2.728336e-05 | 2.731037e-05 | 2.731106e-05
-2.2 | 2.517481e-08 | 2.725044e-05 | 2.716054e-05 | 2.724613e-05 | 1.475564e-07 | 2.721258e-05 | 2.313755e-08 | 2.721348e-05 | 2.723074e-05 | 2.72516e-05 | 2.724057e-05 | 2.726284e-05 | 2.72473e-05 | 2.725463e-05 | 2.72661e-05 | 2.731514e-05 | 3.664172e-07 | 2.729672e-05 | 1.631561e-07 | 1.242734e-08 | 2.730693e-05 | 2.729314e-05 | 2.73113e-05 | 2.731229e-05
-2.3 | 2.511661e-08 | 2.72521e-05 | 2.717267e-05 | 2.72473e-05 | 1.691806e-07 | 2.721316e-05 | 2.249726e-08 | 2.721636e-05 | 2.72335e-05 | 2.725492e-05 | 2.724395e-05 | 2.726386e-05 | 2.72489e-05 | 2.72558e-05 | 2.726726e-05 | 2.731607e-05 | 3.004679e-07 | 2.729881e-05 | 2.998568e-07 | 1.245644e-08 | 2.730929e-05 | 2.729529e-05 | 2.731249e-05 | 2.731316e-05
-2.4 | 2.50584e-08 | 2.725402e-05 | 2.718496e-05 | 2.72484e-05 | 1.931912e-07 | 2.721418e-05 | 2.270099e-08 | 2.72216e-05 | 2.723842e-05 | 2.725582e-05 | 2.724701e-05 | 2.726479e-05 | 2.725195e-05 | 2.725705e-05 | 2.726761e-05 | 2.731691e-05 | 1.48837e-07 | 2.730076e-05 | 4.950271e-07 | 1.254375e-08 | 2.731063e-05 | 2.729724e-05 | 2.731333e-05 | 2.731429e-05
-2.5 | 2.514571e-08 | 2.725524e-05 | 2.718723e-05 | 2.724942e-05 | 7.497089e-06 | 2.721514e-05 | 2.325396e-08 | 2.722582e-05 | 2.723909e-05 | 2.725693e-05 | 2.724971e-05 | 2.726566e-05 | 2.725195e-05 | 2.725763e-05 | 2.726851e-05 | 2.731811e-05 | 8.306233e-08 | 2.730265e-05 | 1.958106e-07 | 1.298031e-08 | 2.731214e-05 | 2.729869e-05 | 2.731438e-05 | 2.73161e-05
-2.6 | 2.523302e-08 | 2.725687e-05 | 2.719913e-05 | 2.725047e-05 | 2.265762e-06 | 2.72161e-05 | 5.448237e-08 | 2.722919e-05 | 2.72404e-05 | 2.725804e-05 | 2.725219e-05 | 2.726639e-05 | 2.725315e-05 | 2.725873e-05 | 2.726886e-05 | 2.731913e-05 | 7.607741e-08 | 2.730434e-05 | 2.898159e-07 | 1.356238e-08 | 2.731336e-05 | 2.730041e-05 | 2.73154e-05 | 2.73152e-05
-2.7 | 2.543675e-08 | 2.725856e-05 | 2.721071e-05 | 2.725143e-05 | 1.914304e-06 | 2.721761e-05 | 5.800393e-08 | 2.723181e-05 | 2.723833e-05 | 2.72592e-05 | 2.725451e-05 | 2.726723e-05 | 2.725626e-05 | 2.725908e-05 | 2.727006e-05 | 2.731979e-05 | 1.909211e-07 | 2.730582e-05 | 1.714798e-07 | 1.600711e-08 | 2.731476e-05 | 2.730169e-05 | 2.731627e-05 | 2.731581e-05
-2.8 | 2.566958e-08 | 2.72599e-05 | 2.721179e-05 | 2.725236e-05 | 7.892959e-07 | 2.721848e-05 | 4.417961e-08 | 2.723478e-05 | 2.723659e-05 | 2.726226e-05 | 2.725652e-05 | 2.726811e-05 | 2.725734e-05 | 2.725952e-05 | 2.727116e-05 | 2.732073e-05 | 1.229637e-07 | 2.730745e-05 | 2.950546e-07 | 4.112371e-08 | 2.731569e-05 | 2.730297e-05 | 2.731715e-05 | 2.731744e-05
-2.9 | 2.601882e-08 | 2.726112e-05 | 2.721645e-05 | 2.725321e-05 | 4.288449e-07 | 2.721959e-05 | 2.497109e-08 | 2.723679e-05 | 2.72388e-05 | 2.726339e-05 | 2.725847e-05 | 2.726883e-05 | 2.725743e-05 | 2.725865e-05 | 2.727192e-05 | 2.732148e-05 | 2.546294e-07 | 2.730885e-05 | 1.84431e-07 | 5.782931e-08 | 2.7317e-05 | 2.730437e-05 | 2.731782e-05 | 2.731846e-05
-3 | 2.633897e-08 | 2.726223e-05 | 2.72184e-05 | 2.725402e-05 | 1.52766e-07 | 2.721982e-05 | 3.425521e-08 | 2.723892e-05 | 2.723662e-05 | 2.726432e-05 | 2.726039e-05 | 2.726959e-05 | 2.725943e-05 | 2.725629e-05 | 2.727285e-05 | 2.732204e-05 | 1.439766e-07 | 2.73101e-05 | 3.342866e-07 | 3.052992e-08 | 2.731776e-05 | 2.730562e-05 | 2.731846e-05 | 2.731904e-05
-3.1 | 2.654269e-08 | 2.726325e-05 | 2.72177e-05 | 2.725475e-05 | 2.23692e-07 | 2.722073e-05 | 3.218884e-08 | 2.724087e-05 | 2.724095e-05 | 2.726523e-05 | 2.726223e-05 | 2.727029e-05 | 2.726133e-05 | 2.724666e-05 | 2.727329e-05 | 2.732268e-05 | 4.116155e-07 | 2.731109e-05 | 2.263987e-07 | 2.747402e-08 | 2.731843e-05 | 2.730713e-05 | 2.731915e-05 | 2.732e-05
-3.2 | 2.686284e-08 | 2.726429e-05 | 2.721083e-05 | 2.72555e-05 | 3.699388e-07 | 2.722157e-05 | 2.566958e-08 | 2.724273e-05 | 2.724095e-05 | 2.726488e-05 | 2.72638e-05 | 2.727078e-05 | 2.726133e-05 | 2.726648e-05 | 2.727384e-05 | 2.732329e-05 | 2.257875e-07 | 2.731234e-05 | 2.851011e-07 | 3.015157e-08 | 2.731915e-05 | 2.730786e-05 | 2.731988e-05 | 2.732046e-05
-3.3 | 2.721208e-08 | 2.726566e-05 | 2.720923e-05 | 2.725617e-05 | 1.636508e-07 | 2.722137e-05 | 3.096648e-08 | 2.7245e-05 | 2.724043e-05 | 2.726627e-05 | 2.726531e-05 | 2.727151e-05 | 2.726208e-05 | 2.726732e-05 | 2.727404e-05 | 2.732416e-05 | 1.860317e-07 | 2.731345e-05 | 2.230809e-07 | 3.166497e-08 | 2.731971e-05 | 2.730868e-05 | 2.732058e-05 | 2.732108e-05
-3.4 | 2.759043e-08 | 2.726694e-05 | 2.720955e-05 | 2.725684e-05 | 1.256703e-07 | 2.722215e-05 | 2.942397e-08 | 2.724651e-05 | 2.724089e-05 | 2.726674e-05 | 2.726683e-05 | 2.727212e-05 | 2.726115e-05 | 2.726747e-05 | 2.727497e-05 | 2.73248e-05 | 3.371679e-07 | 2.731459e-05 | 2.313755e-07 | 9.435462e-08 | 2.732061e-05 | 2.730929e-05 | 2.732125e-05 | 2.732154e-05
-3.5 | 2.793968e-08 | 2.726805e-05 | 2.721266e-05 | 2.725754e-05 | 7.357448e-08 | 2.72225e-05 | 3.294554e-08 | 2.724794e-05 | 2.723784e-05 | 2.726729e-05 | 2.726816e-05 | 2.727291e-05 | 2.726208e-05 | 2.726808e-05 | 2.727588e-05 | 2.732559e-05 | 1.211884e-07 | 2.731563e-05 | 3.243913e-07 | 1.568987e-07 | 2.732142e-05 | 2.730967e-05 | 2.732204e-05 | 2.732215e-05
-3.6 | 2.831803e-08 | 2.726889e-05 | 2.719494e-05 | 2.725821e-05 | 6.944174e-08 | 2.722314e-05 | 3.480818e-08 | 2.724901e-05 | 2.723787e-05 | 2.726758e-05 | 2.726927e-05 | 2.727358e-05 | 2.72645e-05 | 2.726796e-05 | 2.727652e-05 | 2.732596e-05 | 8.20728e-08 | 2.731659e-05 | 3.459281e-07 | 6.315531e-08 | 2.732218e-05 | 2.731022e-05 | 2.73225e-05 | 2.7323e-05
-3.7 | 2.872548e-08 | 2.726953e-05 | 2.722067e-05 | 2.725873e-05 | 7.372e-08 | 2.72232e-05 | 3.518653e-08 | 2.724948e-05 | 2.724084e-05 | 2.726822e-05 | 2.727052e-05 | 2.727422e-05 | 2.726383e-05 | 2.726895e-05 | 2.727716e-05 | 2.732634e-05 | 2.039887e-07 | 2.731767e-05 | 2.615852e-07 | 7.098424e-08 | 2.732308e-05 | 2.731488e-05 | 2.732297e-05 | 2.732346e-05
-3.8 | 2.922025e-08 | 2.727026e-05 | 2.722035e-05 | 2.725917e-05 | 1.222911e-05 | 2.72223e-05 | 3.425521e-08 | 1.280152e-05 | 2.724022e-05 | 2.726895e-05 | 2.727169e-05 | 2.727477e-05 | 2.726432e-05 | 2.726965e-05 | 2.727751e-05 | 2.732701e-05 | 1.347216e-07 | 2.731895e-05 | 2.81434e-07 | 7.21484e-08 | 2.732329e-05 | 2.731587e-05 | 2.732375e-05 | 2.732428e-05
-3.9 | 2.96277e-08 | 2.72711e-05 | 2.722174e-05 | 2.725967e-05 | 9.403069e-06 | 2.722279e-05 | 3.905734e-08 | 3.003224e-07 | 2.724075e-05 | 2.726974e-05 | 2.727279e-05 | 2.727515e-05 | 2.726499e-05 | 2.726974e-05 | 2.727806e-05 | 2.732742e-05 | 8.638017e-08 | 2.731918e-05 | 3.143796e-07 | 4.438334e-08 | 2.732364e-05 | 2.731671e-05 | 2.732407e-05 | 2.732451e-05
-4 | 3.009336e-08 | 2.727192e-05 | 2.721787e-05 | 2.726013e-05 | 5.09317e-08 | 2.722361e-05 | 3.172318e-08 | 3.188907e-07 | 2.72395e-05 | 2.726898e-05 | 2.727381e-05 | 2.727576e-05 | 2.726665e-05 | 2.72702e-05 | 2.727809e-05 | 2.732876e-05 | 9.837095e-08 | 2.731997e-05 | 3.113528e-07 | 9.87493e-08 | 2.732416e-05 | 2.731744e-05 | 2.732466e-05 | 2.732498e-05
-4.1 | 3.047171e-08 | 2.727279e-05 | 2.721406e-05 | 2.726074e-05 | 6.554183e-08 | 2.722038e-05 | 3.000605e-08 | 2.333254e-07 | 2.724209e-05 | 2.72684e-05 | 2.72748e-05 | 2.727617e-05 | 2.726851e-05 | 2.727011e-05 | 2.727885e-05 | 2.732864e-05 | 7.028575e-08 | 2.732058e-05 | 3.875757e-07 | 1.026201e-07 | 2.732451e-05 | 2.731819e-05 | 2.732524e-05 | 2.73255e-05
-4.2 | 3.105379e-08 | 2.727352e-05 | 2.721616e-05 | 2.72613e-05 | 6.271875e-08 | 2.721447e-05 | 2.951128e-08 | 1.685112e-07 | 2.724153e-05 | 2.726825e-05 | 2.727576e-05 | 2.72769e-05 | 2.726659e-05 | 2.727422e-05 | 2.72794e-05 | 2.732879e-05 | 5.326001e-08 | 2.732142e-05 | 4.718895e-07 | 1.319859e-07 | 2.732518e-05 | 2.731895e-05 | 2.732567e-05 | 2.732594e-05
-4.3 | 3.157766e-08 | 2.727413e-05 | 2.721944e-05 | 2.726176e-05 | 5.439506e-08 | 2.721339e-05 | 3.390596e-08 | 2.101297e-07 | 2.724933e-05 | 2.72684e-05 | 2.727655e-05 | 2.727733e-05 | 2.726715e-05 | 2.727431e-05 | 2.727989e-05 | 2.732925e-05 | 6.091432e-08 | 2.732204e-05 | 5.510228e-07 | 1.275039e-07 | 1.472505e-05 | 2.731959e-05 | 2.732623e-05 | 2.732634e-05
-4.4 | 3.364403e-08 | 2.727471e-05 | 2.721822e-05 | 2.726234e-05 | 8.061761e-08 | 2.72138e-05 | 5.066977e-08 | 1.079752e-07 | 2.725204e-05 | 2.726828e-05 | 2.727727e-05 | 2.727777e-05 | 2.726863e-05 | 2.727521e-05 | 2.728018e-05 | 2.732978e-05 | 9.292853e-08 | 2.732273e-05 | 5.806796e-07 | 1.336448e-07 | 8.239876e-07 | 2.73202e-05 | 2.732652e-05 | 2.732698e-05
-4.5 | 5.529728e-08 | 2.727527e-05 | 2.721627e-05 | 2.726284e-05 | 1.288718e-07 | 2.721467e-05 | 8.480856e-08 | 1.340813e-07 | 2.724832e-05 | 2.726747e-05 | 2.727812e-05 | 2.727823e-05 | 2.726848e-05 | 2.727608e-05 | 2.72801e-05 | 2.733033e-05 | 1.617591e-07 | 2.732335e-05 | 4.876347e-07 | 9.959331e-08 | 6.147893e-07 | 2.732081e-05 | 2.732698e-05 | 2.732771e-05
-4.6 | 3.352761e-08 | 2.727596e-05 | 2.721747e-05 | 2.72633e-05 | 1.755834e-07 | 2.721656e-05 | 4.455796e-08 | 1.013395e-07 | 2.724765e-05 | 2.725975e-05 | 2.727882e-05 | 2.727847e-05 | 2.726959e-05 | 2.727623e-05 | 2.727701e-05 | 2.733068e-05 | 1.641456e-07 | 2.732396e-05 | 4.740432e-07 | 3.897003e-08 | 4.862959e-07 | 2.73216e-05 | 2.732727e-05 | 2.7328e-05
-4.7 | 3.501191e-08 | 2.727646e-05 | 2.72232e-05 | 2.726348e-05 | 2.203451e-07 | 2.721802e-05 | 3.94939e-08 | 1.001172e-07 | 2.725449e-05 | 2.725227e-05 | 2.727969e-05 | 2.727896e-05 | 2.726915e-05 | 2.727701e-05 | 2.727099e-05 | 2.733112e-05 | 1.402514e-07 | 2.732466e-05 | 4.752073e-07 | 7.776543e-08 | 5.167385e-07 | 2.732195e-05 | 2.732771e-05 | 2.732832e-05
-4.8 | 3.504101e-08 | 2.727713e-05 | 2.722518e-05 | 2.726362e-05 | 1.210719e-07 | 2.721866e-05 | 3.713649e-08 | 8.88831e-08 | 2.723871e-05 | 2.725748e-05 | 2.728039e-05 | 2.727943e-05 | 2.726965e-05 | 2.727716e-05 | 2.72725e-05 | 2.733167e-05 | 1.577137e-07 | 2.732524e-05 | 5.262264e-07 | 1.073058e-07 | 4.760514e-07 | 2.732238e-05 | 2.732829e-05 | 2.73287e-05
-4.9 | 3.57104e-08 | 2.727771e-05 | 2.722317e-05 | 2.726333e-05 | 1.086737e-07 | 2.721895e-05 | 3.946479e-08 | 8.629286e-08 | 2.724602e-05 | 2.726141e-05 | 2.728091e-05 | 2.727978e-05 | 2.727081e-05 | 2.72773e-05 | 2.72686e-05 | 2.733205e-05 | 1.660374e-07 | 2.732585e-05 | 4.884787e-07 | 3.530295e-08 | 5.455804e-07 | 2.732305e-05 | 2.732861e-05 | 2.732864e-05
-5 | 3.629248e-08 | 2.727815e-05 | 2.721624e-05 | 2.726333e-05 | 2.86469e-07 | 2.722073e-05 | 4.220055e-08 | 8.943607e-08 | 2.725094e-05 | 2.727463e-05 | 2.728147e-05 | 2.728033e-05 | 2.727233e-05 | 2.727719e-05 | 2.726878e-05 | 2.733257e-05 | 1.337321e-07 | 2.732628e-05 | 4.679023e-07 | 4.653702e-08 | 6.041082e-07 | 2.73234e-05 | 2.732908e-05 | 2.732952e-05
-5.1 | 3.710738e-08 | 2.727853e-05 | 2.72209e-05 | 2.726354e-05 | 2.558809e-07 | 2.72207e-05 | 4.595495e-08 | 1.01194e-07 | 2.725664e-05 | 2.727396e-05 | 2.728208e-05 | 2.728077e-05 | 2.727204e-05 | 2.727797e-05 | 2.726994e-05 | 2.733298e-05 | 1.093431e-07 | 2.732678e-05 | 4.856265e-07 | 4.554749e-08 | 4.715694e-07 | 2.73239e-05 | 2.732952e-05 | 2.733443e-05
-5.2 | 3.803871e-08 | 2.727893e-05 | 2.723088e-05 | 2.726397e-05 | 2.578308e-07 | 2.722131e-05 | 5.229958e-08 | 9.915675e-08 | 2.725128e-05 | 2.727445e-05 | 2.728272e-05 | 2.728103e-05 | 2.727206e-05 | 2.727882e-05 | 2.727e-05 | 2.733324e-05 | 1.601584e-07 | 2.732725e-05 | 6.62345e-07 | 3.463356e-08 | 5.233451e-07 | 2.732419e-05 | 2.732975e-05 | 2.732893e-05
-5.3 | 3.923196e-08 | 2.727963e-05 | 2.723647e-05 | 2.726409e-05 | 1.741864e-07 | 2.722137e-05 | 7.569906e-08 | 9.720679e-08 | 2.724884e-05 | 2.727428e-05 | 2.72833e-05 | 2.728129e-05 | 2.727172e-05 | 2.727899e-05 | 2.727073e-05 | 2.733356e-05 | 1.440931e-07 | 2.732759e-05 | 6.746559e-07 | 6.816117e-08 | 5.750626e-07 | 2.732445e-05 | 2.733007e-05 | 2.733024e-05
-5.4 | 4.039612e-08 | 2.727995e-05 | 2.723848e-05 | 2.726441e-05 | 2.300949e-07 | 2.722203e-05 | 6.527989e-08 | 9.400537e-08 | 2.724779e-05 | 2.727573e-05 | 2.728374e-05 | 2.728173e-05 | 2.727236e-05 | 2.727969e-05 | 2.727064e-05 | 2.733385e-05 | 1.26427e-07 | 2.732823e-05 | 8.168572e-07 | 8.498318e-08 | 5.156908e-07 | 2.732457e-05 | 2.733024e-05 | 2.733074e-05
-5.5 | 4.167669e-08 | 2.728045e-05 | 2.723344e-05 | 2.726269e-05 | 2.828601e-07 | 2.722279e-05 | 7.191557e-08 | 1.364679e-07 | 2.725018e-05 | 2.727634e-05 | 2.728429e-05 | 2.728211e-05 | 2.727564e-05 | 2.727954e-05 | 2.727206e-05 | 2.733429e-05 | 8.827192e-08 | 2.732858e-05 | 6.5731e-07 | 8.018105e-08 | 6.119371e-07 | 2.732425e-05 | 2.733068e-05 | 2.733109e-05
-5.6 | 4.313188e-08 | 2.7281e-05 | 2.721569e-05 | 2.726173e-05 | 3.633613e-07 | 2.722378e-05 | 8.448842e-08 | 1.450826e-07 | 2.725548e-05 | 2.727573e-05 | 2.728484e-05 | 2.728245e-05 | 2.727364e-05 | 2.727972e-05 | 2.727311e-05 | 2.73347e-05 | 8.515781e-08 | 2.732899e-05 | 7.227063e-07 | 1.219742e-07 | 6.053306e-07 | 2.732396e-05 | 2.733106e-05 | 2.733126e-05
-5.7 | 4.487811e-08 | 2.728135e-05 | 1.501408e-05 | 2.725967e-05 | 1.888257e-07 | 2.722326e-05 | 9.34815e-08 | 1.121953e-07 | 2.725149e-05 | 2.727474e-05 | 2.728528e-05 | 2.728289e-05 | 2.727337e-05 | 2.727975e-05 | 2.727349e-05 | 2.73351e-05 | 1.444132e-07 | 2.732934e-05 | 2.246108e-05 | 1.271546e-07 | 5.854818e-07 | 2.732498e-05 | 2.733147e-05 | 2.733161e-05
-5.8 | 4.703179e-08 | 2.728149e-05 | 1.983368e-06 | 2.72647e-05 | 2.02388e-07 | 2.722305e-05 | 7.101335e-08 | 1.812878e-07 | 2.724945e-05 | 2.727544e-05 | 2.728566e-05 | 2.728333e-05 | 2.727527e-05 | 2.728033e-05 | 2.727431e-05 | 2.733537e-05 | 1.234876e-07 | 2.732975e-05 | 2.534018e-05 | 6.181654e-08 | 4.841131e-07 | 2.732812e-05 | 2.73317e-05 | 2.733213e-05
-5.9 | 4.956382e-08 | 2.728181e-05 | 5.174166e-06 | 2.726034e-05 | 2.360612e-07 | 2.722372e-05 | 1.087901e-07 | 1.75758e-07 | 2.724823e-05 | 2.727582e-05 | 2.728601e-05 | 2.728365e-05 | 2.727206e-05 | 2.728103e-05 | 2.727465e-05 | 2.733571e-05 | 5.631591e-08 | 2.733027e-05 | 2.165331e-05 | 8.076313e-08 | 5.805632e-07 | 2.73285e-05 | 2.733196e-05 | 2.733248e-05
-6 | 5.264883e-08 | 2.728228e-05 | 3.365072e-06 | 2.725373e-05 | 1.728768e-07 | 2.722396e-05 | 8.73988e-08 | 1.785229e-07 | 2.724648e-05 | 2.727521e-05 | 2.728659e-05 | 2.728382e-05 | 2.72746e-05 | 2.728117e-05 | 2.727576e-05 | 2.733635e-05 | 5.270704e-08 | 2.733068e-05 | 2.639595e-05 | 1.12108e-07 | 6.262271e-07 | 2.73287e-05 | 2.733222e-05 | 2.733283e-05
-6 | 2.60392e-07 | 2.725708e-05 | 9.646465e-07 | 1.014763e-06 | 3.42261e-07 | 2.725582e-05 | 2.908637e-07 | 3.362657e-07 | 2.725556e-05 | 2.723292e-05 | 2.726063e-05 | 2.725801e-05 | 2.698973e-06 | 6.937771e-07 | 2.725099e-05 | 2.730999e-05 | 1.559092e-07 | 2.730428e-05 | 4.158646e-07 | 2.456654e-07 | 3.891182e-07 | 2.729843e-05 | 1.54716e-06 | 2.730562e-05
-5.9 | 1.249136e-07 | 2.726165e-05 | 6.958435e-07 | 9.268988e-07 | 2.057932e-07 | 2.726048e-05 | 1.57801e-07 | 3.073947e-07 | 2.725952e-05 | 2.724479e-05 | 2.726514e-05 | 2.726246e-05 | 3.314693e-06 | 3.867026e-07 | 2.72574e-05 | 2.731389e-05 | 8.05012e-08 | 2.730914e-05 | 4.023605e-07 | 2.637389e-07 | 3.42261e-07 | 2.730259e-05 | 1.114327e-06 | 2.73108e-05
-5.8 | 8.672941e-08 | 2.72636e-05 | 4.567264e-07 | 8.532079e-07 | 1.367589e-07 | 2.726226e-05 | 1.08761e-07 | 1.260778e-07 | 2.726138e-05 | 2.724284e-05 | 2.72672e-05 | 2.726441e-05 | 1.9609e-06 | 4.09811e-07 | 2.726013e-05 | 2.731677e-05 | 7.462222e-08 | 2.73113e-05 | 2.209563e-07 | 1.495355e-07 | 3.904279e-07 | 2.730673e-05 | 8.126954e-07 | 2.731269e-05
-5.7 | 6.571645e-08 | 2.72649e-05 | 4.077738e-07 | 1.840264e-06 | 1.325097e-07 | 2.726389e-05 | 8.486677e-08 | 1.113222e-07 | 2.726342e-05 | 2.72434e-05 | 2.726857e-05 | 2.726595e-05 | 1.703942e-06 | 3.167079e-07 | 2.726159e-05 | 2.731831e-05 | 4.685717e-08 | 2.731284e-05 | 1.86672e-07 | 1.958106e-07 | 2.83384e-07 | 2.730891e-05 | 9.069045e-07 | 2.731438e-05
-5.6 | 5.177571e-08 | 2.72663e-05 | 3.617315e-07 | 4.740432e-07 | 9.994255e-08 | 2.72652e-05 | 6.670598e-08 | 9.246287e-08 | 2.726531e-05 | 2.72459e-05 | 2.726962e-05 | 2.726718e-05 | 1.532113e-06 | 2.915622e-07 | 2.726374e-05 | 2.731866e-05 | 3.050081e-08 | 2.731386e-05 | 1.935987e-07 | 2.111774e-07 | 3.443274e-07 | 2.730987e-05 | 6.017217e-07 | 2.731575e-05
-5.5 | 4.150206e-08 | 2.726723e-05 | 3.797177e-07 | 2.85916e-07 | 7.642666e-08 | 2.726587e-05 | 5.748007e-08 | 8.486677e-08 | 2.726639e-05 | 2.724674e-05 | 2.727067e-05 | 2.726799e-05 | 1.263135e-06 | 3.408059e-07 | 2.726575e-05 | 2.731953e-05 | 2.58151e-08 | 2.731485e-05 | 2.547749e-07 | 1.676672e-07 | 2.517481e-07 | 2.731077e-05 | 5.721522e-07 | 2.731645e-05
-5.4 | 3.370224e-08 | 2.726816e-05 | 3.955211e-07 | 3.988971e-07 | 6.129267e-08 | 2.726656e-05 | 4.537287e-08 | 6.874325e-08 | 2.726723e-05 | 2.725789e-05 | 2.727163e-05 | 2.726886e-05 | 9.716605e-07 | 1.949957e-07 | 2.726677e-05 | 2.732061e-05 | 2.083834e-08 | 2.731587e-05 | 3.501191e-07 | 1.99856e-07 | 3.334426e-07 | 2.731147e-05 | 5.110342e-07 | 2.731732e-05
-5.3 | 2.753222e-08 | 2.726898e-05 | 3.087334e-07 | 3.284658e-07 | 4.976755e-08 | 2.726706e-05 | 4.124013e-08 | 5.355105e-08 | 2.726796e-05 | 2.725795e-05 | 2.727253e-05 | 2.72695e-05 | 1.157343e-06 | 2.235174e-07 | 2.726782e-05 | 2.732113e-05 | 2.305023e-08 | 2.731662e-05 | 3.1339e-07 | 3.229652e-07 | 2.699671e-07 | 2.731199e-05 | 4.371977e-07 | 2.731811e-05
-5.2 | 2.238085e-08 | 2.726965e-05 | 2.404267e-07 | 3.255846e-07 | 5.893526e-08 | 2.726668e-05 | 3.637979e-08 | 4.639151e-08 | 2.726866e-05 | 2.725978e-05 | 2.72732e-05 | 2.727017e-05 | 1.440349e-06 | 1.437496e-06 | 2.726848e-05 | 2.732192e-05 | 1.399894e-08 | 2.731732e-05 | 2.553861e-07 | 2.084125e-07 | 1.911249e-07 | 2.731258e-05 | 6.210466e-07 | 2.731863e-05
-5.1 | 1.818989e-08 | 2.727011e-05 | 2.758752e-07 | 2.75526e-07 | 5.873153e-08 | 2.726703e-05 | 2.805609e-08 | 3.975583e-08 | 2.72686e-05 | 2.72601e-05 | 2.727367e-05 | 2.727073e-05 | 2.445013e-06 | 1.209643e-06 | 2.726901e-05 | 2.732268e-05 | 1.097214e-08 | 2.731805e-05 | 1.860317e-07 | 1.802982e-07 | 1.966255e-07 | 2.731293e-05 | 3.695313e-07 | 2.731927e-05
-5 | 1.466833e-08 | 2.727043e-05 | 2.834422e-07 | 2.219458e-07 | 4.141475e-08 | 2.726706e-05 | 2.412708e-08 | 3.023888e-08 | 2.72693e-05 | 2.726426e-05 | 2.72741e-05 | 2.727125e-05 | 1.129287e-06 | 2.066954e-07 | 2.726915e-05 | 2.732308e-05 | 9.31323e-09 | 2.731849e-05 | 1.521548e-07 | 4.741014e-08 | 2.63768e-07 | 2.731293e-05 | 4.197937e-07 | 2.731997e-05
-4.9 | 1.155422e-08 | 2.727096e-05 | 1.989538e-07 | 1.745357e-07 | 4.036701e-08 | 2.726741e-05 | 2.110028e-08 | 2.73576e-08 | 2.726974e-05 | 2.726665e-05 | 2.727445e-05 | 2.727145e-05 | 7.298659e-07 | 1.416192e-07 | 2.726994e-05 | 2.7323e-05 | 1.641456e-08 | 2.731878e-05 | 1.336448e-07 | 5.337643e-08 | 2.525339e-07 | 2.73115e-05 | 3.096939e-07 | 2.732058e-05
-4.8 | 8.96398e-09 | 2.727125e-05 | 2.101588e-07 | 1.640001e-07 | 2.255547e-08 | 2.726761e-05 | 2.013985e-08 | 2.456363e-08 | 2.727014e-05 | 2.72649e-05 | 2.72748e-05 | 2.727157e-05 | 6.806513e-07 | 1.346343e-07 | 2.727084e-05 | 2.732352e-05 | 9.31323e-09 | 2.731924e-05 | 1.073058e-07 | 7.115887e-08 | 9.962241e-08 | 2.731552e-05 | 2.621673e-07 | 2.732058e-05
-4.7 | 6.63567e-09 | 2.72716e-05 | 1.867593e-07 | 1.162116e-07 | 2.002344e-08 | 2.726784e-05 | 1.411536e-08 | 4.848698e-08 | 2.727087e-05 | 2.726444e-05 | 2.727515e-05 | 2.727201e-05 | 6.605696e-07 | 1.247972e-07 | 2.727105e-05 | 2.731997e-05 | 1.37079e-08 | 2.731962e-05 | 8.783536e-08 | 4.077447e-08 | 1.192093e-07 | 2.73163e-05 | 2.135057e-07 | 2.732073e-05
-4.6 | 4.65661e-09 | 2.72718e-05 | 1.933076e-07 | 1.791341e-07 | 2.101297e-08 | 2.726802e-05 | 1.0652e-08 | 2.223533e-08 | 2.727014e-05 | 2.726237e-05 | 2.727541e-05 | 2.727218e-05 | 4.90254e-07 | 1.737499e-07 | 2.727174e-05 | 2.731613e-05 | 5.38421e-09 | 2.731982e-05 | 8.044299e-08 | 1.306762e-08 | 9.671203e-08 | 2.731642e-05 | 3.0722e-07 | 2.732087e-05
-4.5 | 2.76486e-09 | 2.727198e-05 | 1.766311e-07 | 1.334993e-07 | 1.385342e-08 | 2.726764e-05 | 9.22591e-09 | 1.551234e-08 | 2.727014e-05 | 2.72638e-05 | 2.727567e-05 | 2.727238e-05 | 5.19125e-07 | 9.048381e-08 | 2.727157e-05 | 2.731563e-05 | 5.326e-09 | 2.732009e-05 | 7.287599e-08 | 1.129229e-08 | 1.65659e-07 | 2.731668e-05 | 1.979643e-07 | 2.73214e-05
-4.4 | 1.16415e-09 | 2.727209e-05 | 1.750013e-07 | 8.064671e-08 | 1.225271e-08 | 2.726688e-05 | 7.45058e-09 | 1.053559e-08 | 2.727035e-05 | 2.726444e-05 | 2.727585e-05 | 2.727262e-05 | 6.211922e-07 | 8.984352e-08 | 2.727166e-05 | 2.731738e-05 | 6.8685e-09 | 2.732017e-05 | 9.938958e-08 | 1.504668e-08 | 2.144661e-07 | 2.731688e-05 | 1.796579e-07 | 2.732145e-05
-4.3 | 2.9104e-10 | 2.727177e-05 | 1.35391e-07 | 6.030314e-08 | 2.470915e-08 | 2.726397e-05 | 5.61704e-09 | 8.3819e-09 | 2.727102e-05 | 2.726569e-05 | 2.727594e-05 | 2.727268e-05 | 9.148207e-07 | 9.156065e-08 | 2.727131e-05 | 2.731776e-05 | 6.66478e-09 | 2.732014e-05 | 9.988435e-08 | 1.053559e-08 | 1.495937e-07 | 2.731697e-05 | 1.767185e-07 | 2.732148e-05
-4.2 | 1.65892e-09 | 2.727186e-05 | 1.159497e-07 | 7.660128e-08 | 4.74392e-09 | 2.726424e-05 | 3.20142e-09 | 5.84987e-09 | 2.72711e-05 | 2.726621e-05 | 2.727599e-05 | 2.727268e-05 | 6.746559e-07 | 8.876668e-08 | 2.727163e-05 | 2.731866e-05 | 4.5402e-09 | 2.732044e-05 | 1.119624e-07 | 7.68341e-09 | 6.103073e-08 | 2.731712e-05 | 1.561421e-07 | 2.732172e-05
-4.1 | 2.88128e-09 | 2.727177e-05 | 1.122826e-07 | 3.771856e-08 | 2.79397e-09 | 2.726523e-05 | 1.45519e-09 | 3.17232e-09 | 2.727067e-05 | 2.726438e-05 | 2.727594e-05 | 2.727253e-05 | 7.702038e-07 | 6.696791e-08 | 2.727209e-05 | 2.731878e-05 | 2.32831e-09 | 2.732029e-05 | 9.909854e-08 | 5.44242e-09 | 5.2416e-08 | 2.731694e-05 | 1.597509e-07 | 2.73216e-05
-4 | 4.01633e-09 | 2.727163e-05 | 1.001172e-07 | 2.532033e-08 | 1.16415e-09 | 2.726418e-05 | 1.04774e-09 | 1.60071e-09 | 2.727061e-05 | 2.726319e-05 | 2.727596e-05 | 2.727259e-05 | 1.595006e-06 | 5.666516e-08 | 2.727206e-05 | 2.731811e-05 | 6.69388e-09 | 2.732035e-05 | 6.868504e-08 | 5.35511e-09 | 6.554183e-08 | 2.731677e-05 | 1.580629e-07 | 2.732151e-05
-3.9 | 5.06407e-09 | 2.727145e-05 | 9.368523e-08 | 2.348679e-08 | 1.4552e-10 | 2.726307e-05 | 5.821e-11 | 5.8208e-10 | 2.727041e-05 | 2.726453e-05 | 2.727594e-05 | 2.727244e-05 | 1.709064e-06 | 6.68515e-08 | 2.72723e-05 | 2.731904e-05 | 1.4552e-10 | 2.732035e-05 | 6.053597e-08 | 4.16185e-09 | 7.732888e-08 | 2.731659e-05 | 1.733715e-07 | 2.732137e-05
-3.8 | 6.0827e-09 | 2.727145e-05 | 1.031731e-07 | 1.705484e-08 | 2.09548e-09 | 2.726278e-05 | 2.21189e-09 | 1.39698e-09 | 2.727014e-05 | 2.726374e-05 | 2.727588e-05 | 2.727238e-05 | 3.658439e-06 | 4.682806e-08 | 2.727186e-05 | 2.731857e-05 | 2.44472e-09 | 2.732009e-05 | 7.619383e-08 | 3.11411e-09 | 4.036701e-08 | 2.73163e-05 | 1.55007e-07 | 2.73211e-05
-3.7 | 7.01402e-09 | 2.727134e-05 | 1.481967e-07 | 2.031447e-08 | 3.49246e-09 | 2.726246e-05 | 3.75439e-09 | 6.1118e-10 | 2.726924e-05 | 2.726525e-05 | 2.727579e-05 | 2.72723e-05 | 1.946319e-06 | 4.316098e-08 | 2.727163e-05 | 2.731915e-05 | 1.135049e-08 | 2.732014e-05 | 5.812035e-08 | 2.93949e-09 | 4.487811e-08 | 2.731627e-05 | 1.135923e-07 | 2.732134e-05
-3.6 | 7.82893e-09 | 2.727099e-05 | 7.82311e-08 | 5.814945e-08 | 4.80213e-09 | 2.726237e-05 | 5.20959e-09 | 1.04774e-09 | 2.726912e-05 | 2.726537e-05 | 2.72757e-05 | 2.727215e-05 | 2.597691e-06 | 2.788147e-08 | 2.727128e-05 | 2.731822e-05 | 7.07223e-09 | 2.731997e-05 | 4.589674e-08 | 1.77533e-09 | 1.412409e-07 | 2.731589e-05 | 1.100998e-07 | 2.732122e-05
-3.5 | 8.73115e-09 | 2.727064e-05 | 7.046037e-08 | 9.28412e-09 | 5.99539e-09 | 2.726092e-05 | 4.59841e-09 | 1.89175e-09 | 2.72688e-05 | 2.726371e-05 | 2.727544e-05 | 2.727195e-05 | 3.029156e-06 | 2.665911e-08 | 2.727107e-05 | 2.731915e-05 | 5.15138e-09 | 2.732009e-05 | 4.068715e-08 | 8.03266e-09 | 3.908644e-08 | 2.731566e-05 | 9.025098e-08 | 2.732119e-05
-3.4 | 9.45875e-09 | 2.727023e-05 | 5.791662e-08 | 2.96277e-08 | 7.30506e-09 | 2.726153e-05 | 5.326e-09 | 1.132139e-08 | 2.726851e-05 | 2.72578e-05 | 2.727518e-05 | 2.727163e-05 | 1.931767e-06 | 2.598972e-08 | 2.727128e-05 | 2.731808e-05 | 1.97906e-09 | 2.731959e-05 | 6.143819e-08 | 5.821e-11 | 3.635068e-08 | 2.731534e-05 | 1.062581e-07 | 2.732081e-05
-3.3 | 1.021544e-08 | 2.726994e-05 | 4.668254e-08 | 1.394073e-08 | 8.03266e-09 | 2.726165e-05 | 5.12227e-09 | 4.94765e-09 | 2.726767e-05 | 2.725722e-05 | 2.727486e-05 | 2.727145e-05 | 2.053857e-06 | 3.710738e-08 | 2.727102e-05 | 2.73184e-05 | 1.80444e-09 | 2.731918e-05 | 3.480818e-08 | 3.63798e-09 | 1.970329e-08 | 2.731508e-05 | 8.885399e-08 | 2.732049e-05
-3.2 | 1.088483e-08 | 2.726953e-05 | 3.605965e-08 | 5.2387e-10 | 9.28412e-09 | 2.725839e-05 | 5.26779e-09 | 8.09086e-09 | 2.726659e-05 | 2.725876e-05 | 2.72746e-05 | 2.727113e-05 | 9.194482e-07 | 4.321919e-08 | 2.727113e-05 | 2.731889e-05 | 1.13505e-09 | 2.731895e-05 | 1.970329e-08 | 1.33878e-09 | 1.51631e-08 | 2.731467e-05 | 6.754999e-08 | 2.732011e-05
-3.1 | 1.164153e-08 | 2.726927e-05 | 2.80852e-08 | 2.70666e-09 | 1.076842e-08 | 2.72558e-05 | 8.52742e-09 | 9.80799e-09 | 2.726624e-05 | 2.726054e-05 | 2.727431e-05 | 2.727081e-05 | 6.478222e-07 | 1.455192e-08 | 2.727052e-05 | 2.731924e-05 | 3.11411e-09 | 2.731881e-05 | 1.309672e-08 | 1.92085e-09 | 1.036096e-08 | 2.731394e-05 | 1.009903e-07 | 2.731968e-05
-3 | 1.222361e-08 | 2.726886e-05 | 1.952867e-08 | 3.87081e-09 | 1.169974e-08 | 2.725908e-05 | 9.37143e-09 | 1.044828e-08 | 2.726607e-05 | 2.726063e-05 | 2.72739e-05 | 2.727055e-05 | 1.033768e-06 | 9.42964e-09 | 2.727e-05 | 2.731677e-05 | 3.7835e-09 | 2.731843e-05 | 1.071021e-08 | 2.56114e-09 | 1.533772e-08 | 2.731362e-05 | 5.247421e-08 | 2.731953e-05
-2.9 | 1.277658e-08 | 2.726814e-05 | 1.984881e-08 | 4.36558e-09 | 1.245644e-08 | 2.726068e-05 | 1.14087e-08 | 1.143781e-08 | 2.726653e-05 | 2.725987e-05 | 2.727367e-05 | 2.72702e-05 | 1.546374e-06 | 1.105946e-08 | 2.726965e-05 | 2.731587e-05 | 4.01633e-09 | 2.731802e-05 | 9.19681e-09 | 2.38651e-09 | 1.234002e-08 | 2.731298e-05 | 4.662434e-08 | 2.731927e-05
-2.8 | 1.335866e-08 | 2.726764e-05 | 1.667649e-08 | 4.77303e-09 | 1.303852e-08 | 2.726036e-05 | 1.111766e-08 | 1.204899e-08 | 2.726656e-05 | 2.726086e-05 | 2.727329e-05 | 2.726974e-05 | 6.745395e-07 | 1.073931e-08 | 2.726924e-05 | 2.731502e-05 | 4.22006e-09 | 2.731761e-05 | 1.117587e-08 | 3.08501e-09 | 1.763692e-08 | 2.731237e-05 | 6.644404e-08 | 2.731915e-05
-2.7 | 1.385342e-08 | 2.726685e-05 | 1.078006e-07 | 2.44472e-09 | 1.373701e-08 | 2.725943e-05 | 1.248554e-08 | 1.105946e-08 | 2.726633e-05 | 2.726074e-05 | 2.727285e-05 | 2.726936e-05 | 6.940681e-07 | 1.752051e-08 | 2.72691e-05 | 2.731508e-05 | 4.65661e-09 | 2.731723e-05 | 7.13044e-09 | 2.88128e-09 | 8.58563e-09 | 2.731124e-05 | 6.07979e-08 | 2.731857e-05
-2.6 | 1.437729e-08 | 2.726633e-05 | 4.952599e-07 | 9.72068e-09 | 1.431908e-08 | 2.725815e-05 | 1.373701e-08 | 8.93488e-09 | 2.72654e-05 | 2.726004e-05 | 2.727241e-05 | 2.726886e-05 | 5.2221e-07 | 3.472087e-08 | 2.726866e-05 | 2.73152e-05 | 4.94765e-09 | 2.731677e-05 | 2.491288e-08 | 1.89175e-09 | 3.75439e-09 | 2.730903e-05 | 4.610047e-08 | 2.731811e-05
-2.5 | 1.493027e-08 | 2.726589e-05 | 6.27304e-07 | 1.091394e-08 | 1.478475e-08 | 2.725807e-05 | 1.44064e-08 | 8.67294e-09 | 2.726505e-05 | 2.725792e-05 | 2.727209e-05 | 2.72684e-05 | 2.902234e-07 | 1.810258e-08 | 2.726848e-05 | 2.731354e-05 | 5.326e-09 | 2.731645e-05 | 9.19681e-09 | 1.60071e-09 | 1.01863e-09 | 2.730812e-05 | 6.012851e-08 | 2.731761e-05
-2.4 | 1.533772e-08 | 2.72654e-05 | 5.635957e-07 | 1.184526e-08 | 1.525041e-08 | 2.72578e-05 | 1.495937e-08 | 1.318404e-08 | 2.726479e-05 | 2.725373e-05 | 2.727157e-05 | 2.726782e-05 | 1.664157e-07 | 9.37143e-09 | 2.726764e-05 | 2.7314e-05 | 5.61704e-09 | 2.731601e-05 | 1.330045e-08 | 4.88944e-09 | 1.04774e-09 | 2.730807e-05 | 3.940659e-08 | 2.731688e-05
-2.3 | 1.577428e-08 | 2.726438e-05 | 4.261092e-07 | 1.260196e-08 | 1.586159e-08 | 2.725725e-05 | 1.545413e-08 | 1.542503e-08 | 2.726424e-05 | 2.725309e-05 | 2.727107e-05 | 2.726738e-05 | 1.604203e-07 | 5.326e-09 | 2.726697e-05 | 2.731211e-05 | 5.87897e-09 | 2.73154e-05 | 1.958688e-08 | 1.89175e-09 | 1.28057e-09 | 2.730763e-05 | 3.541936e-08 | 2.731671e-05
-2.2 | 1.603621e-08 | 2.726328e-05 | 3.906025e-07 | 1.344597e-08 | 1.632725e-08 | 2.72562e-05 | 1.59198e-08 | 1.5978e-08 | 2.726374e-05 | 2.725574e-05 | 2.727052e-05 | 2.726691e-05 | 7.922063e-08 | 2.776505e-08 | 2.72663e-05 | 2.731266e-05 | 6.19912e-09 | 2.731493e-05 | 1.44355e-08 | 4.3656e-10 | 2.12458e-09 | 2.730731e-05 | 2.986053e-08 | 2.731613e-05
-2.1 | 1.641456e-08 | 2.72624e-05 | 3.823952e-07 | 8.61473e-09 | 1.676381e-08 | 2.725486e-05 | 1.647277e-08 | 1.641456e-08 | 2.72633e-05 | 2.725216e-05 | 2.726997e-05 | 2.726627e-05 | 5.034963e-08 | 6.54836e-09 | 2.726549e-05 | 2.731083e-05 | 6.40284e-09 | 2.731441e-05 | 3.92902e-09 | 4.68572e-09 | 2.67755e-09 | 2.730632e-05 | 3.640889e-08 | 2.731584e-05
-2 | 1.676381e-08 | 2.726156e-05 | 2.509623e-07 | 1.495937e-08 | 1.711305e-08 | 2.72535e-05 | 1.644366e-08 | 1.647277e-08 | 2.726269e-05 | 2.724869e-05 | 2.726933e-05 | 2.726552e-05 | 1.034641e-07 | 1.5134e-09 | 2.726523e-05 | 2.730812e-05 | 6.69388e-09 | 2.731389e-05 | 6.9849e-10 | 6.28643e-09 | 2.61935e-09 | 2.730286e-05 | 2.28174e-08 | 2.731502e-05
-1.9 | 1.711305e-08 | 2.726019e-05 | 1.045701e-07 | 1.565786e-08 | 1.757871e-08 | 2.725079e-05 | 1.714216e-08 | 1.711305e-08 | 2.726121e-05 | 2.725195e-05 | 2.726863e-05 | 2.726485e-05 | 3.050081e-08 | 1.30967e-09 | 2.726479e-05 | 2.730481e-05 | 6.8685e-09 | 2.731319e-05 | 1.92085e-09 | 6.25732e-09 | 3.0559e-09 | 2.73019e-05 | 2.104207e-08 | 2.731432e-05
-1.8 | 1.737499e-08 | 2.72592e-05 | 2.247107e-07 | 1.621083e-08 | 1.789886e-08 | 2.724709e-05 | 1.638546e-08 | 1.74914e-08 | 2.725987e-05 | 2.72528e-05 | 2.726802e-05 | 2.726418e-05 | 2.913293e-08 | 5.55883e-09 | 2.726426e-05 | 2.73044e-05 | 7.10134e-09 | 2.73124e-05 | 3.92902e-09 | 1.13505e-09 | 1.86265e-09 | 2.730318e-05 | 1.004082e-08 | 2.731357e-05
-1.7 | 1.766603e-08 | 2.725798e-05 | 2.240704e-07 | 1.676381e-08 | 1.830631e-08 | 2.724814e-05 | 1.603621e-08 | 1.67056e-08 | 2.725885e-05 | 2.724674e-05 | 2.726715e-05 | 2.726354e-05 | 1.932494e-08 | 9.8953e-10 | 2.726328e-05 | 2.7303e-05 | 7.36327e-09 | 2.731167e-05 | 5.23869e-09 | 2.197339e-08 | 1.28057e-09 | 2.730291e-05 | 6.28643e-09 | 2.731261e-05
-1.6 | 1.789886e-08 | 2.725661e-05 | 1.745066e-07 | 1.720036e-08 | 1.853914e-08 | 2.724654e-05 | 1.688022e-08 | 1.830631e-08 | 2.725673e-05 | 2.725035e-05 | 2.726633e-05 | 2.726293e-05 | 1.291337e-07 | 1.13796e-08 | 2.726231e-05 | 2.730385e-05 | 7.74162e-09 | 2.73108e-05 | 5.87897e-09 | 2.53203e-09 | 5.99539e-09 | 2.730184e-05 | 5.8208e-10 | 2.731208e-05
-1.5 | 1.810258e-08 | 2.725516e-05 | 9.668292e-08 | 1.757871e-08 | 1.888839e-08 | 2.724567e-05 | 1.818989e-08 | 1.865556e-08 | 2.725702e-05 | 2.72498e-05 | 2.726555e-05 | 2.726191e-05 | 7.13044e-09 | 1.149601e-08 | 2.726144e-05 | 2.730169e-05 | 7.79983e-09 | 2.731019e-05 | 6.34464e-09 | 1.947046e-08 | 1.210719e-08 | 2.730059e-05 | 3.25963e-09 | 2.731133e-05
-1.4 | 1.836452e-08 | 2.725088e-05 | 1.28057e-09 | 1.795706e-08 | 1.923763e-08 | 2.724314e-05 | 1.801527e-08 | 1.885928e-08 | 2.725681e-05 | 2.724954e-05 | 2.726464e-05 | 2.726098e-05 | 3.72529e-09 | 1.993612e-08 | 2.72606e-05 | 2.730428e-05 | 8.00355e-09 | 2.730938e-05 | 6.8394e-09 | 1.57161e-09 | 1.83354e-09 | 2.729913e-05 | 4.10364e-09 | 2.73108e-05
-1.3 | 1.853914e-08 | 2.724901e-05 | 1.57161e-09 | 1.830631e-08 | 1.949957e-08 | 2.723475e-05 | 1.804437e-08 | 1.912122e-08 | 2.725585e-05 | 2.725038e-05 | 2.726374e-05 | 2.725987e-05 | 2.031447e-08 | 1.047738e-08 | 2.725987e-05 | 2.729896e-05 | 8.17818e-09 | 2.730833e-05 | 7.07223e-09 | 6.92671e-09 | 6.34464e-09 | 2.729919e-05 | 5.52973e-09 | 2.730978e-05
-1.2 | 1.880107e-08 | 2.724759e-05 | 1.015724e-08 | 1.862645e-08 | 1.97324e-08 | 2.723158e-05 | 4.045432e-08 | 1.935405e-08 | 2.725478e-05 | 2.725242e-05 | 2.726275e-05 | 2.725888e-05 | 4.674075e-08 | 7.01402e-09 | 2.725894e-05 | 2.729963e-05 | 8.29459e-09 | 2.730731e-05 | 7.33417e-09 | 6.98492e-09 | 3.98723e-09 | 2.729907e-05 | 6.17001e-09 | 2.730871e-05
-1.1 | 1.894659e-08 | 2.7223e-05 | 1.920853e-08 | 1.894659e-08 | 1.993612e-08 | 2.723033e-05 | 1.941225e-08 | 1.97615e-08 | 2.72521e-05 | 2.725213e-05 | 2.726165e-05 | 2.725772e-05 | 1.167064e-07 | 1.638546e-08 | 2.725827e-05 | 2.729759e-05 | 8.46922e-09 | 2.730623e-05 | 7.74162e-09 | 7.91624e-09 | 8.26549e-09 | 2.729867e-05 | 9.583891e-08 | 2.730748e-05
-1 | 1.917942e-08 | 2.722096e-05 | 1.586159e-08 | 1.917942e-08 | 2.013985e-08 | 2.723231e-05 | 1.967419e-08 | 2.011075e-08 | 2.725035e-05 | 2.725059e-05 | 2.726054e-05 | 2.725676e-05 | 4.0745e-10 | 1.679291e-08 | 2.725678e-05 | 2.729526e-05 | 8.70205e-09 | 2.730524e-05 | 8.00355e-09 | 8.52742e-09 | 8.46922e-09 | 2.729779e-05 | 6.98492e-09 | 2.730623e-05
-0.9 | 1.929584e-08 | 1.914863e-05 | 3.75439e-09 | 1.944136e-08 | 2.040179e-08 | 2.724241e-05 | 1.990702e-08 | 2.028537e-08 | 2.724925e-05 | 2.724992e-05 | 2.725938e-05 | 2.725571e-05 | 9.936048e-08 | 1.833541e-08 | 2.725536e-05 | 2.729194e-05 | 8.81846e-09 | 2.730402e-05 | 8.3528e-09 | 8.90577e-09 | 8.70205e-09 | 2.729683e-05 | 7.5961e-09 | 2.730527e-05
-0.8 | 1.935405e-08 | 2.850138e-07 | 1.29221e-08 | 1.967419e-08 | 2.05473e-08 | 2.724017e-05 | 2.005254e-08 | 2.022716e-08 | 2.724532e-05 | 2.724846e-05 | 2.725795e-05 | 2.725422e-05 | 6.22822e-09 | 1.865556e-08 | 2.725396e-05 | 2.729529e-05 | 8.96398e-09 | 2.730283e-05 | 8.49832e-09 | 9.08039e-09 | 8.87667e-09 | 2.729578e-05 | 8.06176e-09 | 2.730399e-05
-0.7 | 1.955777e-08 | 2.430752e-07 | 1.437729e-08 | 1.987792e-08 | 2.072193e-08 | 2.724002e-05 | 2.013985e-08 | 8.201459e-08 | 2.72434e-05 | 2.724642e-05 | 2.725644e-05 | 2.725277e-05 | 8.14907e-09 | 3.8126e-09 | 2.725216e-05 | 2.728991e-05 | 9.16771e-09 | 2.730114e-05 | 8.70205e-09 | 9.25502e-09 | 9.05129e-09 | 2.72945e-05 | 8.3528e-09 | 2.730277e-05
-0.6 | 1.97324e-08 | 2.070738e-07 | 1.525041e-08 | 2.011075e-08 | 2.086745e-08 | 2.723921e-05 | 2.034358e-08 | 2.092565e-08 | 2.724444e-05 | 2.724293e-05 | 2.725463e-05 | 2.725085e-05 | 1.172884e-08 | 2.823072e-08 | 2.725076e-05 | 2.728976e-05 | 9.34233e-09 | 2.729925e-05 | 8.93488e-09 | 9.48785e-09 | 9.22591e-09 | 2.729244e-05 | 8.55653e-09 | 2.730088e-05
-0.5 | 1.987792e-08 | 1.778535e-07 | 1.612352e-08 | 2.031447e-08 | 2.104207e-08 | 2.723665e-05 | 2.05182e-08 | 1.525041e-08 | 2.723935e-05 | 2.724136e-05 | 2.725259e-05 | 2.724866e-05 | 1.341687e-08 | 1.947046e-08 | 2.724855e-05 | 2.728432e-05 | 9.48785e-09 | 2.729706e-05 | 9.02219e-09 | 9.63337e-09 | 9.34233e-09 | 2.729025e-05 | 8.76025e-09 | 2.729881e-05
-0.4 | 2.011075e-08 | 1.373992e-07 | 1.679291e-08 | 2.045999e-08 | 2.118759e-08 | 2.723385e-05 | 2.066372e-08 | 2.55648e-07 | 2.723301e-05 | 2.723749e-05 | 2.724983e-05 | 2.724602e-05 | 1.635635e-08 | 1.74914e-08 | 2.724616e-05 | 2.727844e-05 | 9.60426e-09 | 2.729436e-05 | 9.19681e-09 | 9.80799e-09 | 9.57516e-09 | 2.728708e-05 | 8.99308e-09 | 2.729642e-05
-0.3 | 2.025627e-08 | 1.010194e-07 | 1.740409e-08 | 2.066372e-08 | 2.1304e-08 | 2.722739e-05 | 2.083834e-08 | 2.309389e-07 | 2.722506e-05 | 2.723339e-05 | 2.724625e-05 | 2.724247e-05 | 1.961598e-08 | 1.999433e-08 | 2.724194e-05 | 2.727096e-05 | 9.72068e-09 | 2.729066e-05 | 9.37143e-09 | 9.98261e-09 | 9.72068e-09 | 2.728254e-05 | 9.19681e-09 | 2.72929e-05
-0.2 | 2.031447e-08 | 6.359187e-08 | 1.798617e-08 | 2.080924e-08 | 2.144952e-08 | 2.721994e-05 | 2.107117e-08 | 8.201459e-08 | 2.721589e-05 | 2.722337e-05 | 2.724089e-05 | 2.723729e-05 | 1.97324e-08 | 2.022716e-08 | 2.723577e-05 | 2.700038e-05 | 9.8953e-09 | 2.72849e-05 | 9.57516e-09 | 1.009903e-08 | 9.95351e-09 | 2.727439e-05 | 9.28412e-09 | 2.72881e-05
-0.1 | 2.04891e-08 | 2.96568e-08 | 1.851004e-08 | 2.086745e-08 | 2.165325e-08 | 2.54621e-05 | 2.118759e-08 | 1.001172e-08 | 2.188221e-05 | 2.71477e-05 | 2.722989e-05 | 2.722669e-05 | 1.996523e-08 | 2.043089e-08 | 2.722233e-05 | 5.550683e-07 | 1.004082e-08 | 2.727218e-05 | 9.98261e-09 | 1.021544e-08 | 1.004082e-08 | 2.716848e-05 | 9.51695e-09 | 2.727949e-05
0 | 2.066372e-08 | 1.1642e-10 | 1.89757e-08 | 2.110028e-08 | 2.174056e-08 | 6.737537e-08 | 2.139132e-08 | 2.191518e-08 | 7.42148e-09 | 6.036134e-08 | 2.334418e-07 | 2.772722e-07 | 2.013985e-08 | 2.060551e-08 | 1.591688e-07 | 1.39698e-09 | 1.018634e-08 | 1.321896e-07 | 1.018634e-08 | 1.050648e-08 | 1.018634e-08 | 4.895264e-08 | 9.69158e-09 | 9.45467e-07

## Sheet2
AAO_time | AAO_diameter | Pb_time | Ag_thickness | ecapsulation | scanning_range
20min | 0min | 15min | 200nm | silver paster | 6V