## Sheet1
voltage | current_cycle1 | current_cycle2 | current_cycle3 | current_cycle4 | current_cycle5 | current_cycle6 | current_cycle7 | current_cycle8 | current_cycle9 | current_cycle10 | current_cycle11 | current_cycle12 | current_cycle13 | current_cycle14 | current_cycle15 | current_cycle16 | current_cycle17 | current_cycle18 | current_cycle19 | current_cycle20 | current_cycle21 | current_cycle22 | current_cycle23 | current_cycle24 | current_cycle25 | current_cycle26 | current_cycle27
0 | 6.6939e-10 | 2.91038e-09 | 3.28873e-09 | 3.40515e-09 | 3.25963e-09 | 2.93949e-09 | 2.96859e-09 | 3.46336e-09 | 3.46336e-09 | 2.67755e-09 | 2.82307e-09 | 2.79397e-09 | 2.96859e-09 | 2.93949e-09 | 2.53203e-09 | 2.76486e-09 | 3.14321e-09 | 5.38421e-09 | 5.326e-09 | 4.62751e-09 | 5.15138e-09 | 4.39468e-09 | 4.88944e-09 | 5.00586e-09 | 4.91855e-09 | 4.36558e-09 | 4.80213e-09
0.1 | 2.409797e-08 | 3.04135e-08 | 3.099558e-08 | 3.11702e-08 | 3.111199e-08 | 3.076275e-08 | 3.076275e-08 | 3.090827e-08 | 3.082096e-08 | 2.980232e-08 | 2.968591e-08 | 2.936576e-08 | 2.95986e-08 | 2.933666e-08 | 2.942397e-08 | 2.951128e-08 | 2.954039e-08 | 2.910383e-08 | 2.846355e-08 | 2.954039e-08 | 2.919114e-08 | 2.863817e-08 | 2.895831e-08 | 2.872548e-08 | 2.898742e-08 | 2.875458e-08 | 2.892921e-08
0.2 | 2.616434e-08 | 3.384775e-08 | 3.463356e-08 | 3.49537e-08 | 3.504101e-08 | 3.451714e-08 | 3.440073e-08 | 3.483729e-08 | 3.474997e-08 | 3.376044e-08 | 3.370224e-08 | 3.352761e-08 | 3.378955e-08 | 3.355672e-08 | 3.335299e-08 | 3.361492e-08 | 3.373134e-08 | 3.34112e-08 | 3.271271e-08 | 3.431342e-08 | 3.332389e-08 | 3.282912e-08 | 3.294554e-08 | 3.282912e-08 | 3.300374e-08 | 3.262539e-08 | 3.297464e-08
0.3 | 2.73285e-08 | 3.626337e-08 | 3.704918e-08 | 3.742753e-08 | 3.757305e-08 | 3.702007e-08 | 3.690366e-08 | 3.771856e-08 | 3.739842e-08 | 5.005859e-08 | 3.640889e-08 | 3.635068e-08 | 3.64671e-08 | 3.629248e-08 | 3.611785e-08 | 3.620517e-08 | 3.655441e-08 | 3.623427e-08 | 3.553578e-08 | 3.841706e-08 | 3.617606e-08 | 3.512832e-08 | 3.565219e-08 | 3.553578e-08 | 3.579771e-08 | 3.518653e-08 | 3.559398e-08
0.4 | 2.846355e-08 | 3.815512e-08 | 3.905734e-08 | 3.946479e-08 | 3.94939e-08 | 3.888272e-08 | 3.888272e-08 | 3.998866e-08 | 3.940659e-08 | 4.991307e-08 | 3.862078e-08 | 3.856258e-08 | 3.870809e-08 | 3.859168e-08 | 3.818423e-08 | 3.850437e-08 | 3.850437e-08 | 3.841706e-08 | 3.771856e-08 | 4.220055e-08 | 3.847526e-08 | 3.704918e-08 | 3.780588e-08 | 3.766036e-08 | 3.792229e-08 | 3.754394e-08 | 3.774767e-08
0.5 | 2.936576e-08 | 3.978494e-08 | 4.086178e-08 | 4.135654e-08 | 4.147296e-08 | 4.083267e-08 | 4.071626e-08 | 4.199683e-08 | 4.153117e-08 | 5.288166e-08 | 4.068715e-08 | 4.054164e-08 | 4.080357e-08 | 4.045432e-08 | 4.039612e-08 | 4.045432e-08 | 4.080357e-08 | 4.051253e-08 | 3.972673e-08 | 4.592584e-08 | 4.039612e-08 | 3.908644e-08 | 3.975583e-08 | 3.972673e-08 | 4.004687e-08 | 3.998866e-08 | 3.975583e-08
0.6 | 3.009336e-08 | 4.144385e-08 | 4.25207e-08 | 4.298636e-08 | 4.32774e-08 | 4.243338e-08 | 4.234607e-08 | 4.400499e-08 | 4.33356e-08 | 6.891787e-08 | 4.243338e-08 | 4.237518e-08 | 4.263711e-08 | 4.243338e-08 | 4.228787e-08 | 4.237518e-08 | 4.25207e-08 | 4.237518e-08 | 4.161848e-08 | 5.000038e-08 | 4.217145e-08 | 4.086178e-08 | 4.156027e-08 | 4.150206e-08 | 4.190952e-08 | 4.272442e-08 | 4.144385e-08
0.7 | 3.070454e-08 | 4.292815e-08 | 4.400499e-08 | 4.455796e-08 | 4.48199e-08 | 4.397589e-08 | 4.383037e-08 | 4.586764e-08 | 4.493631e-08 | 5.791662e-08 | 4.412141e-08 | 4.412141e-08 | 4.435424e-08 | 4.415051e-08 | 4.397589e-08 | 4.400499e-08 | 9.970972e-08 | 4.40923e-08 | 4.33356e-08 | 5.520997e-08 | 4.377216e-08 | 4.237518e-08 | 4.319008e-08 | 4.316098e-08 | 4.383037e-08 | 4.499452e-08 | 4.307367e-08
0.8 | 3.160676e-08 | 4.449976e-08 | 4.546018e-08 | 4.598405e-08 | 4.653702e-08 | 4.543108e-08 | 4.534377e-08 | 4.743924e-08 | 4.650792e-08 | 5.005859e-08 | 4.575122e-08 | 4.572212e-08 | 4.615868e-08 | 4.583853e-08 | 4.566391e-08 | 4.592584e-08 | 8.229137e-07 | 4.572212e-08 | 4.493631e-08 | 5.919719e-08 | 4.537287e-08 | 4.391768e-08 | 4.476169e-08 | 4.473259e-08 | 4.575122e-08 | 4.761387e-08 | 4.476169e-08
0.9 | 3.221794e-08 | 4.572212e-08 | 6.321352e-08 | 4.717731e-08 | 4.778849e-08 | 4.671165e-08 | 4.662434e-08 | 4.895264e-08 | 4.802132e-08 | 4.991307e-08 | 4.743924e-08 | 4.720641e-08 | 1.068111e-07 | 4.735193e-08 | 4.805042e-08 | 6.126356e-08 | 2.718106e-07 | 4.738104e-08 | 4.644971e-08 | 6.45814e-08 | 4.674075e-08 | 4.569301e-08 | 4.624599e-08 | 4.612957e-08 | 4.773028e-08 | 5.005859e-08 | 4.700269e-08
1 | 3.553578e-08 | 4.71191e-08 | 4.816684e-08 | 4.857429e-08 | 4.930189e-08 | 4.799222e-08 | 4.78758e-08 | 5.075708e-08 | 4.944741e-08 | 5.288166e-08 | 4.953472e-08 | 4.874892e-08 | 4.933099e-08 | 4.886533e-08 | 7.657218e-08 | 9.077485e-08 | 6.418391e-07 | 4.886533e-08 | 4.796311e-08 | 7.034396e-08 | 4.810863e-08 | 4.906906e-08 | 4.764297e-08 | 4.755566e-08 | 5.020411e-08 | 5.259062e-08 | 7.82602e-08
1.1 | 4.094909e-08 | 4.842877e-08 | 4.953472e-08 | 4.994217e-08 | 5.066977e-08 | 4.930189e-08 | 4.909816e-08 | 5.250331e-08 | 5.096081e-08 | 6.891787e-08 | 5.133916e-08 | 5.055335e-08 | 9.068111e-08 | 5.032052e-08 | 8.13161e-08 | 6.664777e-08 | 2.083293e-07 | 5.040783e-08 | 4.94183e-08 | 7.686322e-08 | 4.970934e-08 | 4.901085e-08 | 4.898175e-08 | 4.892354e-08 | 6.749178e-08 | 1.036387e-07 | 1.500011e-07
1.2 | 5.966285e-08 | 4.997128e-08 | 5.084439e-08 | 5.142647e-08 | 5.238689e-08 | 1.410954e-07 | 7.613562e-08 | 5.416223e-08 | 5.2416e-08 | 5.180482e-08 | 5.288166e-08 | 5.224138e-08 | 4.933099e-08 | 5.186303e-08 | 7.625204e-08 | 7.482595e-08 | 1.317821e-07 | 5.209586e-08 | 5.084439e-08 | 8.35571e-08 | 5.113543e-08 | 5.049515e-08 | 5.023321e-08 | 5.037873e-08 | 5.529728e-08 | 1.091976e-07 | 5.224138e-08
1.3 | 4.407979e-07 | 5.139736e-08 | 5.288166e-08 | 5.291076e-08 | 5.407492e-08 | 2.157475e-07 | 6.190385e-08 | 5.61995e-08 | 5.416223e-08 | 5.360926e-08 | 5.451147e-08 | 5.398761e-08 | 4.933099e-08 | 7.67468e-08 | 7.773633e-08 | 5.704351e-08 | 1.311128e-07 | 5.899346e-08 | 6.693881e-08 | 1.040753e-07 | 5.291076e-08 | 5.334732e-08 | 5.160109e-08 | 5.177571e-08 | 5.896436e-08 | 1.099252e-07 | 8.576899e-08
1.4 | 4.094909e-07 | 5.302718e-08 | 5.39294e-08 | 5.54719e-08 | 5.555921e-08 | 3.766365e-07 | 5.416223e-08 | 5.84987e-08 | 5.797483e-08 | 6.318442e-08 | 5.791662e-08 | 6.318442e-08 | 4.933099e-08 | 1.351e-07 | 7.517519e-08 | 6.909249e-08 | 8.908683e-08 | 9.176438e-08 | 5.686888e-08 | 2.083293e-07 | 5.439506e-08 | 5.235779e-08 | 5.299808e-08 | 5.32018e-08 | 6.68806e-08 | 1.846056e-07 | 1.086446e-07
1.5 | 5.966285e-07 | 5.480251e-08 | 5.570473e-08 | 5.814945e-08 | 5.768379e-08 | 4.410954e-07 | 5.724723e-08 | 6.487244e-08 | 5.800393e-08 | 3.300403e-07 | 6.507616e-08 | 3.300403e-07 | 1.088774e-07 | 5.966285e-08 | 9.857467e-08 | 7.799827e-08 | 1.162989e-07 | 7.147901e-08 | 7.21775e-08 | 1.317821e-07 | 5.910988e-08 | 5.235779e-08 | 5.442416e-08 | 5.462789e-08 | 8.687493e-08 | 1.442095e-07 | 1.478475e-07
1.6 | 4.407979e-07 | 5.663605e-08 | 5.753827e-08 | 5.844049e-08 | 6.033224e-08 | 5.157475e-07 | 1.410954e-07 | 6.38538e-08 | 6.621121e-08 | 4.71688e-07 | 7.334165e-08 | 4.71688e-07 | 1.040462e-07 | 6.819027e-08 | 6.418391e-07 | 7.764902e-08 | 1.438602e-07 | 1.486624e-07 | 7.878407e-08 | 1.311128e-07 | 6.824848e-08 | 5.526817e-08 | 5.62286e-08 | 5.61995e-08 | 2.166489e-07 | 1.170265e-07 | 7.261406e-08
1.7 | 5.480251e-07 | 5.858601e-08 | 6.397022e-08 | 9.825453e-08 | 7.532071e-08 | 6.766365e-07 | 3.157475e-07 | 9.124051e-08 | 6.720074e-08 | 5.715687e-07 | 7.06641e-08 | 5.715687e-07 | 1.058506e-07 | 1.162989e-07 | 2.083293e-07 | 6.693881e-08 | 1.858571e-07 | 2.211891e-07 | 7.569906e-08 | 8.908683e-08 | 8.402276e-08 | 5.69562e-08 | 5.794573e-08 | 5.812035e-08 | 2.233137e-07 | 1.036387e-07 | 1.033477e-07
1.8 | 5.663605e-07 | 6.073969e-08 | 6.184564e-08 | 1.302396e-07 | 6.53381e-08 | 8.766365e-07 | 8.766365e-07 | 1.215376e-07 | 2.924935e-07 | 6.722189e-07 | 9.080395e-08 | 6.722189e-07 | 1.125154e-07 | 1.438602e-07 | 1.317821e-07 | 5.686888e-08 | 1.627195e-07 | 2.210995e-07 | 7.342896e-08 | 1.167937e-07 | 8.745701e-08 | 6.842311e-08 | 5.957554e-08 | 6.050686e-08 | 1.025037e-07 | 1.091976e-07 | 8.923234e-08
1.9 | 5.858601e-07 | 6.350456e-08 | 6.423215e-08 | 1.179869e-07 | 7.098424e-08 | 8.766365e-07 | 6.766365e-07 | 1.828303e-07 | 1.180742e-07 | 7.722497e-07 | 1.039007e-07 | 7.722497e-07 | 1.112348e-07 | 1.858571e-07 | 1.311128e-07 | 7.21775e-08 | 2.501183e-07 | 2.720143e-07 | 8.643838e-08 | 2.002344e-07 | 6.877235e-08 | 9.668292e-08 | 6.15546e-08 | 6.883056e-08 | 7.892959e-08 | 1.099252e-07 | 9.223004e-08
2 | 6.766365e-07 | 6.656046e-08 | 6.693881e-08 | 1.887965e-07 | 7.06932e-08 | 9.766365e-07 | 8.766365e-07 | 1.271255e-07 | 8.687493e-08 | 1.722637e-06 | 1.080043e-07 | 4.71688e-07 | 1.358858e-07 | 1.627195e-07 | 2.720143e-07 | 7.878407e-08 | 2.720143e-07 | 4.211891e-07 | 7.910421e-08 | 9.671203e-08 | 9.298674e-08 | 3.807945e-07 | 6.525079e-08 | 6.816117e-08 | 1.2893e-07 | 1.846056e-07 | 1.167355e-07
2.1 | 8.766365e-07 | 6.976188e-08 | 7.016934e-08 | 1.731096e-07 | 7.287599e-08 | 1.066365e-06 | 8.766365e-07 | 9.249197e-08 | 3.45055e-07 | 2.722291e-05 | 1.016888e-07 | 5.715687e-07 | 3.027671e-07 | 2.501183e-07 | 4.211891e-07 | 2.71918e-05 | 4.211891e-07 | 5.210995e-07 | 8.774805e-08 | 2.703164e-07 | 9.394716e-08 | 1.435692e-07 | 9.291398e-07 | 6.833579e-08 | 2.465968e-07 | 1.442095e-07 | 8.102506e-08
2.2 | 8.766365e-07 | 7.421477e-08 | 7.721246e-08 | 1.709559e-07 | 8.402276e-08 | 1.766365e-06 | 2.721275e-05 | 1.118751e-07 | 3.516907e-07 | 2.723146e-05 | 1.686276e-07 | 6.722189e-07 | 2.314919e-07 | 3.170571e-07 | 5.210995e-07 | 2.719456e-05 | 5.210995e-07 | 6.720143e-07 | 9.045471e-08 | 8.746574e-07 | 2.011075e-07 | 1.343433e-07 | 2.491032e-05 | 7.168273e-08 | 2.000015e-07 | 1.563167e-07 | 8.373172e-08
2.3 | 2.722567e-05 | 1.174171e-05 | 8.678762e-08 | 1.968001e-07 | 1.094013e-07 | 2.722157e-05 | 2.721575e-05 | 1.180451e-07 | 1.672306e-07 | 2.723827e-05 | 1.273293e-07 | 7.722497e-07 | 2.080342e-07 | 2.064044e-07 | 6.720143e-07 | 2.719316e-05 | 6.720143e-07 | 2.724599e-05 | 1.096632e-07 | 1.704262e-07 | 1.332955e-07 | 1.630106e-07 | 2.684767e-05 | 7.796916e-08 | 2.770976e-07 | 1.590524e-07 | 8.291681e-08
2.4 | 2.722946e-05 | 2.699127e-05 | 8.719508e-08 | 5.630427e-07 | 1.136505e-07 | 2.722672e-05 | 2.721863e-05 | 1.791632e-07 | 2.466104e-05 | 2.724156e-05 | 1.722656e-07 | 2.721479e-05 | 8.569623e-07 | 1.443841e-07 | 2.722154e-05 | 2.720227e-05 | 2.72319e-05 | 2.724983e-05 | 1.12108e-07 | 1.55624e-06 | 1.766894e-07 | 2.078887e-07 | 2.687707e-05 | 8.178176e-08 | 3.217137e-07 | 1.524459e-07 | 1.250883e-07
2.5 | 2.723251e-05 | 2.700338e-05 | 9.659561e-08 | 6.444752e-07 | 1.07917e-07 | 2.722524e-05 | 2.722352e-05 | 1.665612e-07 | 2.722521e-05 | 2.724375e-05 | 1.943263e-07 | 2.722291e-05 | 5.953189e-07 | 1.724984e-07 | 2.722398e-05 | 2.720434e-05 | 2.723228e-05 | 2.7253e-05 | 1.297158e-07 | 1.617073e-06 | 2.494198e-07 | 3.008463e-07 | 2.688874e-05 | 9.202631e-08 | 5.333859e-07 | 2.024753e-07 | 1.26427e-07
2.6 | 2.723435e-05 | 2.698248e-05 | 1.181324e-07 | 1.036271e-06 | 1.35944e-07 | 2.722771e-05 | 2.723135e-05 | 1.63709e-07 | 2.723132e-05 | 2.724526e-05 | 2.122251e-07 | 2.722739e-05 | 3.150781e-07 | 1.485751e-07 | 2.722704e-05 | 2.721054e-05 | 2.723248e-05 | 2.725612e-05 | 1.769513e-07 | 2.056209e-06 | 3.35509e-07 | 3.504974e-07 | 2.686726e-05 | 1.284934e-07 | 1.037755e-06 | 2.498273e-07 | 1.321605e-07
2.7 | 2.723609e-05 | 2.700591e-05 | 1.413573e-07 | 7.802766e-06 | 2.167653e-07 | 2.723309e-05 | 2.723534e-05 | 2.393499e-07 | 2.723609e-05 | 2.724648e-05 | 6.322516e-07 | 2.72294e-05 | 3.922905e-07 | 1.661538e-07 | 2.722978e-05 | 2.721435e-05 | 2.723423e-05 | 2.725836e-05 | 2.353918e-07 | 1.19576e-06 | 2.977613e-07 | 3.353052e-07 | 2.690501e-05 | 1.247099e-07 | 1.179811e-06 | 2.60974e-07 | 1.532026e-07
2.8 | 2.723746e-05 | 2.700911e-05 | 1.832668e-07 | 2.690605e-05 | 5.077745e-07 | 2.723266e-05 | 2.723711e-05 | 2.892921e-07 | 2.724011e-05 | 2.724852e-05 | 4.350441e-07 | 2.723114e-05 | 4.772155e-07 | 2.946763e-07 | 2.723123e-05 | 2.72138e-05 | 2.72356e-05 | 2.72601e-05 | 3.945897e-07 | 9.591749e-07 | 3.900786e-07 | 3.888563e-07 | 2.687608e-05 | 1.53319e-07 | 1.259381e-06 | 4.616741e-07 | 4.128087e-07
2.9 | 2.723924e-05 | 2.702439e-05 | 2.862362e-07 | 2.693833e-05 | 6.55913e-07 | 2.723199e-05 | 2.723039e-05 | 3.889436e-07 | 2.724372e-05 | 2.725029e-05 | 2.621528e-06 | 2.723295e-05 | 8.713105e-07 | 3.1339e-07 | 2.723266e-05 | 2.721851e-05 | 2.723711e-05 | 2.726156e-05 | 3.390596e-07 | 1.041888e-06 | 4.394969e-07 | 6.415357e-07 | 2.68842e-05 | 2.317829e-07 | 1.772511e-06 | 2.381744e-05 | 3.132445e-07
3 | 2.724162e-05 | 2.699732e-05 | 3.273017e-07 | 2.696944e-05 | 4.767207e-07 | 2.723525e-05 | 2.723819e-05 | 4.343456e-07 | 2.724712e-05 | 2.725274e-05 | 2.698673e-05 | 2.723455e-05 | 9.145588e-07 | 4.844915e-07 | 2.723408e-05 | 2.722323e-05 | 2.723801e-05 | 2.726345e-05 | 3.146124e-07 | 1.599896e-06 | 4.184258e-07 | 8.974457e-07 | 2.69046e-05 | 2.49187e-07 | 1.423759e-06 | 2.684907e-05 | 3.116729e-07
3.1 | 2.72438e-05 | 2.700617e-05 | 1.134118e-06 | 2.694738e-05 | 6.019836e-07 | 2.723903e-05 | 2.723592e-05 | 1.320071e-05 | 2.725018e-05 | 2.725481e-05 | 2.716112e-05 | 2.723612e-05 | 8.696516e-07 | 7.277122e-07 | 2.723566e-05 | 2.722451e-05 | 2.72406e-05 | 2.726566e-05 | 4.856847e-07 | 2.692046e-05 | 5.615584e-07 | 1.324981e-06 | 2.692168e-05 | 3.090536e-07 | 1.398119e-06 | 2.688495e-05 | 4.339963e-07
3.2 | 2.724564e-05 | 2.700361e-05 | 5.713373e-07 | 2.700221e-05 | 1.017645e-06 | 2.72413e-05 | 2.723798e-05 | 2.719686e-05 | 2.725297e-05 | 2.725626e-05 | 2.720681e-05 | 2.723734e-05 | 1.073233e-06 | 9.771611e-07 | 2.723755e-05 | 2.722611e-05 | 2.724092e-05 | 2.726802e-05 | 4.776521e-07 | 2.714436e-05 | 5.644397e-07 | 2.157962e-06 | 2.707602e-05 | 3.859459e-07 | 1.554057e-06 | 2.691257e-05 | 5.470938e-07
3.3 | 2.724666e-05 | 2.699537e-05 | 8.310599e-07 | 2.70161e-05 | 9.692158e-07 | 2.724343e-05 | 2.723941e-05 | 2.719837e-05 | 2.725524e-05 | 2.725891e-05 | 2.721054e-05 | 2.723877e-05 | 3.001856e-06 | 9.032665e-07 | 2.723988e-05 | 2.722695e-05 | 2.724209e-05 | 2.727032e-05 | 6.393529e-07 | 2.717876e-05 | 7.845811e-07 | 1.826012e-05 | 2.699465e-05 | 4.782923e-07 | 1.359702e-06 | 2.692582e-05 | 7.087074e-07
3.4 | 2.724791e-05 | 2.700934e-05 | 1.18764e-06 | 2.70138e-05 | 1.057168e-06 | 2.724477e-05 | 2.724049e-05 | 2.720373e-05 | 2.72574e-05 | 2.726211e-05 | 2.721194e-05 | 2.723988e-05 | 2.195244e-06 | 1.119857e-06 | 2.724194e-05 | 2.722873e-05 | 2.724433e-05 | 2.727198e-05 | 7.362978e-07 | 2.718298e-05 | 1.526001e-06 | 2.68716e-05 | 2.694788e-05 | 5.821057e-07 | 1.702312e-06 | 2.693129e-05 | 9.849609e-07
3.5 | 2.724861e-05 | 2.703906e-05 | 1.309876e-06 | 2.700515e-05 | 1.418462e-06 | 2.724616e-05 | 2.724375e-05 | 2.721188e-05 | 2.725938e-05 | 2.726115e-05 | 2.721825e-05 | 2.724095e-05 | 5.827635e-06 | 1.561915e-06 | 2.724279e-05 | 2.723045e-05 | 2.724695e-05 | 2.72727e-05 | 1.215347e-06 | 2.719939e-05 | 1.072418e-06 | 2.689785e-05 | 2.69509e-05 | 7.294875e-07 | 1.130538e-06 | 2.693618e-05 | 1.78683e-06
3.6 | 2.724971e-05 | 2.705859e-05 | 5.519978e-06 | 2.703656e-05 | 1.743319e-06 | 2.724785e-05 | 2.72381e-05 | 2.721086e-05 | 2.726156e-05 | 2.726036e-05 | 2.722093e-05 | 2.7242e-05 | 2.713775e-05 | 2.644607e-06 | 2.724293e-05 | 2.723155e-05 | 2.724977e-05 | 2.727361e-05 | 1.288834e-06 | 2.720612e-05 | 1.344655e-06 | 2.6886e-05 | 2.697721e-05 | 9.235519e-07 | 1.350767e-06 | 2.692736e-05 | 1.149601e-06
3.7 | 2.725158e-05 | 2.704226e-05 | 2.37085e-05 | 2.70142e-05 | 2.078421e-06 | 2.724919e-05 | 2.72441e-05 | 2.721103e-05 | 2.726345e-05 | 2.726188e-05 | 2.722943e-05 | 2.724308e-05 | 2.721255e-05 | 1.742388e-06 | 2.72436e-05 | 2.723862e-05 | 2.725003e-05 | 2.727454e-05 | 1.424254e-06 | 2.721226e-05 | 1.793407e-06 | 2.691048e-05 | 2.697209e-05 | 1.057138e-06 | 1.632463e-06 | 2.694537e-05 | 1.281151e-06
3.8 | 2.725361e-05 | 2.70718e-05 | 2.706741e-05 | 2.70271e-05 | 2.617977e-06 | 2.725059e-05 | 2.724014e-05 | 2.720408e-05 | 2.726528e-05 | 2.726307e-05 | 2.723443e-05 | 2.724418e-05 | 2.721991e-05 | 1.847453e-06 | 2.72438e-05 | 2.724232e-05 | 2.724995e-05 | 2.727573e-05 | 1.664041e-06 | 2.72184e-05 | 1.603767e-06 | 2.693964e-05 | 2.697154e-05 | 1.262029e-06 | 1.697132e-06 | 2.694916e-05 | 1.541834e-06
3.9 | 2.725518e-05 | 2.706502e-05 | 2.708801e-05 | 2.704872e-05 | 3.932568e-06 | 2.725137e-05 | 2.724264e-05 | 2.719916e-05 | 2.726697e-05 | 2.726473e-05 | 2.723365e-05 | 2.72452e-05 | 2.722492e-05 | 2.078392e-06 | 2.72441e-05 | 2.724346e-05 | 2.725032e-05 | 2.727751e-05 | 1.883425e-06 | 2.721848e-05 | 2.083689e-06 | 2.69546e-05 | 2.697986e-05 | 1.505337e-06 | 2.009794e-06 | 2.695469e-05 | 1.685461e-06
4 | 2.725542e-05 | 2.703906e-05 | 2.709328e-05 | 2.704503e-05 | 3.723835e-06 | 2.72519e-05 | 2.723857e-05 | 2.718467e-05 | 2.726843e-05 | 2.726557e-05 | 2.723516e-05 | 2.724619e-05 | 2.72287e-05 | 2.459943e-06 | 2.724497e-05 | 2.724433e-05 | 2.725047e-05 | 2.727928e-05 | 2.437329e-06 | 2.722183e-05 | 2.910412e-06 | 2.696231e-05 | 2.698123e-05 | 1.730659e-06 | 2.706278e-06 | 2.695329e-05 | 1.962529e-06
4.1 | 2.725562e-05 | 2.705859e-05 | 2.710056e-05 | 2.70461e-05 | 4.108006e-06 | 2.725239e-05 | 2.724581e-05 | 2.717899e-05 | 2.726982e-05 | 2.726584e-05 | 2.723621e-05 | 2.724712e-05 | 2.724072e-05 | 2.696383e-06 | 2.724555e-05 | 2.724529e-05 | 2.725105e-05 | 2.728039e-05 | 4.228088e-06 | 2.722349e-05 | 3.184512e-06 | 2.696936e-05 | 2.699104e-05 | 1.986511e-06 | 2.754416e-06 | 2.694695e-05 | 2.317189e-06
4.2 | 2.72562e-05 | 2.704226e-05 | 2.711188e-05 | 2.723359e-05 | 5.264272e-06 | 2.725291e-05 | 2.72477e-05 | 2.718138e-05 | 2.727096e-05 | 2.726598e-05 | 2.723848e-05 | 2.72477e-05 | 2.725184e-05 | 3.26478e-06 | 2.724567e-05 | 2.72466e-05 | 2.725172e-05 | 2.728138e-05 | 2.765039e-06 | 2.722442e-05 | 5.252135e-06 | 2.696223e-05 | 2.698688e-05 | 2.684566e-06 | 3.16769e-06 | 2.693091e-05 | 2.698187e-06
4.3 | 2.725708e-05 | 2.70718e-05 | 2.710739e-05 | 2.724156e-05 | 2.186291e-05 | 2.725414e-05 | 2.724159e-05 | 2.718097e-05 | 2.727233e-05 | 2.72668e-05 | 2.723894e-05 | 2.724846e-05 | 2.725498e-05 | 3.679161e-06 | 2.724447e-05 | 2.72482e-05 | 2.725457e-05 | 2.728164e-05 | 3.118184e-06 | 2.723074e-05 | 4.963018e-06 | 2.697075e-05 | 2.698664e-05 | 3.254507e-06 | 3.347872e-06 | 2.693239e-05 | 4.411646e-06
4.4 | 2.725839e-05 | 2.706502e-05 | 2.710827e-05 | 2.724258e-05 | 2.72117e-05 | 2.725536e-05 | 2.724543e-05 | 2.718688e-05 | 2.727346e-05 | 2.72677e-05 | 2.724092e-05 | 2.724916e-05 | 2.725807e-05 | 4.127767e-06 | 2.724398e-05 | 2.724916e-05 | 2.725516e-05 | 2.728196e-05 | 3.335648e-06 | 2.723347e-05 | 4.728499e-06 | 2.696709e-05 | 2.698909e-05 | 4.028028e-06 | 4.476664e-06 | 2.709949e-05 | 5.205919e-06
4.5 | 2.725987e-05 | 2.679881e-05 | 2.711287e-05 | 2.724453e-05 | 2.722058e-05 | 2.725626e-05 | 2.724855e-05 | 2.718469e-05 | 2.727477e-05 | 2.726933e-05 | 2.724226e-05 | 2.724951e-05 | 2.726115e-05 | 4.567497e-06 | 2.727061e-05 | 2.724957e-05 | 2.725513e-05 | 2.728254e-05 | 3.736903e-06 | 2.723403e-05 | 3.923982e-06 | 2.697058e-05 | 2.699081e-05 | 4.390866e-06 | 4.600588e-06 | 2.684907e-05 | 4.421541e-06
4.6 | 2.726092e-05 | 2.694555e-05 | 2.7109e-05 | 2.724348e-05 | 2.722675e-05 | 2.725696e-05 | 2.725076e-05 | 2.718935e-05 | 2.727588e-05 | 2.727064e-05 | 2.724343e-05 | 2.724974e-05 | 2.726342e-05 | 5.3533e-06 | 2.727666e-05 | 2.725006e-05 | 2.725463e-05 | 2.728385e-05 | 4.387926e-06 | 2.723548e-05 | 4.547939e-06 | 2.700803e-05 | 2.699299e-05 | 6.542163e-06 | 1.227323e-05 | 2.688495e-05 | 4.523696e-06
4.7 | 2.726101e-05 | 2.718909e-05 | 2.711511e-05 | 2.724322e-05 | 2.723146e-05 | 2.725763e-05 | 2.724244e-05 | 2.718985e-05 | 2.727681e-05 | 2.727151e-05 | 2.724421e-05 | 2.724986e-05 | 2.726546e-05 | 6.233749e-06 | 2.727503e-05 | 2.725053e-05 | 2.725466e-05 | 2.72851e-05 | 4.880974e-06 | 2.723973e-05 | 5.655224e-06 | 2.716316e-05 | 2.698592e-05 | 2.680195e-05 | 2.7164e-05 | 2.691257e-05 | 4.992908e-06
4.8 | 2.726138e-05 | 2.723743e-05 | 2.711543e-05 | 2.724616e-05 | 2.723487e-05 | 2.725812e-05 | 2.724899e-05 | 2.719366e-05 | 2.727768e-05 | 2.727151e-05 | 2.724468e-05 | 2.725018e-05 | 2.726712e-05 | 6.957591e-06 | 2.727631e-05 | 2.725128e-05 | 2.725524e-05 | 2.728644e-05 | 5.326176e-06 | 2.724127e-05 | 6.006157e-06 | 2.72282e-05 | 2.700021e-05 | 2.690888e-05 | 2.71817e-05 | 2.692582e-05 | 5.570619e-06
4.9 | 2.726165e-05 | 2.724223e-05 | 2.711435e-05 | 2.724599e-05 | 2.723833e-05 | 2.725836e-05 | 2.724468e-05 | 2.718996e-05 | 2.727858e-05 | 2.72718e-05 | 2.717398e-05 | 2.724814e-05 | 2.726843e-05 | 9.856041e-06 | 2.727771e-05 | 2.725137e-05 | 2.726226e-05 | 2.728726e-05 | 6.262591e-06 | 2.724302e-05 | 7.533032e-06 | 2.723889e-05 | 2.705198e-05 | 2.693254e-05 | 2.718472e-05 | 2.693129e-05 | 7.079652e-06
5 | 2.726234e-05 | 2.725853e-05 | 2.711033e-05 | 2.724843e-05 | 2.724185e-05 | 2.725876e-05 | 2.725757e-05 | 2.719351e-05 | 2.727943e-05 | 2.727204e-05 | 2.718065e-05 | 2.724715e-05 | 2.726866e-05 | 9.867159e-06 | 2.727797e-05 | 2.725088e-05 | 2.728472e-05 | 2.728726e-05 | 7.218419e-06 | 2.724468e-05 | 8.952658e-06 | 2.724421e-05 | 2.698845e-05 | 2.696013e-05 | 2.684988e-05 | 2.693618e-05 | 1.077319e-05
5.1 | 2.726362e-05 | 2.726068e-05 | 2.711045e-05 | 2.724622e-05 | 2.724474e-05 | 2.725917e-05 | 2.725641e-05 | 2.719605e-05 | 2.728027e-05 | 2.727273e-05 | 2.718365e-05 | 2.724948e-05 | 2.726822e-05 | 1.181994e-05 | 2.727887e-05 | 2.725061e-05 | 2.72865e-05 | 2.728755e-05 | 1.186549e-05 | 2.724561e-05 | 2.005443e-05 | 2.724677e-05 | 2.698909e-05 | 2.697686e-05 | 2.72133e-05 | 2.692736e-05 | 2.66635e-05
5.2 | 2.726464e-05 | 2.725775e-05 | 2.709532e-05 | 2.7248e-05 | 2.724759e-05 | 2.725984e-05 | 2.725501e-05 | 2.722492e-05 | 2.728094e-05 | 2.727375e-05 | 2.718647e-05 | 2.725035e-05 | 2.726997e-05 | 1.697446e-05 | 2.727914e-05 | 2.724971e-05 | 2.728551e-05 | 2.728778e-05 | 1.235234e-05 | 2.724628e-05 | 2.723368e-05 | 2.724858e-05 | 2.698859e-05 | 2.702625e-05 | 2.722893e-05 | 2.694537e-05 | 2.716907e-05
5.3 | 2.726531e-05 | 2.725649e-05 | 2.704185e-05 | 2.726316e-05 | 2.725009e-05 | 2.726066e-05 | 2.725501e-05 | 2.723862e-05 | 2.728176e-05 | 2.727495e-05 | 2.718862e-05 | 2.725e-05 | 2.727183e-05 | 2.664494e-05 | 2.727989e-05 | 2.725079e-05 | 2.729506e-05 | 2.728825e-05 | 2.721368e-05 | 2.72452e-05 | 2.724235e-05 | 2.725032e-05 | 2.700277e-05 | 2.717366e-05 | 2.723257e-05 | 2.694916e-05 | 2.722873e-05
5.4 | 2.726528e-05 | 2.725847e-05 | 2.704078e-05 | 2.726665e-05 | 2.725233e-05 | 2.726118e-05 | 2.725815e-05 | 2.718996e-05 | 2.728254e-05 | 2.727553e-05 | 2.718763e-05 | 2.724928e-05 | 2.727305e-05 | 2.714797e-05 | 2.728016e-05 | 2.725035e-05 | 2.728376e-05 | 2.728953e-05 | 2.723551e-05 | 2.724637e-05 | 2.724832e-05 | 2.72519e-05 | 2.70039e-05 | 2.707439e-05 | 2.723691e-05 | 2.695469e-05 | 2.723635e-05
5.5 | 2.726563e-05 | 2.725818e-05 | 2.704473e-05 | 2.72686e-05 | 2.725417e-05 | 2.726133e-05 | 2.725475e-05 | 2.719351e-05 | 2.728318e-05 | 2.727596e-05 | 2.71977e-05 | 2.724968e-05 | 2.727384e-05 | 2.715076e-05 | 2.728144e-05 | 2.725024e-05 | 2.728577e-05 | 2.729078e-05 | 2.724177e-05 | 2.724768e-05 | 2.725329e-05 | 2.725387e-05 | 2.698979e-05 | 2.700076e-05 | 2.724136e-05 | 2.695329e-05 | 2.724133e-05
5.6 | 2.726549e-05 | 2.726438e-05 | 2.705862e-05 | 2.726822e-05 | 2.725582e-05 | 2.726147e-05 | 2.725035e-05 | 2.719605e-05 | 2.728376e-05 | 2.727576e-05 | 2.720364e-05 | 2.725006e-05 | 2.727454e-05 | 2.716156e-05 | 2.728225e-05 | 2.725053e-05 | 2.72902e-05 | 2.729148e-05 | 2.72498e-05 | 2.724992e-05 | 2.725731e-05 | 2.725553e-05 | 2.698347e-05 | 2.701199e-05 | 2.724622e-05 | 2.67979e-05 | 2.724526e-05
5.7 | 2.726595e-05 | 2.726316e-05 | 2.716432e-05 | 2.726779e-05 | 2.725798e-05 | 2.726188e-05 | 2.725245e-05 | 2.722492e-05 | 2.728438e-05 | 2.727559e-05 | 2.720629e-05 | 2.725024e-05 | 2.727553e-05 | 2.717454e-05 | 2.72817e-05 | 2.725131e-05 | 2.728938e-05 | 2.729153e-05 | 2.725539e-05 | 2.725096e-05 | 2.726103e-05 | 2.725705e-05 | 2.698565e-05 | 2.70138e-05 | 2.724602e-05 | 2.722876e-05 | 2.724893e-05
5.8 | 2.726726e-05 | 2.726613e-05 | 2.721944e-05 | 2.727119e-05 | 2.72599e-05 | 2.726202e-05 | 2.725187e-05 | 2.639869e-05 | 2.728502e-05 | 2.727582e-05 | 2.720501e-05 | 2.725096e-05 | 2.727663e-05 | 2.718566e-05 | 2.728286e-05 | 2.725187e-05 | 2.729151e-05 | 2.729153e-05 | 2.725999e-05 | 2.725166e-05 | 2.726432e-05 | 2.725818e-05 | 2.698845e-05 | 2.701883e-05 | 2.725245e-05 | 2.723455e-05 | 2.725166e-05
5.9 | 2.72684e-05 | 2.726598e-05 | 2.72246e-05 | 2.727305e-05 | 2.726188e-05 | 2.726197e-05 | 2.725437e-05 | 2.72528e-05 | 2.728566e-05 | 2.727666e-05 | 2.720792e-05 | 2.725259e-05 | 2.727794e-05 | 2.723353e-05 | 2.72833e-05 | 2.725192e-05 | 2.729095e-05 | 2.729148e-05 | 2.726377e-05 | 2.725192e-05 | 2.726752e-05 | 2.725926e-05 | 2.698641e-05 | 2.702011e-05 | 2.725233e-05 | 2.723761e-05 | 2.725451e-05
6 | 2.726901e-05 | 2.726738e-05 | 2.722416e-05 | 2.727448e-05 | 2.726325e-05 | 2.726313e-05 | 2.725588e-05 | 2.725833e-05 | 2.728618e-05 | 2.727719e-05 | 2.720946e-05 | 2.72521e-05 | 2.727919e-05 | 2.724279e-05 | 2.728403e-05 | 2.72519e-05 | 2.728929e-05 | 2.729162e-05 | 2.726709e-05 | 2.725274e-05 | 2.72702e-05 | 2.726042e-05 | 2.697521e-05 | 2.70232e-05 | 2.725184e-05 | 2.724168e-05 | 2.725574e-05
6 | 2.725137e-05 | 2.721595e-05 | 2.675492e-05 | 1.95218e-05 | 2.629048e-05 | 2.371008e-05 | 2.724642e-05 | 2.722489e-05 | 2.726086e-05 | 2.557045e-05 | 2.241979e-05 | 2.097513e-05 | 2.381517e-05 | 2.687756e-05 | 2.356814e-05 | 2.334538e-05 | 2.726744e-05 | 2.726854e-05 | 2.726086e-05 | 2.227662e-05 | 2.725859e-05 | 2.711362e-05 | 2.69395e-05 | 2.171705e-05 | 2.678987e-05 | 2.664898e-05 | 2.7167e-05
5.9 | 2.725289e-05 | 2.724727e-05 | 2.724249e-05 | 2.56832e-05 | 2.723961e-05 | 2.616085e-05 | 2.725233e-05 | 2.724503e-05 | 2.726534e-05 | 2.725632e-05 | 2.725012e-05 | 2.608891e-05 | 2.724264e-05 | 2.725105e-05 | 2.614062e-05 | 2.713714e-05 | 2.72727e-05 | 2.727125e-05 | 2.726627e-05 | 2.71943e-05 | 2.726403e-05 | 2.72108e-05 | 2.693257e-05 | 2.724063e-05 | 2.686828e-05 | 2.724852e-05 | 2.724802e-05
5.8 | 2.724837e-05 | 2.725105e-05 | 2.725094e-05 | 2.685023e-05 | 2.724386e-05 | 2.700082e-05 | 2.725798e-05 | 2.724543e-05 | 2.726738e-05 | 2.726208e-05 | 2.725347e-05 | 2.616132e-05 | 2.724674e-05 | 2.725571e-05 | 2.668097e-05 | 2.725277e-05 | 2.727524e-05 | 2.727055e-05 | 2.726907e-05 | 2.722241e-05 | 2.726674e-05 | 2.721179e-05 | 2.694596e-05 | 2.724631e-05 | 2.688996e-05 | 2.725344e-05 | 2.72512e-05
5.7 | 2.725265e-05 | 2.725408e-05 | 2.725358e-05 | 2.726138e-05 | 2.723592e-05 | 2.72516e-05 | 2.725833e-05 | 2.724893e-05 | 2.726892e-05 | 2.726525e-05 | 2.725702e-05 | 2.622293e-05 | 2.725984e-05 | 2.725873e-05 | 2.72578e-05 | 2.725673e-05 | 2.727684e-05 | 2.727137e-05 | 2.727131e-05 | 2.722431e-05 | 2.72688e-05 | 2.721397e-05 | 2.694497e-05 | 2.724936e-05 | 2.724718e-05 | 2.725614e-05 | 2.725358e-05
5.6 | 2.725248e-05 | 2.725326e-05 | 2.72551e-05 | 2.726461e-05 | 2.7234e-05 | 2.725681e-05 | 2.726013e-05 | 2.72516e-05 | 2.72702e-05 | 2.726633e-05 | 2.725807e-05 | 2.712948e-05 | 2.726351e-05 | 2.726054e-05 | 2.726374e-05 | 2.725908e-05 | 2.727751e-05 | 2.727288e-05 | 2.727311e-05 | 2.72287e-05 | 2.727058e-05 | 2.721319e-05 | 2.698766e-05 | 2.725169e-05 | 2.725213e-05 | 2.725824e-05 | 2.72555e-05
5.5 | 2.725262e-05 | 2.725236e-05 | 2.725638e-05 | 2.726694e-05 | 2.724136e-05 | 2.72599e-05 | 2.725748e-05 | 2.725466e-05 | 2.727128e-05 | 2.726534e-05 | 2.725935e-05 | 2.725393e-05 | 2.726473e-05 | 2.726199e-05 | 2.726697e-05 | 2.726031e-05 | 2.727823e-05 | 2.727524e-05 | 2.727465e-05 | 2.723632e-05 | 2.727218e-05 | 2.72101e-05 | 2.698458e-05 | 2.725367e-05 | 2.725466e-05 | 2.726039e-05 | 2.725722e-05
5.4 | 2.725364e-05 | 2.725318e-05 | 2.725044e-05 | 2.726956e-05 | 2.724704e-05 | 2.725853e-05 | 2.724884e-05 | 2.725585e-05 | 2.727221e-05 | 2.726758e-05 | 2.725649e-05 | 2.725818e-05 | 2.726616e-05 | 2.726313e-05 | 2.727084e-05 | 2.726133e-05 | 2.727922e-05 | 2.727614e-05 | 2.727634e-05 | 2.725012e-05 | 2.727381e-05 | 2.720969e-05 | 2.698618e-05 | 2.725553e-05 | 2.725614e-05 | 2.726237e-05 | 2.725876e-05
5.3 | 2.725562e-05 | 2.725472e-05 | 2.725539e-05 | 2.727189e-05 | 2.725012e-05 | 2.726555e-05 | 2.724706e-05 | 2.725705e-05 | 2.727305e-05 | 2.726793e-05 | 2.725638e-05 | 2.726109e-05 | 2.726758e-05 | 2.726438e-05 | 2.727433e-05 | 2.726226e-05 | 2.727995e-05 | 2.72771e-05 | 2.727762e-05 | 2.72551e-05 | 2.727515e-05 | 2.721016e-05 | 2.697404e-05 | 2.725719e-05 | 2.72574e-05 | 2.726426e-05 | 2.726002e-05
5.2 | 2.725676e-05 | 2.725708e-05 | 2.726258e-05 | 2.727326e-05 | 2.725015e-05 | 2.726933e-05 | 2.724718e-05 | 2.726214e-05 | 2.727387e-05 | 2.726854e-05 | 2.725716e-05 | 2.726357e-05 | 2.72691e-05 | 2.726592e-05 | 2.727599e-05 | 2.726325e-05 | 2.728114e-05 | 2.727719e-05 | 2.727786e-05 | 2.72592e-05 | 2.727643e-05 | 2.72113e-05 | 2.697756e-05 | 2.725815e-05 | 2.725873e-05 | 2.72661e-05 | 2.726112e-05
5.1 | 2.725518e-05 | 2.725256e-05 | 2.725818e-05 | 2.727419e-05 | 2.725155e-05 | 2.725696e-05 | 2.725041e-05 | 2.726266e-05 | 2.727445e-05 | 2.727006e-05 | 2.725807e-05 | 2.726569e-05 | 2.727e-05 | 2.726718e-05 | 2.727684e-05 | 2.726386e-05 | 2.728202e-05 | 2.727692e-05 | 2.727789e-05 | 2.726162e-05 | 2.727719e-05 | 2.721202e-05 | 2.698618e-05 | 2.725897e-05 | 2.726031e-05 | 2.726752e-05 | 2.726208e-05
5 | 2.725303e-05 | 2.725297e-05 | 2.725361e-05 | 2.727428e-05 | 2.725361e-05 | 2.726159e-05 | 2.724954e-05 | 2.726345e-05 | 2.727515e-05 | 2.727177e-05 | 2.725807e-05 | 2.726572e-05 | 2.727067e-05 | 2.72684e-05 | 2.727745e-05 | 2.726464e-05 | 2.728257e-05 | 2.727669e-05 | 2.727949e-05 | 2.726441e-05 | 2.727806e-05 | 2.721418e-05 | 2.696985e-05 | 2.725926e-05 | 2.726156e-05 | 2.726802e-05 | 2.726313e-05
4.9 | 2.72537e-05 | 2.725635e-05 | 2.725993e-05 | 2.727431e-05 | 2.725536e-05 | 2.726383e-05 | 2.724706e-05 | 2.726415e-05 | 2.727559e-05 | 2.727116e-05 | 2.725841e-05 | 2.725646e-05 | 2.727075e-05 | 2.726907e-05 | 2.727786e-05 | 2.726467e-05 | 2.728202e-05 | 2.727716e-05 | 2.728039e-05 | 2.726636e-05 | 2.72787e-05 | 2.721578e-05 | 2.703362e-05 | 2.725917e-05 | 2.726287e-05 | 2.726854e-05 | 2.726412e-05
4.8 | 2.725711e-05 | 2.725562e-05 | 2.725417e-05 | 2.727431e-05 | 2.725626e-05 | 2.726566e-05 | 2.724864e-05 | 2.726528e-05 | 2.727591e-05 | 2.727221e-05 | 2.725894e-05 | 2.725687e-05 | 2.727093e-05 | 2.726971e-05 | 2.727841e-05 | 2.726461e-05 | 2.728245e-05 | 2.727826e-05 | 2.728106e-05 | 2.726732e-05 | 2.727931e-05 | 2.721604e-05 | 2.714829e-05 | 2.72562e-05 | 2.726368e-05 | 2.726898e-05 | 2.726534e-05
4.7 | 2.725667e-05 | 2.72576e-05 | 2.725841e-05 | 2.727512e-05 | 2.725443e-05 | 2.726651e-05 | 2.725067e-05 | 2.726604e-05 | 2.727623e-05 | 2.727186e-05 | 2.726447e-05 | 2.726051e-05 | 2.727131e-05 | 2.727029e-05 | 2.727986e-05 | 2.726432e-05 | 2.728283e-05 | 2.727663e-05 | 2.728181e-05 | 2.726784e-05 | 2.728018e-05 | 2.721709e-05 | 2.700905e-05 | 2.725748e-05 | 2.726389e-05 | 2.726965e-05 | 2.726578e-05
4.6 | 2.725812e-05 | 2.726718e-05 | 2.726712e-05 | 2.72762e-05 | 2.726185e-05 | 2.726665e-05 | 2.725201e-05 | 2.726685e-05 | 2.727643e-05 | 2.727189e-05 | 2.726677e-05 | 2.726188e-05 | 2.727206e-05 | 2.727081e-05 | 2.728138e-05 | 2.726426e-05 | 2.728263e-05 | 2.727853e-05 | 2.72824e-05 | 2.72684e-05 | 2.728065e-05 | 2.721688e-05 | 2.696615e-05 | 2.725911e-05 | 2.726421e-05 | 2.727093e-05 | 2.726633e-05
4.5 | 2.726144e-05 | 2.726956e-05 | 2.726697e-05 | 2.72762e-05 | 2.726191e-05 | 2.726712e-05 | 2.725015e-05 | 2.726703e-05 | 2.727687e-05 | 2.727142e-05 | 2.727375e-05 | 2.726307e-05 | 2.727268e-05 | 2.727151e-05 | 2.728202e-05 | 2.726403e-05 | 2.72867e-05 | 2.728007e-05 | 2.728286e-05 | 2.726918e-05 | 2.72812e-05 | 2.721435e-05 | 2.696121e-05 | 2.726036e-05 | 2.72645e-05 | 2.727212e-05 | 2.726709e-05
4.4 | 2.725705e-05 | 2.727573e-05 | 2.726619e-05 | 2.727067e-05 | 2.726138e-05 | 2.726712e-05 | 2.725091e-05 | 2.72672e-05 | 2.727701e-05 | 2.727477e-05 | 2.72773e-05 | 2.726421e-05 | 2.727337e-05 | 2.727233e-05 | 2.728216e-05 | 2.725428e-05 | 2.728365e-05 | 2.728053e-05 | 2.728318e-05 | 2.727e-05 | 2.728158e-05 | 2.721211e-05 | 2.69704e-05 | 2.726095e-05 | 2.726534e-05 | 2.727262e-05 | 2.726767e-05
4.3 | 2.725766e-05 | 2.727777e-05 | 2.726668e-05 | 2.727599e-05 | 2.726226e-05 | 2.726665e-05 | 2.72507e-05 | 2.726691e-05 | 2.727722e-05 | 2.727465e-05 | 2.727591e-05 | 2.726467e-05 | 2.727355e-05 | 2.727268e-05 | 2.728193e-05 | 2.726883e-05 | 2.728452e-05 | 2.728024e-05 | 2.728353e-05 | 2.727049e-05 | 2.728181e-05 | 2.72133e-05 | 2.69803e-05 | 2.726135e-05 | 2.726589e-05 | 2.7273e-05 | 2.726808e-05
4.2 | 2.725702e-05 | 2.727905e-05 | 2.726645e-05 | 2.727413e-05 | 2.726278e-05 | 2.726537e-05 | 2.724913e-05 | 2.726697e-05 | 2.727727e-05 | 2.727419e-05 | 2.727564e-05 | 2.726473e-05 | 2.727337e-05 | 2.727273e-05 | 2.728158e-05 | 2.726939e-05 | 2.728196e-05 | 2.728007e-05 | 2.728362e-05 | 2.727093e-05 | 2.728193e-05 | 2.721394e-05 | 2.697686e-05 | 2.726135e-05 | 2.726659e-05 | 2.72727e-05 | 2.72686e-05
4.1 | 2.725923e-05 | 2.727922e-05 | 2.726581e-05 | 2.727448e-05 | 2.726328e-05 | 2.72654e-05 | 2.725018e-05 | 2.726744e-05 | 2.727724e-05 | 2.727361e-05 | 2.727602e-05 | 2.726456e-05 | 2.7273e-05 | 2.727279e-05 | 2.72817e-05 | 2.726811e-05 | 2.728301e-05 | 2.728091e-05 | 2.728391e-05 | 2.727122e-05 | 2.728219e-05 | 2.721738e-05 | 2.697838e-05 | 2.726156e-05 | 2.72668e-05 | 2.727247e-05 | 2.726878e-05
4 | 2.725914e-05 | 2.727908e-05 | 2.726578e-05 | 2.727495e-05 | 2.725911e-05 | 2.726514e-05 | 2.725155e-05 | 2.726793e-05 | 2.72773e-05 | 2.727189e-05 | 2.727492e-05 | 2.726424e-05 | 2.727291e-05 | 2.727276e-05 | 2.728254e-05 | 2.726138e-05 | 2.72805e-05 | 2.728141e-05 | 2.728408e-05 | 2.72711e-05 | 2.72824e-05 | 2.721295e-05 | 2.697404e-05 | 2.726278e-05 | 2.726659e-05 | 2.727236e-05 | 2.726904e-05
3.9 | 2.725876e-05 | 2.727882e-05 | 2.726616e-05 | 2.727527e-05 | 2.726607e-05 | 2.726394e-05 | 2.724802e-05 | 2.726779e-05 | 2.727719e-05 | 2.72727e-05 | 2.727503e-05 | 2.726458e-05 | 2.727288e-05 | 2.727308e-05 | 2.728356e-05 | 2.726697e-05 | 2.728283e-05 | 2.728196e-05 | 2.728429e-05 | 2.727107e-05 | 2.728286e-05 | 2.721307e-05 | 2.698708e-05 | 2.726301e-05 | 2.726627e-05 | 2.727305e-05 | 2.726915e-05
3.8 | 2.725853e-05 | 2.727873e-05 | 2.726604e-05 | 2.727524e-05 | 2.726895e-05 | 2.726185e-05 | 2.725059e-05 | 2.726802e-05 | 2.727716e-05 | 2.727428e-05 | 2.727515e-05 | 2.72654e-05 | 2.727346e-05 | 2.727352e-05 | 2.728359e-05 | 2.72684e-05 | 2.728344e-05 | 2.728211e-05 | 2.728426e-05 | 2.727093e-05 | 2.728295e-05 | 2.721342e-05 | 2.699459e-05 | 2.726348e-05 | 2.726627e-05 | 2.727361e-05 | 2.72693e-05
3.7 | 2.725827e-05 | 2.727908e-05 | 2.72652e-05 | 2.727532e-05 | 2.726918e-05 | 2.726109e-05 | 2.725204e-05 | 2.726761e-05 | 2.727713e-05 | 2.727448e-05 | 2.727276e-05 | 2.726584e-05 | 2.72739e-05 | 2.727396e-05 | 2.728315e-05 | 2.726962e-05 | 2.727893e-05 | 2.728164e-05 | 2.72844e-05 | 2.72714e-05 | 2.728307e-05 | 2.721435e-05 | 2.699607e-05 | 2.726377e-05 | 2.726662e-05 | 2.72741e-05 | 2.72695e-05
3.6 | 2.725777e-05 | 2.727925e-05 | 2.72629e-05 | 2.727495e-05 | 2.726915e-05 | 2.726188e-05 | 2.72489e-05 | 2.726735e-05 | 2.727707e-05 | 2.727506e-05 | 2.72739e-05 | 2.726636e-05 | 2.72739e-05 | 2.727396e-05 | 2.72828e-05 | 2.727017e-05 | 2.727623e-05 | 2.728082e-05 | 2.728423e-05 | 2.727157e-05 | 2.728286e-05 | 2.721648e-05 | 2.698478e-05 | 2.726348e-05 | 2.72668e-05 | 2.727416e-05 | 2.72693e-05
3.5 | 2.725984e-05 | 2.72796e-05 | 2.72585e-05 | 2.727448e-05 | 2.726956e-05 | 2.726133e-05 | 2.724995e-05 | 2.726718e-05 | 2.727695e-05 | 2.727471e-05 | 2.727326e-05 | 2.726653e-05 | 2.727346e-05 | 2.727381e-05 | 2.728211e-05 | 2.72702e-05 | 2.728013e-05 | 2.728077e-05 | 2.728347e-05 | 2.727186e-05 | 2.728269e-05 | 2.721572e-05 | 2.698254e-05 | 2.726371e-05 | 2.726715e-05 | 2.727358e-05 | 2.726956e-05
3.4 | 2.72599e-05 | 2.727952e-05 | 2.726101e-05 | 2.727442e-05 | 2.726997e-05 | 2.726071e-05 | 2.725204e-05 | 2.726732e-05 | 2.727663e-05 | 2.727375e-05 | 2.727556e-05 | 2.726572e-05 | 2.727305e-05 | 2.727349e-05 | 2.72817e-05 | 2.726953e-05 | 2.727119e-05 | 2.728065e-05 | 2.728266e-05 | 2.727174e-05 | 2.728254e-05 | 2.721461e-05 | 2.698356e-05 | 2.726403e-05 | 2.726703e-05 | 2.727273e-05 | 2.726977e-05
3.3 | 2.725958e-05 | 2.727908e-05 | 2.726147e-05 | 2.727524e-05 | 2.726979e-05 | 2.725996e-05 | 2.725073e-05 | 2.726732e-05 | 2.727643e-05 | 2.727262e-05 | 2.727535e-05 | 2.726523e-05 | 2.727236e-05 | 2.727305e-05 | 2.728251e-05 | 2.726962e-05 | 2.727084e-05 | 2.728097e-05 | 2.728254e-05 | 2.727125e-05 | 2.728275e-05 | 2.721406e-05 | 2.698618e-05 | 2.726456e-05 | 2.726648e-05 | 2.727282e-05 | 2.726953e-05
3.2 | 2.725824e-05 | 2.727858e-05 | 2.726226e-05 | 2.727454e-05 | 2.726985e-05 | 2.725876e-05 | 2.725152e-05 | 2.726764e-05 | 2.727614e-05 | 2.727209e-05 | 2.727535e-05 | 2.726496e-05 | 2.727209e-05 | 2.727291e-05 | 2.728309e-05 | 2.727e-05 | 2.727806e-05 | 2.728117e-05 | 2.728248e-05 | 2.72707e-05 | 2.728292e-05 | 2.721496e-05 | 2.698856e-05 | 2.726511e-05 | 2.726575e-05 | 2.727227e-05 | 2.726947e-05
3.1 | 2.726039e-05 | 2.727818e-05 | 2.726188e-05 | 2.727355e-05 | 2.727e-05 | 2.725888e-05 | 2.725187e-05 | 2.726755e-05 | 2.727588e-05 | 2.727186e-05 | 2.7275e-05 | 2.726473e-05 | 2.727206e-05 | 2.727302e-05 | 2.728283e-05 | 2.727052e-05 | 2.727099e-05 | 2.728117e-05 | 2.728251e-05 | 2.727043e-05 | 2.728277e-05 | 2.721426e-05 | 2.698094e-05 | 2.726805e-05 | 2.726555e-05 | 2.727305e-05 | 2.726939e-05
3 | 2.725958e-05 | 2.727818e-05 | 2.726202e-05 | 2.727227e-05 | 2.726977e-05 | 2.726121e-05 | 2.725242e-05 | 2.72663e-05 | 2.72757e-05 | 2.726595e-05 | 2.727442e-05 | 2.726531e-05 | 2.72723e-05 | 2.727311e-05 | 2.728213e-05 | 2.727075e-05 | 2.726639e-05 | 2.728077e-05 | 2.728228e-05 | 2.727006e-05 | 2.72824e-05 | 2.721502e-05 | 2.698009e-05 | 2.726895e-05 | 2.726549e-05 | 2.72734e-05 | 2.72691e-05
2.9 | 2.725885e-05 | 2.7278e-05 | 2.726176e-05 | 2.72714e-05 | 2.726965e-05 | 2.726511e-05 | 2.725201e-05 | 2.726595e-05 | 2.727541e-05 | 2.726942e-05 | 2.7275e-05 | 2.726549e-05 | 2.727163e-05 | 2.727288e-05 | 2.728129e-05 | 2.727096e-05 | 2.726488e-05 | 2.728018e-05 | 2.728164e-05 | 2.727041e-05 | 2.728184e-05 | 2.721429e-05 | 2.697366e-05 | 2.726904e-05 | 2.726546e-05 | 2.727314e-05 | 2.72688e-05
2.8 | 2.725809e-05 | 2.7278e-05 | 2.726138e-05 | 2.727055e-05 | 2.726953e-05 | 2.726816e-05 | 2.725053e-05 | 2.726549e-05 | 2.727506e-05 | 2.726974e-05 | 2.727538e-05 | 2.72656e-05 | 2.727116e-05 | 2.727256e-05 | 2.728053e-05 | 2.727075e-05 | 2.728193e-05 | 2.727925e-05 | 2.728141e-05 | 2.727038e-05 | 2.728123e-05 | 2.721397e-05 | 2.697154e-05 | 2.726869e-05 | 2.726514e-05 | 2.727238e-05 | 2.726843e-05
2.7 | 2.72583e-05 | 2.727771e-05 | 2.725873e-05 | 2.727006e-05 | 2.726921e-05 | 2.727605e-05 | 2.724928e-05 | 2.726485e-05 | 2.727471e-05 | 2.727075e-05 | 2.727497e-05 | 2.726464e-05 | 2.726921e-05 | 2.727198e-05 | 2.728039e-05 | 2.726988e-05 | 2.726112e-05 | 2.727873e-05 | 2.728074e-05 | 2.727e-05 | 2.728097e-05 | 2.721301e-05 | 2.69702e-05 | 2.72711e-05 | 2.726493e-05 | 2.727189e-05 | 2.726732e-05
2.6 | 2.725812e-05 | 2.727698e-05 | 2.725454e-05 | 2.72702e-05 | 2.726851e-05 | 2.727463e-05 | 2.724928e-05 | 2.726523e-05 | 2.727425e-05 | 2.726805e-05 | 2.727451e-05 | 2.726377e-05 | 2.726636e-05 | 2.727134e-05 | 2.728077e-05 | 2.72695e-05 | 2.727332e-05 | 2.727887e-05 | 2.728001e-05 | 2.726927e-05 | 2.72808e-05 | 2.721237e-05 | 2.697547e-05 | 2.727078e-05 | 2.7264e-05 | 2.727122e-05 | 2.726619e-05
2.5 | 2.725737e-05 | 2.72762e-05 | 2.726034e-05 | 2.727029e-05 | 2.726735e-05 | 2.727384e-05 | 2.724875e-05 | 2.726479e-05 | 2.727372e-05 | 2.726712e-05 | 2.727372e-05 | 2.726275e-05 | 2.726549e-05 | 2.727107e-05 | 2.728097e-05 | 2.72688e-05 | 2.727279e-05 | 2.727867e-05 | 2.727963e-05 | 2.726866e-05 | 2.728062e-05 | 2.721205e-05 | 2.698699e-05 | 2.727093e-05 | 2.726316e-05 | 2.727084e-05 | 2.726479e-05
2.4 | 2.725614e-05 | 2.727573e-05 | 2.726025e-05 | 2.726985e-05 | 2.726453e-05 | 2.727355e-05 | 2.724893e-05 | 2.72647e-05 | 2.727311e-05 | 2.726298e-05 | 2.727323e-05 | 2.726249e-05 | 2.726549e-05 | 2.727105e-05 | 2.728062e-05 | 2.726828e-05 | 2.727206e-05 | 2.727864e-05 | 2.727864e-05 | 2.72679e-05 | 2.728033e-05 | 2.721156e-05 | 2.699453e-05 | 2.727102e-05 | 2.726249e-05 | 2.727067e-05 | 2.726298e-05
2.3 | 2.725475e-05 | 2.727524e-05 | 2.726022e-05 | 2.726921e-05 | 2.726004e-05 | 2.727346e-05 | 2.724802e-05 | 2.726389e-05 | 2.727262e-05 | 2.726371e-05 | 2.727332e-05 | 2.726275e-05 | 2.726523e-05 | 2.727093e-05 | 2.727972e-05 | 2.72679e-05 | 2.727433e-05 | 2.727812e-05 | 2.727789e-05 | 2.726723e-05 | 2.728001e-05 | 2.720987e-05 | 2.698993e-05 | 2.727041e-05 | 2.726179e-05 | 2.727096e-05 | 2.72624e-05
2.2 | 2.725338e-05 | 2.727506e-05 | 2.726266e-05 | 2.726808e-05 | 2.725481e-05 | 2.727387e-05 | 2.724567e-05 | 2.726307e-05 | 2.727221e-05 | 2.725382e-05 | 2.727407e-05 | 2.726307e-05 | 2.72654e-05 | 2.727052e-05 | 2.727841e-05 | 2.726703e-05 | 2.727393e-05 | 2.727716e-05 | 2.727739e-05 | 2.7267e-05 | 2.727925e-05 | 2.720917e-05 | 2.697023e-05 | 2.726979e-05 | 2.726144e-05 | 2.727038e-05 | 2.726202e-05
2.1 | 2.725495e-05 | 2.727486e-05 | 2.726162e-05 | 2.726729e-05 | 2.726854e-05 | 2.72734e-05 | 2.724468e-05 | 2.726202e-05 | 2.727166e-05 | 2.725251e-05 | 2.727367e-05 | 2.726255e-05 | 2.726514e-05 | 2.726988e-05 | 2.727727e-05 | 2.726656e-05 | 2.727131e-05 | 2.727623e-05 | 2.727678e-05 | 2.726709e-05 | 2.727847e-05 | 2.720967e-05 | 2.697049e-05 | 2.726912e-05 | 2.726092e-05 | 2.726985e-05 | 2.725053e-05
2 | 2.725594e-05 | 2.727439e-05 | 2.726045e-05 | 2.726662e-05 | 2.726875e-05 | 2.727244e-05 | 2.724354e-05 | 2.726109e-05 | 2.727107e-05 | 2.725431e-05 | 2.727238e-05 | 2.726194e-05 | 2.726392e-05 | 2.726895e-05 | 2.727675e-05 | 2.72652e-05 | 2.72695e-05 | 2.727547e-05 | 2.727623e-05 | 2.726653e-05 | 2.727777e-05 | 2.720809e-05 | 2.697099e-05 | 2.726831e-05 | 2.725996e-05 | 2.726883e-05 | 2.72553e-05
1.9 | 2.725492e-05 | 2.727343e-05 | 2.725932e-05 | 2.72663e-05 | 2.726761e-05 | 2.727154e-05 | 2.724453e-05 | 2.726095e-05 | 2.727038e-05 | 2.725137e-05 | 2.72711e-05 | 2.726063e-05 | 2.726261e-05 | 2.726805e-05 | 2.727669e-05 | 2.726392e-05 | 2.726959e-05 | 2.727509e-05 | 2.72757e-05 | 2.726592e-05 | 2.727739e-05 | 2.720766e-05 | 2.696455e-05 | 2.72677e-05 | 2.7259e-05 | 2.726761e-05 | 2.725463e-05
1.8 | 2.725355e-05 | 2.727241e-05 | 2.725789e-05 | 2.726645e-05 | 2.726651e-05 | 2.727026e-05 | 2.724346e-05 | 2.726089e-05 | 2.72695e-05 | 2.725128e-05 | 2.727055e-05 | 2.725871e-05 | 2.726173e-05 | 2.726744e-05 | 2.727672e-05 | 2.72624e-05 | 2.726761e-05 | 2.72748e-05 | 2.727497e-05 | 2.726493e-05 | 2.727698e-05 | 2.720364e-05 | 2.695178e-05 | 2.726755e-05 | 2.725792e-05 | 2.726685e-05 | 2.725559e-05
1.7 | 2.725204e-05 | 2.727172e-05 | 2.725626e-05 | 2.726566e-05 | 2.726566e-05 | 2.726962e-05 | 2.724325e-05 | 2.725996e-05 | 2.726883e-05 | 2.724858e-05 | 2.727032e-05 | 2.725798e-05 | 2.726098e-05 | 2.726685e-05 | 2.727614e-05 | 2.725993e-05 | 2.726741e-05 | 2.72746e-05 | 2.727355e-05 | 2.726368e-05 | 2.727652e-05 | 2.720472e-05 | 2.696304e-05 | 2.72672e-05 | 2.725696e-05 | 2.726656e-05 | 2.725431e-05
1.6 | 2.725012e-05 | 2.727093e-05 | 2.725463e-05 | 2.726488e-05 | 2.7264e-05 | 2.726945e-05 | 2.724191e-05 | 2.725972e-05 | 2.726831e-05 | 2.724718e-05 | 2.726968e-05 | 2.725772e-05 | 2.726066e-05 | 2.726648e-05 | 2.727497e-05 | 2.725338e-05 | 2.726616e-05 | 2.727401e-05 | 2.727279e-05 | 2.726261e-05 | 2.727594e-05 | 2.720222e-05 | 2.696126e-05 | 2.726639e-05 | 2.725623e-05 | 2.726601e-05 | 2.725431e-05
1.5 | 2.724852e-05 | 2.727029e-05 | 2.725379e-05 | 2.726357e-05 | 2.726325e-05 | 2.72691e-05 | 2.723988e-05 | 2.725827e-05 | 2.726738e-05 | 2.724782e-05 | 2.726889e-05 | 2.725743e-05 | 2.726016e-05 | 2.726595e-05 | 2.72739e-05 | 2.723263e-05 | 2.726514e-05 | 2.727268e-05 | 2.72702e-05 | 2.726226e-05 | 2.727477e-05 | 2.71993e-05 | 2.672736e-05 | 2.726525e-05 | 2.725553e-05 | 2.726566e-05 | 2.725393e-05
1.4 | 2.724706e-05 | 2.727e-05 | 2.725184e-05 | 2.726214e-05 | 2.72613e-05 | 2.726846e-05 | 2.723944e-05 | 2.725713e-05 | 2.726665e-05 | 2.724744e-05 | 2.726814e-05 | 2.725737e-05 | 2.725938e-05 | 2.726511e-05 | 2.727253e-05 | 2.722847e-05 | 2.726103e-05 | 2.727154e-05 | 2.726901e-05 | 2.726165e-05 | 2.727372e-05 | 2.719936e-05 | 2.587849e-05 | 2.726444e-05 | 2.725451e-05 | 2.726488e-05 | 2.725504e-05
1.3 | 2.724599e-05 | 2.726904e-05 | 2.72443e-05 | 2.726118e-05 | 2.725955e-05 | 2.726703e-05 | 2.723024e-05 | 2.725626e-05 | 2.726569e-05 | 2.724605e-05 | 2.726709e-05 | 2.725664e-05 | 2.725815e-05 | 2.726394e-05 | 2.727177e-05 | 2.722273e-05 | 2.726182e-05 | 2.727009e-05 | 2.726755e-05 | 2.726089e-05 | 2.727279e-05 | 2.719904e-05 | 2.396744e-05 | 2.72629e-05 | 2.725326e-05 | 2.726362e-05 | 2.725754e-05
1.2 | 2.724421e-05 | 2.726808e-05 | 2.72436e-05 | 2.726109e-05 | 2.7259e-05 | 2.726581e-05 | 2.723376e-05 | 2.725559e-05 | 2.726453e-05 | 2.724436e-05 | 2.726575e-05 | 2.725484e-05 | 2.725725e-05 | 2.726281e-05 | 2.727128e-05 | 2.722486e-05 | 2.726665e-05 | 2.726915e-05 | 2.726875e-05 | 2.725999e-05 | 2.727189e-05 | 2.719861e-05 | 2.126727e-05 | 2.726199e-05 | 2.725175e-05 | 2.72624e-05 | 2.725731e-05
1.1 | 2.724296e-05 | 2.726665e-05 | 2.724465e-05 | 2.726665e-05 | 2.724619e-05 | 2.726421e-05 | 2.723362e-05 | 2.725489e-05 | 2.72633e-05 | 2.724279e-05 | 2.726473e-05 | 2.725329e-05 | 2.725591e-05 | 2.726162e-05 | 2.727078e-05 | 2.723158e-05 | 2.725513e-05 | 2.72686e-05 | 2.726787e-05 | 2.725862e-05 | 2.727122e-05 | 2.71954e-05 | 1.898751e-05 | 2.726179e-05 | 2.725038e-05 | 2.726121e-05 | 2.725644e-05
1 | 2.724232e-05 | 2.726531e-05 | 2.724479e-05 | 2.72732e-05 | 2.725664e-05 | 2.726301e-05 | 2.723455e-05 | 2.725425e-05 | 2.726211e-05 | 2.724139e-05 | 2.726377e-05 | 2.725152e-05 | 2.725469e-05 | 2.726077e-05 | 2.726982e-05 | 2.722829e-05 | 2.725577e-05 | 2.726799e-05 | 2.726656e-05 | 2.72569e-05 | 2.727029e-05 | 2.719084e-05 | 1.610792e-05 | 2.726112e-05 | 2.724899e-05 | 2.726016e-05 | 2.72555e-05
0.9 | 2.724116e-05 | 2.726418e-05 | 2.724412e-05 | 2.727401e-05 | 2.725836e-05 | 2.726226e-05 | 2.7234e-05 | 2.725291e-05 | 2.726103e-05 | 2.724066e-05 | 2.726281e-05 | 2.725032e-05 | 2.725387e-05 | 2.725972e-05 | 2.726822e-05 | 2.721485e-05 | 2.726822e-05 | 2.726691e-05 | 2.72652e-05 | 2.725545e-05 | 2.72691e-05 | 2.71906e-05 | 1.364402e-05 | 2.726016e-05 | 2.724733e-05 | 2.725926e-05 | 2.725463e-05
0.8 | 2.723961e-05 | 2.726301e-05 | 2.72413e-05 | 2.727218e-05 | 2.725786e-05 | 2.726165e-05 | 2.723199e-05 | 2.725105e-05 | 2.725975e-05 | 2.723988e-05 | 2.726179e-05 | 2.724992e-05 | 2.725286e-05 | 2.725856e-05 | 2.726659e-05 | 2.723382e-05 | 2.726528e-05 | 2.726534e-05 | 2.726371e-05 | 2.725419e-05 | 2.72675e-05 | 2.718679e-05 | 1.299431e-05 | 2.725862e-05 | 2.724666e-05 | 2.725827e-05 | 2.725355e-05
0.7 | 2.723775e-05 | 2.726179e-05 | 2.723929e-05 | 2.727023e-05 | 2.725638e-05 | 2.725967e-05 | 2.723004e-05 | 2.724899e-05 | 2.725844e-05 | 2.723935e-05 | 2.726054e-05 | 2.72491e-05 | 2.72512e-05 | 2.725696e-05 | 2.726441e-05 | 2.723563e-05 | 2.725335e-05 | 2.726336e-05 | 2.726368e-05 | 2.725297e-05 | 2.726607e-05 | 2.71826e-05 | 9.422423e-06 | 2.725696e-05 | 2.724578e-05 | 2.725681e-05 | 2.725184e-05
0.6 | 2.723635e-05 | 2.72599e-05 | 2.723135e-05 | 2.726651e-05 | 2.72546e-05 | 2.72583e-05 | 2.722666e-05 | 2.724715e-05 | 2.72567e-05 | 2.723749e-05 | 2.725856e-05 | 2.724741e-05 | 2.724936e-05 | 2.725501e-05 | 2.72629e-05 | 2.723234e-05 | 2.724535e-05 | 2.726127e-05 | 2.726354e-05 | 2.725149e-05 | 2.726444e-05 | 2.717905e-05 | 4.382542e-06 | 2.725498e-05 | 2.724386e-05 | 2.725486e-05 | 2.724995e-05
0.5 | 2.723397e-05 | 2.725757e-05 | 2.723336e-05 | 2.726723e-05 | 2.725233e-05 | 2.725545e-05 | 2.722273e-05 | 2.724506e-05 | 2.725425e-05 | 2.723499e-05 | 2.725638e-05 | 2.724517e-05 | 2.724637e-05 | 2.725233e-05 | 2.726124e-05 | 2.723371e-05 | 2.725152e-05 | 2.7259e-05 | 2.726231e-05 | 2.724954e-05 | 2.726243e-05 | 2.717393e-05 | 5.20068e-06 | 2.72528e-05 | 2.724124e-05 | 2.725259e-05 | 2.724791e-05
0.4 | 2.723007e-05 | 2.725451e-05 | 2.722963e-05 | 2.726534e-05 | 2.724907e-05 | 2.725184e-05 | 2.721828e-05 | 2.724223e-05 | 2.72514e-05 | 2.723403e-05 | 2.725358e-05 | 2.72413e-05 | 2.724279e-05 | 2.724928e-05 | 2.72592e-05 | 2.724215e-05 | 2.724561e-05 | 2.725681e-05 | 2.725943e-05 | 2.724634e-05 | 2.726022e-05 | 2.715838e-05 | 5.063659e-06 | 2.725041e-05 | 2.723798e-05 | 2.724957e-05 | 2.724509e-05
0.3 | 2.722343e-05 | 2.724997e-05 | 2.721616e-05 | 2.726197e-05 | 2.724436e-05 | 2.724785e-05 | 2.7211e-05 | 2.723795e-05 | 2.724718e-05 | 2.722791e-05 | 2.724983e-05 | 2.723618e-05 | 2.723816e-05 | 2.724538e-05 | 2.725582e-05 | 2.723842e-05 | 2.724212e-05 | 2.725353e-05 | 2.725597e-05 | 2.72422e-05 | 2.725716e-05 | 2.274464e-05 | 1.732309e-05 | 2.724689e-05 | 2.72333e-05 | 2.724581e-05 | 2.72411e-05
0.2 | 2.715952e-05 | 2.724369e-05 | 2.272608e-05 | 2.725687e-05 | 2.723665e-05 | 2.724197e-05 | 2.709613e-05 | 2.722966e-05 | 2.724087e-05 | 2.720527e-05 | 2.724453e-05 | 2.722806e-05 | 2.723053e-05 | 2.72386e-05 | 2.724986e-05 | 2.723042e-05 | 2.724174e-05 | 2.724843e-05 | 2.725091e-05 | 2.723563e-05 | 2.725277e-05 | 1.44587e-05 | 3.809982e-07 | 2.724127e-05 | 2.722582e-05 | 2.72404e-05 | 2.723467e-05
0.1 | 1.846391e-05 | 2.722887e-05 | 2.62988e-05 | 2.72468e-05 | 2.712186e-05 | 2.722745e-05 | 1.611232e-05 | 2.71021e-05 | 2.722701e-05 | 2.608373e-05 | 2.723347e-05 | 2.710483e-05 | 2.711124e-05 | 2.722119e-05 | 2.723839e-05 | 2.710521e-05 | 2.722343e-05 | 2.723737e-05 | 2.724116e-05 | 2.722032e-05 | 2.724392e-05 | 6.744667e-06 | 1.542794e-07 | 2.72294e-05 | 2.709817e-05 | 2.722835e-05 | 2.721543e-05
0 | 6.135087e-08 | 1.279695e-07 | 6.466871e-08 | 7.124618e-08 | 9.630457e-08 | 1.261651e-07 | 4.057074e-08 | 8.66421e-08 | 1.417066e-07 | 8.323696e-08 | 1.432782e-07 | 8.227653e-08 | 1.113804e-07 | 1.3315e-07 | 3.404275e-07 | 1.132139e-07 | 9.170617e-08 | 7.354538e-08 | 1.051812e-07 | 5.791662e-08 | 5.403417e-07 | 3.504101e-08 | 3.690366e-08 | 7.366179e-08 | 5.08735e-08 | 7.075141e-08 | 5.238689e-08
0 | 1.86265e-09 | 1.091103e-07 | 2.21189e-09 | 6.699702e-08 | 2.380693e-08 | 1.197623e-07 | 1.92085e-09 | 6.271875e-08 | 1.286098e-07 | 2.56114e-09 | 2.64845e-09 | 2.96859e-09 | 2.91038e-09 | 5.910988e-08 | 3.395253e-07 | 9.656651e-08 | 2.15368e-09 | 2.81434e-08 | 1.069566e-07 | 2.706656e-08 | 5.764014e-07 | 1.60071e-09 | 3.14321e-09 | 4.612957e-08 | 3.073364e-08 | 6.37956e-08 | 2.630986e-08
-0.1 | 2.654269e-08 | 2.719928e-05 | 2.534769e-06 | 2.706304e-05 | 4.003814e-07 | 2.71968e-05 | 2.843444e-08 | 1.764079e-05 | 2.719904e-05 | 2.823072e-08 | 2.837623e-08 | 3.061723e-08 | 2.852175e-08 | 3.274763e-07 | 2.721229e-05 | 2.708173e-05 | 3.11702e-08 | 2.270099e-08 | 2.721103e-05 | 3.497669e-06 | 2.721342e-05 | 2.50875e-08 | 2.636807e-08 | 2.716627e-05 | 2.705652e-05 | 2.719785e-05 | 2.664616e-05
-0.2 | 2.793968e-08 | 2.722102e-05 | 2.705754e-05 | 2.721025e-05 | 3.611785e-08 | 2.721514e-05 | 3.061723e-08 | 2.71957e-05 | 2.721933e-05 | 3.128662e-08 | 2.010449e-05 | 3.294554e-08 | 3.151945e-08 | 3.218884e-08 | 2.72289e-05 | 2.72129e-05 | 2.988963e-08 | 2.590241e-08 | 2.72246e-05 | 2.767774e-08 | 2.722788e-05 | 2.793968e-08 | 2.954039e-08 | 2.721735e-05 | 2.720184e-05 | 2.721621e-05 | 2.704837e-05
-0.3 | 2.913293e-08 | 2.723033e-05 | 2.719776e-05 | 2.722038e-05 | 8.355419e-06 | 2.722911e-05 | 3.221794e-08 | 2.721066e-05 | 2.72282e-05 | 3.297464e-08 | 2.721892e-05 | 4.037836e-06 | 3.335299e-08 | 3.405148e-08 | 2.723682e-05 | 2.722346e-05 | 3.163586e-08 | 2.782326e-08 | 2.722963e-05 | 2.951128e-08 | 2.723519e-05 | 2.983143e-08 | 3.169407e-08 | 2.722658e-05 | 2.72117e-05 | 2.722468e-05 | 2.719229e-05
-0.4 | 3.000605e-08 | 2.723612e-05 | 2.720742e-05 | 2.722713e-05 | 2.718932e-05 | 2.723502e-05 | 3.34112e-08 | 2.720361e-05 | 2.723385e-05 | 1.433369e-05 | 2.722666e-05 | 2.717209e-05 | 3.480818e-08 | 3.56813e-08 | 2.724241e-05 | 2.722928e-05 | 8.027419e-06 | 2.924935e-08 | 2.723723e-05 | 6.626913e-06 | 2.724055e-05 | 3.134483e-08 | 3.329478e-08 | 2.723283e-05 | 2.721677e-05 | 2.723027e-05 | 2.720009e-05
-0.5 | 3.070454e-08 | 2.724069e-05 | 2.721028e-05 | 2.723237e-05 | 2.719916e-05 | 2.723912e-05 | 3.454625e-08 | 2.721441e-05 | 2.723836e-05 | 2.72083e-05 | 2.723254e-05 | 2.718609e-05 | 3.623427e-08 | 3.696186e-08 | 2.724666e-05 | 2.723277e-05 | 2.721697e-05 | 3.044261e-08 | 2.724319e-05 | 1.820052e-05 | 2.724465e-05 | 3.271271e-08 | 3.460445e-08 | 2.72374e-05 | 2.721656e-05 | 2.723464e-05 | 2.720387e-05
-0.6 | 3.137393e-08 | 2.724447e-05 | 2.720137e-05 | 2.723598e-05 | 2.720123e-05 | 2.724209e-05 | 1.423818e-05 | 2.722384e-05 | 2.724194e-05 | 2.721499e-05 | 2.723612e-05 | 2.719316e-05 | 3.760215e-08 | 3.856258e-08 | 2.725029e-05 | 2.559429e-05 | 2.723429e-05 | 3.157766e-08 | 2.72411e-05 | 4.062895e-08 | 2.724805e-05 | 3.390596e-08 | 3.600144e-08 | 2.724089e-05 | 2.722439e-05 | 2.723825e-05 | 2.720414e-05
-0.7 | 3.204332e-08 | 2.724782e-05 | 2.72122e-05 | 2.722506e-05 | 2.720093e-05 | 2.724613e-05 | 2.722445e-05 | 2.722317e-05 | 2.724497e-05 | 2.721348e-05 | 2.723985e-05 | 2.71957e-05 | 3.888272e-08 | 4.02506e-08 | 2.725312e-05 | 2.538459e-05 | 2.724252e-05 | 3.259629e-08 | 2.724639e-05 | 1.936348e-05 | 2.725102e-05 | 1.544671e-05 | 3.71947e-08 | 2.724412e-05 | 2.720926e-05 | 2.724133e-05 | 2.720903e-05
-0.8 | 3.271271e-08 | 2.725053e-05 | 2.721843e-05 | 2.722585e-05 | 2.719546e-05 | 2.724872e-05 | 2.723027e-05 | 2.722663e-05 | 2.724776e-05 | 2.606682e-05 | 2.724299e-05 | 2.701613e-05 | 4.033791e-08 | 4.503294e-06 | 2.725524e-05 | 2.718123e-05 | 2.724686e-05 | 3.501191e-08 | 2.725094e-05 | 1.596875e-05 | 2.725379e-05 | 6.396149e-07 | 3.827154e-08 | 2.724692e-05 | 2.721092e-05 | 2.724418e-05 | 2.721164e-05
-0.9 | 3.332389e-08 | 2.725303e-05 | 2.722398e-05 | 2.721936e-05 | 2.687945e-05 | 2.725114e-05 | 2.723414e-05 | 2.722887e-05 | 2.725024e-05 | 2.721246e-05 | 2.724546e-05 | 2.661906e-05 | 6.044866e-08 | 2.722343e-05 | 2.72569e-05 | 2.713798e-05 | 2.725009e-05 | 3.699097e-08 | 2.725291e-05 | 5.361624e-06 | 2.725641e-05 | 2.247398e-07 | 6.944174e-08 | 2.724954e-05 | 2.721511e-05 | 2.724663e-05 | 2.721153e-05
-1 | 3.384775e-08 | 2.72551e-05 | 2.722233e-05 | 2.721671e-05 | 2.723889e-05 | 2.725312e-05 | 2.723778e-05 | 2.723373e-05 | 2.725248e-05 | 2.721502e-05 | 2.724727e-05 | 2.720629e-05 | 2.397457e-06 | 2.723068e-05 | 2.725786e-05 | 2.718091e-05 | 2.725306e-05 | 3.815512e-08 | 2.725565e-05 | 2.710411e-05 | 2.725859e-05 | 1.266017e-07 | 4.016329e-08 | 2.725175e-05 | 2.722244e-05 | 2.724896e-05 | 2.7209e-05
-1.1 | 3.457535e-08 | 2.725711e-05 | 2.721648e-05 | 2.721828e-05 | 2.72411e-05 | 2.725533e-05 | 2.724121e-05 | 2.722896e-05 | 2.725451e-05 | 2.720181e-05 | 2.715841e-05 | 2.720623e-05 | 1.869135e-06 | 2.72342e-05 | 1.457505e-05 | 2.720629e-05 | 2.725562e-05 | 3.940659e-08 | 2.725577e-05 | 3.526802e-07 | 2.726086e-05 | 7.14499e-08 | 4.243338e-08 | 2.725402e-05 | 2.722139e-05 | 2.725088e-05 | 2.720705e-05
-1.2 | 3.518653e-08 | 2.725882e-05 | 2.28686e-05 | 2.721936e-05 | 2.72429e-05 | 2.725705e-05 | 2.724389e-05 | 2.72317e-05 | 2.725638e-05 | 2.720699e-05 | 2.725743e-05 | 2.720731e-05 | 1.798908e-07 | 2.723726e-05 | 2.725038e-05 | 2.116815e-05 | 2.725801e-05 | 4.065805e-08 | 2.725713e-05 | 2.524757e-07 | 2.726252e-05 | 5.500624e-08 | 4.432513e-08 | 2.725629e-05 | 2.722538e-05 | 2.725277e-05 | 2.72067e-05
-1.3 | 3.57395e-08 | 2.726019e-05 | 1.698209e-07 | 2.72234e-05 | 2.724418e-05 | 2.725879e-05 | 2.724674e-05 | 2.723603e-05 | 2.725821e-05 | 2.056133e-05 | 2.725757e-05 | 2.72071e-05 | 1.484621e-05 | 2.723499e-05 | 2.725638e-05 | 2.724782e-05 | 2.726016e-05 | 4.019239e-08 | 2.726098e-05 | 3.098976e-07 | 2.726432e-05 | 5.157199e-08 | 4.548929e-08 | 2.725807e-05 | 2.722777e-05 | 2.725463e-05 | 2.719337e-05
-1.4 | 3.635068e-08 | 2.726159e-05 | 8.608913e-08 | 2.722497e-05 | 2.724645e-05 | 2.726045e-05 | 2.724899e-05 | 2.724965e-05 | 2.725984e-05 | 2.596673e-05 | 2.725748e-05 | 2.226792e-05 | 2.718956e-05 | 2.723507e-05 | 2.725699e-05 | 2.724619e-05 | 2.726223e-05 | 4.25498e-08 | 2.726162e-05 | 2.75817e-07 | 2.726569e-05 | 4.668254e-08 | 4.901085e-08 | 2.725943e-05 | 2.723446e-05 | 2.725646e-05 | 2.719415e-05
-1.5 | 3.693276e-08 | 2.726269e-05 | 6.469782e-08 | 2.722637e-05 | 2.724808e-05 | 2.726202e-05 | 2.725094e-05 | 2.725158e-05 | 2.72613e-05 | 3.118184e-07 | 2.725935e-05 | 2.724081e-05 | 2.719363e-05 | 2.723691e-05 | 2.481308e-05 | 2.72475e-05 | 2.726415e-05 | 4.679896e-08 | 2.726715e-05 | 5.593465e-07 | 2.726761e-05 | 4.845788e-08 | 4.688627e-08 | 2.726048e-05 | 2.724087e-05 | 2.725792e-05 | 2.720018e-05
-1.6 | 3.766036e-08 | 2.726016e-05 | 7.342896e-08 | 2.721458e-05 | 2.724753e-05 | 2.726339e-05 | 2.7253e-05 | 2.725329e-05 | 2.726263e-05 | 9.004725e-08 | 2.726063e-05 | 2.72402e-05 | 2.719922e-05 | 2.724098e-05 | 1.223263e-06 | 2.7248e-05 | 2.726581e-05 | 5.145557e-08 | 2.726947e-05 | 7.310009e-07 | 2.726918e-05 | 4.703179e-08 | 4.781759e-08 | 2.726179e-05 | 2.72441e-05 | 2.725949e-05 | 2.721651e-05
-1.7 | 3.830064e-08 | 2.725699e-05 | 1.177832e-07 | 2.722716e-05 | 2.725059e-05 | 2.726456e-05 | 2.725466e-05 | 2.725382e-05 | 2.726392e-05 | 8.584961e-06 | 2.726188e-05 | 2.722495e-05 | 2.721447e-05 | 2.72418e-05 | 1.110195e-06 | 2.725393e-05 | 1.95567e-05 | 5.541369e-08 | 2.727148e-05 | 5.027978e-07 | 2.727049e-05 | 4.761387e-08 | 6.952905e-08 | 2.72638e-05 | 2.724549e-05 | 2.726086e-05 | 2.722809e-05
-1.8 | 3.917376e-08 | 2.725839e-05 | 8.990173e-08 | 2.723251e-05 | 2.72551e-05 | 2.726653e-05 | 2.725681e-05 | 2.724942e-05 | 2.72652e-05 | 2.722858e-05 | 2.705271e-05 | 2.723091e-05 | 2.721522e-05 | 4.308386e-06 | 1.747333e-05 | 2.726301e-05 | 2.441229e-07 | 5.064066e-08 | 2.7273e-05 | 2.357119e-07 | 2.727192e-05 | 4.877802e-08 | 6.38247e-08 | 2.726476e-05 | 2.724581e-05 | 2.726211e-05 | 2.723059e-05
-1.9 | 3.993046e-08 | 2.726252e-05 | 9.220093e-08 | 2.723531e-05 | 2.725664e-05 | 2.72679e-05 | 2.725847e-05 | 2.724762e-05 | 2.726636e-05 | 2.721217e-05 | 7.74482e-07 | 2.723603e-05 | 2.721202e-05 | 5.894399e-07 | 2.703292e-05 | 2.726031e-05 | 9.947689e-08 | 5.029142e-08 | 2.727451e-05 | 1.556473e-07 | 2.727308e-05 | 4.93892e-08 | 7.031485e-08 | 2.726613e-05 | 2.724657e-05 | 2.726333e-05 | 2.723184e-05
-2 | 4.059984e-08 | 2.725719e-05 | 1.237204e-07 | 2.723653e-05 | 2.725818e-05 | 2.726889e-05 | 2.726007e-05 | 2.724968e-05 | 2.726691e-05 | 2.718903e-05 | 3.706955e-07 | 2.724322e-05 | 2.720646e-05 | 4.477624e-07 | 2.703888e-05 | 2.726752e-05 | 7.759081e-08 | 5.343463e-08 | 2.727573e-05 | 1.75467e-07 | 2.727425e-05 | 5.110633e-08 | 5.075708e-08 | 2.726715e-05 | 2.72507e-05 | 2.726458e-05 | 2.72347e-05
-2.1 | 4.135654e-08 | 2.725713e-05 | 8.370262e-08 | 2.723795e-05 | 2.725952e-05 | 2.726994e-05 | 2.72615e-05 | 2.725059e-05 | 2.726694e-05 | 2.719418e-05 | 1.309963e-06 | 2.724485e-05 | 2.721083e-05 | 5.840266e-07 | 2.706045e-05 | 2.726854e-05 | 6.938353e-08 | 5.564652e-08 | 2.72769e-05 | 3.275054e-07 | 2.727512e-05 | 5.660695e-08 | 5.119364e-08 | 2.72684e-05 | 2.725187e-05 | 2.726566e-05 | 2.723493e-05
-2.2 | 4.220055e-08 | 2.725504e-05 | 8.844654e-08 | 2.723996e-05 | 2.726089e-05 | 2.727061e-05 | 2.726252e-05 | 2.724578e-05 | 2.725801e-05 | 2.720763e-05 | 3.50902e-06 | 2.724581e-05 | 2.720978e-05 | 1.218985e-06 | 2.706947e-05 | 2.726939e-05 | 6.705523e-08 | 5.506445e-08 | 2.727809e-05 | 3.603345e-07 | 2.727631e-05 | 6.353366e-08 | 5.145557e-08 | 2.726956e-05 | 2.724928e-05 | 2.72668e-05 | 2.723752e-05
-2.3 | 4.307367e-08 | 2.725818e-05 | 1.043081e-07 | 2.724442e-05 | 2.726188e-05 | 2.727157e-05 | 2.726287e-05 | 2.724951e-05 | 2.725906e-05 | 2.71982e-05 | 9.086216e-07 | 2.724715e-05 | 2.720969e-05 | 5.803886e-07 | 2.705821e-05 | 2.727014e-05 | 6.848131e-08 | 5.748007e-08 | 2.727925e-05 | 2.644374e-07 | 2.727757e-05 | 7.229391e-08 | 5.77711e-08 | 2.727049e-05 | 2.725574e-05 | 2.726776e-05 | 2.724025e-05
-2.4 | 4.397589e-08 | 2.72624e-05 | 6.848131e-08 | 2.724543e-05 | 2.726287e-05 | 2.727227e-05 | 2.725617e-05 | 2.724715e-05 | 2.726825e-05 | 2.72271e-05 | 2.937886e-06 | 2.72477e-05 | 2.722128e-05 | 2.773479e-06 | 2.705815e-05 | 2.726808e-05 | 6.45523e-08 | 5.765469e-08 | 2.728027e-05 | 2.765155e-07 | 2.727847e-05 | 7.127528e-08 | 7.692142e-08 | 2.727166e-05 | 2.725626e-05 | 2.726886e-05 | 2.723961e-05
-2.5 | 4.487811e-08 | 2.726351e-05 | 7.67759e-08 | 2.724401e-05 | 2.726383e-05 | 2.727335e-05 | 2.725911e-05 | 2.723586e-05 | 2.726325e-05 | 2.371336e-05 | 7.617287e-06 | 2.724794e-05 | 2.720946e-05 | 1.113542e-06 | 2.706569e-05 | 2.259391e-05 | 6.332994e-08 | 6.137998e-08 | 2.728132e-05 | 2.718298e-07 | 2.727949e-05 | 9.028008e-08 | 5.969196e-08 | 2.727253e-05 | 2.725664e-05 | 2.726959e-05 | 2.724075e-05
-2.6 | 4.575122e-08 | 2.726214e-05 | 1.108565e-07 | 2.724363e-05 | 2.72647e-05 | 2.727387e-05 | 2.725699e-05 | 2.72395e-05 | 2.7264e-05 | 4.408357e-07 | 5.267793e-06 | 2.722113e-05 | 8.974981e-06 | 1.151231e-06 | 2.704631e-05 | 2.132409e-06 | 1.555891e-07 | 6.656046e-08 | 2.728222e-05 | 3.304449e-07 | 2.728027e-05 | 8.803909e-08 | 5.515176e-08 | 2.727329e-05 | 2.725658e-05 | 2.727055e-05 | 2.724072e-05
-2.7 | 4.665344e-08 | 2.726258e-05 | 9.135692e-08 | 2.724017e-05 | 2.726555e-05 | 2.727454e-05 | 2.725841e-05 | 2.724511e-05 | 2.727212e-05 | 2.651068e-07 | 5.103066e-07 | 2.721039e-05 | 3.71132e-07 | 2.770044e-06 | 2.703167e-05 | 9.09291e-07 | 7.147901e-08 | 6.944174e-08 | 2.728312e-05 | 2.828892e-07 | 2.728109e-05 | 1.023e-07 | 6.397022e-08 | 2.727404e-05 | 2.725222e-05 | 2.72711e-05 | 2.723988e-05
-2.8 | 4.78758e-08 | 2.726374e-05 | 7.82311e-08 | 2.724575e-05 | 2.726636e-05 | 2.727559e-05 | 2.725868e-05 | 2.725353e-05 | 2.727256e-05 | 1.727021e-07 | 4.968897e-07 | 2.720836e-05 | 2.877787e-07 | 2.586952e-06 | 2.696752e-05 | 7.636845e-07 | 6.888877e-08 | 8.943607e-08 | 2.728379e-05 | 3.739551e-07 | 2.728187e-05 | 9.860378e-08 | 7.663039e-08 | 2.727465e-05 | 2.725588e-05 | 2.727233e-05 | 2.724366e-05
-2.9 | 4.906906e-08 | 2.406671e-05 | 6.862683e-08 | 2.724596e-05 | 2.726709e-05 | 2.727652e-05 | 2.725632e-05 | 2.725495e-05 | 2.726901e-05 | 1.429289e-07 | 4.268659e-07 | 2.721418e-05 | 1.047127e-06 | 3.261899e-06 | 2.699994e-05 | 7.119961e-07 | 8.36153e-08 | 1.447916e-07 | 2.728472e-05 | 3.473251e-07 | 2.72826e-05 | 1.116714e-07 | 7.732888e-08 | 2.727515e-05 | 2.725824e-05 | 2.727294e-05 | 2.724427e-05
-3 | 5.037873e-08 | 9.778887e-07 | 1.047447e-07 | 2.724462e-05 | 2.726741e-05 | 2.727704e-05 | 2.725964e-05 | 2.725731e-05 | 2.725562e-05 | 1.301232e-07 | 4.636822e-07 | 2.721467e-05 | 2.696353e-05 | 2.114539e-06 | 2.700058e-05 | 6.934861e-07 | 8.867937e-08 | 7.578637e-08 | 2.728545e-05 | 3.540772e-07 | 2.728327e-05 | 1.04832e-07 | 8.079223e-08 | 2.727573e-05 | 2.725213e-05 | 2.727369e-05 | 2.724366e-05
-3.1 | 5.401671e-08 | 2.71888e-07 | 1.380686e-07 | 2.7248e-05 | 2.726784e-05 | 2.727675e-05 | 4.880712e-06 | 2.72597e-05 | 2.726118e-05 | 1.374865e-07 | 4.714529e-07 | 1.512375e-05 | 1.58193e-05 | 5.573092e-07 | 2.711237e-05 | 8.335628e-07 | 1.185108e-07 | 6.490154e-08 | 2.728621e-05 | 4.808826e-07 | 2.728403e-05 | 1.061708e-07 | 7.680501e-08 | 2.727666e-05 | 2.725917e-05 | 2.727428e-05 | 2.724229e-05
-3.2 | 5.881884e-08 | 2.462475e-07 | 1.276203e-07 | 2.724424e-05 | 2.726837e-05 | 2.72755e-05 | 2.131274e-07 | 2.725498e-05 | 2.727562e-05 | 2.199668e-07 | 3.418536e-07 | 2.322486e-06 | 2.640008e-07 | 3.902242e-07 | 2.719718e-05 | 6.131013e-07 | 1.049775e-07 | 6.397022e-08 | 2.728667e-05 | 2.065703e-06 | 2.728487e-05 | 9.860378e-08 | 8.224742e-08 | 2.727716e-05 | 2.726045e-05 | 2.727509e-05 | 2.724418e-05
-3.3 | 6.848131e-08 | 2.333254e-07 | 9.493669e-08 | 2.724657e-05 | 2.726898e-05 | 2.727064e-05 | 1.53319e-07 | 2.725207e-05 | 2.727797e-05 | 1.175504e-07 | 2.935703e-07 | 1.668173e-06 | 2.731394e-07 | 6.852206e-07 | 2.720236e-05 | 5.456677e-07 | 1.058797e-07 | 6.615301e-08 | 2.728729e-05 | 4.97268e-07 | 2.728548e-05 | 9.892392e-08 | 7.462222e-08 | 2.727757e-05 | 2.726034e-05 | 2.727567e-05 | 2.724523e-05
-3.4 | 7.97736e-08 | 1.552689e-07 | 1.003791e-07 | 2.725239e-05 | 2.72691e-05 | 2.727148e-05 | 1.058797e-07 | 2.725239e-05 | 2.72785e-05 | 1.693552e-07 | 2.607121e-07 | 1.445587e-06 | 2.790475e-07 | 4.370813e-07 | 2.720999e-05 | 4.381582e-07 | 1.291919e-07 | 6.996561e-08 | 2.728798e-05 | 5.096954e-07 | 2.728589e-05 | 1.0035e-07 | 8.175266e-08 | 2.727841e-05 | 2.725859e-05 | 2.727637e-05 | 2.724642e-05
-3.5 | 8.844654e-08 | 1.604785e-07 | 1.253211e-07 | 2.72445e-05 | 2.726927e-05 | 2.727509e-05 | 9.872019e-08 | 2.725588e-05 | 2.72789e-05 | 1.612061e-07 | 2.448214e-07 | 1.309061e-06 | 4.673493e-07 | 5.0987e-07 | 2.722241e-05 | 4.206377e-07 | 1.285516e-07 | 7.136259e-08 | 2.728854e-05 | 4.97268e-07 | 2.72865e-05 | 1.090229e-07 | 8.477946e-08 | 2.727893e-05 | 2.726598e-05 | 2.727695e-05 | 2.725021e-05
-3.6 | 9.458745e-08 | 1.803855e-07 | 9.1939e-08 | 2.724605e-05 | 2.726933e-05 | 2.727952e-05 | 1.477601e-07 | 2.725929e-05 | 2.727937e-05 | 1.210137e-07 | 3.841706e-07 | 1.490233e-06 | 4.50993e-07 | 4.570174e-07 | 2.727134e-05 | 4.26895e-07 | 1.122535e-07 | 7.162453e-08 | 2.728924e-05 | 4.046306e-07 | 2.728705e-05 | 1.164444e-07 | 8.702045e-08 | 2.727952e-05 | 2.726624e-05 | 2.727757e-05 | 2.725024e-05
-3.7 | 1.059379e-07 | 1.57801e-07 | 8.940697e-08 | 2.7248e-05 | 2.726915e-05 | 2.727995e-05 | 1.129811e-07 | 2.726016e-05 | 2.727963e-05 | 9.330688e-08 | 5.752954e-07 | 1.167355e-06 | 3.261957e-07 | 7.619965e-07 | 2.721665e-05 | 3.87925e-07 | 1.503213e-07 | 7.246854e-08 | 2.728982e-05 | 5.055626e-07 | 2.728775e-05 | 1.386215e-07 | 7.430208e-08 | 2.727984e-05 | 2.726642e-05 | 2.727806e-05 | 2.725274e-05
-3.8 | 1.144363e-07 | 1.009612e-07 | 9.49658e-08 | 2.725126e-05 | 2.726758e-05 | 2.72805e-05 | 9.904034e-08 | 2.726071e-05 | 2.727902e-05 | 1.017761e-07 | 5.798938e-07 | 1.00903e-06 | 4.375761e-07 | 7.190392e-07 | 2.720786e-05 | 3.644382e-07 | 1.192675e-07 | 6.880146e-08 | 2.729046e-05 | 4.504691e-07 | 2.728839e-05 | 1.53057e-07 | 8.20728e-08 | 2.728036e-05 | 2.726639e-05 | 2.727853e-05 | 2.725446e-05
-3.9 | 1.19413e-07 | 8.597272e-08 | 1.068693e-07 | 1.069356e-05 | 2.726572e-05 | 2.727812e-05 | 8.501229e-08 | 2.726063e-05 | 2.726493e-05 | 1.302687e-07 | 6.596383e-07 | 9.52452e-07 | 4.091416e-07 | 7.908966e-07 | 2.720754e-05 | 2.132729e-07 | 1.316948e-07 | 9.144424e-08 | 2.729104e-05 | 4.236063e-07 | 2.728912e-05 | 1.262233e-07 | 9.147334e-08 | 2.728097e-05 | 2.725943e-05 | 2.727902e-05 | 2.725131e-05
-4 | 1.259323e-07 | 9.34815e-08 | 1.131848e-07 | 2.70523e-06 | 2.727032e-05 | 2.728074e-05 | 8.865027e-08 | 2.726325e-05 | 2.727934e-05 | 1.044245e-07 | 4.543399e-07 | 8.607458e-07 | 3.575988e-07 | 9.754149e-07 | 2.720949e-05 | 2.192101e-07 | 1.151056e-07 | 7.136259e-08 | 2.729142e-05 | 3.21219e-07 | 2.728944e-05 | 1.535227e-07 | 8.408097e-08 | 2.728152e-05 | 2.726485e-05 | 2.727957e-05 | 2.725085e-05
-4.1 | 1.385633e-07 | 1.002336e-07 | 1.047738e-07 | 1.718028e-06 | 2.726723e-05 | 2.728234e-05 | 8.716597e-08 | 2.726191e-05 | 2.726374e-05 | 1.020671e-07 | 1.695589e-07 | 9.228534e-07 | 3.623136e-07 | 2.796296e-07 | 2.721226e-05 | 2.566085e-07 | 8.923234e-08 | 7.130438e-08 | 2.729203e-05 | 2.902525e-07 | 2.728976e-05 | 1.610897e-07 | 9.103678e-08 | 2.728187e-05 | 2.726621e-05 | 2.728001e-05 | 2.725955e-05
-4.2 | 1.697917e-07 | 2.296874e-07 | 1.108856e-07 | 1.405482e-06 | 2.72709e-05 | 2.72833e-05 | 9.170617e-08 | 2.725623e-05 | 2.726464e-05 | 1.299195e-07 | 2.30677e-07 | 8.395873e-07 | 4.247995e-07 | 2.727611e-07 | 2.721278e-05 | 4.249741e-07 | 1.098961e-07 | 1.433946e-07 | 2.729238e-05 | 1.916487e-07 | 2.729028e-05 | 1.792796e-07 | 9.12114e-08 | 2.728208e-05 | 2.726278e-05 | 2.728045e-05 | 2.726563e-05
-4.3 | 1.912122e-07 | 3.508758e-07 | 1.146691e-07 | 1.256733e-06 | 2.727075e-05 | 2.728391e-05 | 9.321957e-08 | 2.725894e-05 | 2.727052e-05 | 1.350127e-07 | 3.293389e-07 | 8.097559e-07 | 3.867608e-07 | 3.33268e-07 | 2.720958e-05 | 3.958412e-07 | 1.274748e-07 | 1.14087e-07 | 2.729305e-05 | 1.877197e-07 | 2.729046e-05 | 1.736626e-07 | 1.035805e-07 | 2.728216e-05 | 2.726229e-05 | 2.728085e-05 | 2.727049e-05
-4.4 | 2.187153e-07 | 2.013985e-07 | 1.287553e-07 | 1.068867e-06 | 2.726889e-05 | 2.728391e-05 | 9.57225e-08 | 2.726188e-05 | 2.72707e-05 | 1.87516e-07 | 3.485184e-07 | 6.652845e-07 | 4.660105e-07 | 3.074238e-07 | 2.720577e-05 | 3.455789e-07 | 1.665321e-07 | 1.452281e-07 | 2.729346e-05 | 2.373126e-07 | 2.729121e-05 | 1.598091e-07 | 9.636278e-08 | 2.727896e-05 | 2.726505e-05 | 2.728114e-05 | 2.727128e-05
-4.5 | 2.599263e-07 | 3.590249e-07 | 1.303852e-07 | 8.855422e-07 | 2.726889e-05 | 2.728403e-05 | 1.05385e-07 | 2.725999e-05 | 2.727105e-05 | 1.393491e-07 | 3.413588e-07 | 6.487535e-07 | 4.460453e-07 | 3.28786e-07 | 2.721831e-05 | 4.259055e-07 | 1.562876e-07 | 1.414737e-07 | 2.729398e-05 | 3.981113e-07 | 2.72918e-05 | 1.524459e-07 | 1.036969e-07 | 2.727853e-05 | 2.726374e-05 | 2.728152e-05 | 2.727145e-05
-4.6 | 2.896413e-07 | 6.546907e-07 | 1.337903e-07 | 8.875795e-07 | 2.727116e-05 | 2.728472e-05 | 1.08208e-07 | 2.726453e-05 | 2.72716e-05 | 1.439766e-07 | 4.096073e-07 | 7.411581e-07 | 4.965405e-07 | 3.237801e-07 | 2.722183e-05 | 4.835892e-07 | 1.696171e-07 | 1.149892e-07 | 2.729453e-05 | 4.189787e-07 | 2.729241e-05 | 1.986627e-07 | 1.310254e-07 | 2.727963e-05 | 2.726458e-05 | 2.728187e-05 | 2.727148e-05
-4.7 | 3.194145e-07 | 2.923189e-07 | 1.427252e-07 | 9.729411e-07 | 2.727529e-05 | 2.72856e-05 | 1.091976e-07 | 2.726563e-05 | 2.72725e-05 | 1.457229e-07 | 3.575988e-07 | 6.031478e-07 | 3.9101e-07 | 4.012545e-07 | 2.722655e-05 | 4.056783e-07 | 1.649896e-07 | 1.400185e-07 | 2.729491e-05 | 5.920301e-07 | 2.72927e-05 | 2.237794e-07 | 1.29512e-07 | 2.728042e-05 | 2.726499e-05 | 2.728219e-05 | 2.727198e-05
-4.8 | 3.467721e-07 | 2.103043e-07 | 1.571316e-07 | 1.12658e-06 | 2.72693e-05 | 2.72865e-05 | 1.321896e-07 | 2.726386e-05 | 2.727212e-05 | 1.762528e-07 | 3.612658e-07 | 6.59551e-07 | 7.821654e-07 | 7.229683e-07 | 2.722465e-05 | 3.235764e-07 | 1.710723e-07 | 2.215675e-07 | 2.729532e-05 | 4.412141e-07 | 2.729282e-05 | 2.500019e-07 | 1.227891e-07 | 2.727978e-05 | 2.726464e-05 | 2.727975e-05 | 2.72725e-05
-4.9 | 3.688328e-07 | 2.921734e-07 | 1.668814e-07 | 9.478827e-07 | 2.726543e-05 | 2.728665e-05 | 1.292501e-07 | 2.726918e-05 | 2.727291e-05 | 2.124289e-07 | 4.343456e-07 | 5.622278e-07 | 6.616465e-07 | 8.517527e-07 | 2.721677e-05 | 4.420581e-07 | 1.628359e-07 | 1.856533e-07 | 2.729555e-05 | 6.252667e-07 | 2.729346e-05 | 2.134766e-07 | 1.340813e-07 | 2.727893e-05 | 2.726557e-05 | 2.726805e-05 | 2.726758e-05
-5 | 4.077156e-07 | 2.915331e-07 | 2.011948e-07 | 5.744223e-07 | 2.726581e-05 | 2.728679e-05 | 1.445005e-07 | 2.727052e-05 | 2.727201e-05 | 2.247689e-07 | 4.781177e-07 | 6.474147e-07 | 6.621995e-07 | 7.998024e-07 | 2.721435e-05 | 5.767797e-07 | 1.685694e-07 | 1.91736e-07 | 2.729605e-05 | 5.784386e-07 | 2.729363e-05 | 1.918816e-07 | 1.374283e-07 | 2.727821e-05 | 2.727454e-05 | 2.726566e-05 | 2.726822e-05
-5.1 | 4.333851e-07 | 2.778543e-07 | 2.201123e-07 | 5.856273e-07 | 2.726613e-05 | 2.728694e-05 | 1.992448e-07 | 2.72585e-05 | 2.727343e-05 | 2.699962e-07 | 4.623726e-07 | 6.862392e-07 | 6.163027e-07 | 7.558265e-07 | 2.721447e-05 | 5.817565e-07 | 1.72935e-07 | 1.743319e-07 | 2.729663e-05 | 7.168273e-07 | 2.729424e-05 | 2.087909e-07 | 1.526496e-07 | 2.727506e-05 | 2.727489e-05 | 2.726319e-05 | 2.726915e-05
-5.2 | 4.638568e-07 | 3.179302e-07 | 2.484012e-07 | 6.694754e-07 | 2.726595e-05 | 2.728787e-05 | 1.733424e-07 | 2.721048e-05 | 2.727474e-05 | 2.97412e-07 | 3.124296e-07 | 6.924674e-07 | 6.25907e-07 | 5.397014e-07 | 2.71482e-05 | 5.655165e-07 | 2.022134e-07 | 2.063462e-07 | 2.729704e-05 | 6.1022e-07 | 2.729465e-05 | 2.374873e-07 | 1.628941e-07 | 2.727448e-05 | 2.727524e-05 | 2.726441e-05 | 2.727329e-05
-5.3 | 4.908652e-07 | 3.886234e-07 | 2.890883e-07 | 7.948256e-07 | 2.726776e-05 | 2.728778e-05 | 2.150191e-07 | 2.72445e-05 | 2.727672e-05 | 2.86178e-07 | 2.835295e-07 | 6.777991e-07 | 4.527101e-07 | 6.026239e-07 | 2.347579e-05 | 7.067574e-07 | 2.383022e-07 | 2.363813e-07 | 2.729738e-05 | 5.825714e-07 | 2.729523e-05 | 2.745073e-07 | 1.889421e-07 | 2.727492e-05 | 2.727559e-05 | 2.72649e-05 | 2.727393e-05
-5.4 | 5.157781e-07 | 4.276808e-07 | 3.27942e-07 | 7.793133e-07 | 2.726875e-05 | 2.728836e-05 | 2.330344e-07 | 2.72537e-05 | 2.727704e-05 | 4.066969e-07 | 2.917368e-07 | 6.423506e-07 | 4.405738e-07 | 6.789633e-07 | 2.509536e-06 | 5.668844e-07 | 3.265159e-07 | 2.415909e-07 | 2.729765e-05 | 4.628673e-07 | 2.729529e-05 | 4.474423e-07 | 2.04891e-07 | 2.726997e-05 | 2.727582e-05 | 2.725754e-05 | 2.727419e-05
-5.5 | 5.627808e-07 | 3.729365e-07 | 3.689784e-07 | 6.748887e-07 | 2.726956e-05 | 2.728848e-05 | 2.570159e-07 | 2.725262e-05 | 2.727582e-05 | 5.372567e-07 | 5.796028e-07 | 6.695918e-07 | 3.935711e-07 | 6.340269e-07 | 1.641078e-06 | 6.610062e-07 | 3.42261e-07 | 2.248562e-07 | 2.729794e-05 | 5.015463e-07 | 2.729549e-05 | 4.459289e-07 | 2.33762e-07 | 2.726962e-05 | 2.72762e-05 | 2.726662e-05 | 2.727399e-05
-5.6 | 6.055925e-07 | 4.02244e-07 | 4.150497e-07 | 7.1674e-07 | 2.726834e-05 | 2.728874e-05 | 2.977613e-07 | 2.725454e-05 | 2.727361e-05 | 4.952017e-07 | 5.261099e-07 | 8.080387e-07 | 3.944733e-07 | 7.250928e-07 | 1.244422e-06 | 7.3915e-07 | 3.749738e-07 | 2.127781e-07 | 2.729814e-05 | 6.989285e-07 | 2.729581e-05 | 4.45405e-07 | 2.564339e-07 | 2.727046e-05 | 2.72764e-05 | 2.726287e-05 | 2.727419e-05
-5.7 | 6.446498e-07 | 4.048343e-07 | 4.498288e-07 | 7.116469e-07 | 2.726523e-05 | 2.728324e-05 | 3.109744e-07 | 2.725172e-05 | 2.727858e-05 | 4.274771e-07 | 5.080074e-07 | 7.166236e-07 | 5.291949e-07 | 7.017807e-07 | 1.195207e-06 | 8.815259e-07 | 4.499161e-07 | 2.358865e-07 | 2.729864e-05 | 9.463693e-07 | 2.729599e-05 | 3.883906e-07 | 2.801535e-07 | 2.727186e-05 | 2.727663e-05 | 2.726098e-05 | 2.727413e-05
-5.8 | 6.952614e-07 | 4.47355e-07 | 5.065522e-07 | 7.908966e-07 | 2.726782e-05 | 2.728621e-05 | 3.428431e-07 | 2.724794e-05 | 2.727861e-05 | 4.123722e-07 | 3.880996e-07 | 9.403448e-07 | 5.174952e-07 | 7.781491e-07 | 1.147331e-06 | 9.129581e-07 | 6.002374e-07 | 2.583256e-07 | 2.729901e-05 | 9.825453e-07 | 2.729648e-05 | 4.341127e-07 | 3.14205e-07 | 2.727349e-05 | 2.727684e-05 | 2.727105e-05 | 2.727413e-05
-5.9 | 7.437484e-07 | 4.693575e-07 | 5.599577e-07 | 9.108044e-07 | 2.726886e-05 | 2.729092e-05 | 3.768655e-07 | 2.725038e-05 | 2.727919e-05 | 4.17931e-07 | 4.783215e-07 | 9.093201e-07 | 5.243346e-07 | 8.364732e-07 | 1.173757e-06 | 7.571361e-07 | 5.669717e-07 | 5.083857e-07 | 2.729942e-05 | 8.586503e-07 | 2.729683e-05 | 5.017209e-07 | 3.639143e-07 | 2.727183e-05 | 2.727719e-05 | 2.727419e-05 | 2.727445e-05
-6 | 7.764611e-07 | 5.122856e-07 | 5.775073e-07 | 1.18246e-06 | 2.72709e-05 | 2.729244e-05 | 4.260219e-07 | 2.724718e-05 | 2.728021e-05 | 4.739268e-07 | 5.950569e-07 | 1.039065e-06 | 5.968323e-07 | 9.069627e-07 | 1.193403e-06 | 8.273055e-07 | 4.851026e-07 | 6.818154e-07 | 2.729977e-05 | 1.194741e-06 | 2.729715e-05 | 5.736656e-07 | 4.292815e-07 | 2.727425e-05 | 2.727751e-05 | 2.727262e-05 | 2.7275e-05
-6 | 1.553271e-06 | 1.283741e-06 | 1.304317e-06 | 2.308225e-06 | 5.154987e-06 | 2.726962e-05 | 1.290115e-06 | 2.723432e-05 | 2.726354e-05 | 1.292414e-06 | 1.397682e-06 | 1.675828e-06 | 1.566863e-06 | 1.713808e-06 | 2.143293e-06 | 1.557433e-06 | 1.412613e-06 | 1.719687e-06 | 2.727428e-05 | 1.721608e-06 | 2.727081e-05 | 1.545646e-06 | 1.288368e-06 | 5.068025e-06 | 3.298919e-06 | 5.044334e-06 | 1.546604e-05
-5.9 | 6.51984e-07 | 5.347538e-07 | 5.613547e-07 | 2.454646e-06 | 3.753696e-06 | 2.72741e-05 | 4.845497e-07 | 2.721863e-05 | 2.726846e-05 | 4.965696e-07 | 5.691545e-07 | 8.146453e-07 | 6.392365e-07 | 8.415082e-07 | 5.264767e-06 | 7.71106e-07 | 6.288465e-07 | 7.933413e-07 | 2.727896e-05 | 8.846982e-07 | 2.727518e-05 | 5.925249e-07 | 4.872272e-07 | 4.524656e-06 | 4.550035e-06 | 2.9605e-06 | 1.561656e-05
-5.8 | 5.156326e-07 | 3.967143e-07 | 4.410977e-07 | 3.344321e-06 | 2.394459e-06 | 2.727614e-05 | 4.025642e-07 | 2.722177e-05 | 2.727064e-05 | 3.757305e-07 | 4.675239e-07 | 6.61792e-07 | 5.465699e-07 | 7.025374e-07 | 3.04103e-06 | 6.373157e-07 | 3.823952e-07 | 6.397604e-07 | 2.728065e-05 | 7.630151e-07 | 2.727757e-05 | 4.438916e-07 | 3.387395e-07 | 6.867049e-06 | 7.410476e-06 | 2.360961e-06 | 1.568292e-05
-5.7 | 4.401372e-07 | 3.184541e-07 | 3.584719e-07 | 1.620967e-06 | 2.240791e-06 | 2.727774e-05 | 3.121095e-07 | 2.721947e-05 | 2.727224e-05 | 3.404857e-07 | 3.440073e-07 | 6.644404e-07 | 4.537287e-07 | 5.285547e-07 | 1.557608e-06 | 5.518086e-07 | 2.860324e-07 | 5.091715e-07 | 2.728205e-05 | 7.75879e-07 | 2.727914e-05 | 3.571913e-07 | 2.588495e-07 | 1.526967e-05 | 6.561546e-06 | 1.935783e-06 | 1.31953e-05
-5.6 | 3.903115e-07 | 2.760498e-07 | 2.89554e-07 | 6.765185e-07 | 2.322689e-06 | 2.727882e-05 | 3.814348e-07 | 2.7228e-05 | 2.727337e-05 | 2.876041e-07 | 3.489258e-07 | 6.075134e-07 | 3.69153e-07 | 4.439789e-07 | 2.50811e-06 | 4.416797e-07 | 2.52272e-07 | 4.301255e-07 | 2.728309e-05 | 8.06147e-07 | 2.728021e-05 | 2.800371e-07 | 2.148736e-07 | 6.422051e-07 | 5.568465e-06 | 1.625653e-06 | 1.098608e-05
-5.5 | 3.504683e-07 | 2.386223e-07 | 2.468587e-07 | 3.797177e-07 | 1.833541e-06 | 2.727966e-05 | 3.185414e-07 | 2.723318e-05 | 2.727425e-05 | 2.923189e-07 | 3.593741e-07 | 5.392067e-07 | 2.621382e-07 | 3.869354e-07 | 1.824228e-06 | 4.858011e-07 | 2.120214e-07 | 4.203466e-07 | 2.728426e-05 | 5.088223e-07 | 2.728129e-05 | 2.278539e-07 | 1.828885e-07 | 4.046306e-07 | 5.371752e-06 | 1.128268e-06 | 8.152827e-06
-5.4 | 3.196765e-07 | 2.146116e-07 | 2.175511e-07 | 2.548331e-07 | 8.268107e-07 | 2.728036e-05 | 3.359455e-07 | 2.722334e-05 | 2.727515e-05 | 2.316374e-07 | 2.664456e-07 | 5.815818e-07 | 2.3967e-07 | 3.027963e-07 | 1.229753e-06 | 4.579197e-07 | 1.887383e-07 | 3.580644e-07 | 2.728525e-05 | 3.340829e-07 | 2.72819e-05 | 1.973822e-07 | 1.568696e-07 | 3.015448e-07 | 4.339585e-06 | 8.502684e-07 | 7.066119e-06
-5.3 | 3.023888e-07 | 1.848675e-07 | 1.906592e-07 | 2.259912e-07 | 3.278838e-07 | 2.728097e-05 | 1.63709e-07 | 2.721159e-05 | 2.727582e-05 | 2.476445e-07 | 2.788438e-07 | 4.640024e-07 | 2.094603e-07 | 2.789311e-07 | 9.241339e-07 | 3.47587e-07 | 1.668814e-07 | 3.449095e-07 | 2.72858e-05 | 3.556488e-07 | 2.728263e-05 | 1.742155e-07 | 1.291628e-07 | 2.504094e-07 | 4.242145e-06 | 7.50355e-07 | 6.313872e-06
-5.2 | 2.781453e-07 | 1.624285e-07 | 1.663284e-07 | 2.16125e-07 | 3.097521e-07 | 2.728167e-05 | 1.341396e-07 | 2.720885e-05 | 2.72766e-05 | 1.468579e-07 | 3.140885e-07 | 4.318135e-07 | 2.284942e-07 | 2.252636e-07 | 8.288771e-07 | 3.951136e-07 | 1.926383e-07 | 2.578599e-07 | 2.72867e-05 | 2.767192e-07 | 2.728286e-05 | 1.661829e-07 | 1.213048e-07 | 1.945882e-07 | 3.45899e-06 | 6.066984e-07 | 5.368289e-06
-5.1 | 2.640299e-07 | 1.306471e-07 | 1.435401e-07 | 2.082088e-07 | 2.16387e-07 | 2.728231e-05 | 1.107983e-07 | 2.720239e-05 | 2.727716e-05 | 1.897861e-07 | 2.142624e-07 | 4.668836e-07 | 1.921435e-07 | 2.258748e-07 | 7.863855e-07 | 5.05097e-07 | 1.075387e-07 | 2.291927e-07 | 2.728708e-05 | 2.583256e-07 | 2.728382e-05 | 1.229346e-07 | 1.041917e-07 | 2.373999e-07 | 3.160094e-06 | 4.78758e-07 | 4.954956e-06
-5 | 2.431043e-07 | 1.011358e-07 | 1.213921e-07 | 2.211309e-07 | 1.696753e-07 | 2.728289e-05 | 1.1269e-07 | 2.721141e-05 | 2.727765e-05 | 1.158041e-07 | 1.355947e-07 | 3.172026e-07 | 2.094894e-07 | 1.870794e-07 | 7.779454e-07 | 3.316381e-07 | 8.862116e-08 | 1.908047e-07 | 2.728758e-05 | 2.587039e-07 | 2.728455e-05 | 1.087028e-07 | 8.067582e-08 | 2.032029e-07 | 1.854525e-06 | 4.564936e-07 | 4.578178e-06
-4.9 | 2.239249e-07 | 7.328345e-08 | 1.066655e-07 | 1.926383e-07 | 1.722656e-07 | 2.72833e-05 | 7.404014e-08 | 2.721738e-05 | 2.7278e-05 | 1.335575e-07 | 1.816661e-07 | 3.895839e-07 | 1.264561e-07 | 1.584995e-07 | 5.279435e-07 | 3.298919e-07 | 7.194467e-08 | 1.457811e-07 | 2.728778e-05 | 1.915323e-07 | 2.728481e-05 | 1.024746e-07 | 6.513437e-08 | 3.030582e-07 | 1.009699e-06 | 6.188639e-07 | 4.078407e-06
-4.8 | 2.352172e-07 | 5.826587e-08 | 8.821371e-08 | 1.653098e-07 | 1.738372e-07 | 2.72833e-05 | 7.651397e-08 | 2.725923e-05 | 2.727826e-05 | 1.823064e-07 | 1.00059e-07 | 2.29571e-07 | 1.291919e-07 | 1.223525e-07 | 4.518661e-07 | 4.690082e-07 | 7.409835e-08 | 1.539011e-07 | 2.728822e-05 | 1.699373e-07 | 2.728536e-05 | 8.678762e-08 | 5.200855e-08 | 1.938024e-07 | 1.339329e-06 | 2.699962e-07 | 3.141846e-06
-4.7 | 2.039596e-07 | 4.208414e-08 | 7.424387e-08 | 6.737537e-08 | 1.851586e-07 | 2.72835e-05 | 5.617039e-08 | 2.725684e-05 | 2.727855e-05 | 2.539309e-07 | 2.282904e-07 | 1.748267e-07 | 8.835923e-08 | 1.086737e-07 | 4.180765e-07 | 3.734604e-07 | 1.205481e-07 | 1.325388e-07 | 2.728877e-05 | 2.259039e-07 | 2.728534e-05 | 3.734021e-08 | 4.266622e-08 | 4.076282e-07 | 1.326582e-06 | 2.323068e-07 | 2.416142e-06
-4.6 | 1.799199e-07 | 3.355672e-08 | 5.800393e-08 | 5.817856e-08 | 9.188079e-08 | 2.728371e-05 | 5.794573e-08 | 2.725606e-05 | 2.727873e-05 | 3.087043e-07 | 1.872249e-07 | 1.601002e-07 | 8.125789e-08 | 8.271309e-08 | 3.415917e-07 | 4.066096e-07 | 1.174631e-07 | 1.354783e-07 | 2.728886e-05 | 1.123117e-07 | 2.728548e-05 | 3.253808e-08 | 3.489549e-08 | 6.917689e-07 | 1.202221e-06 | 1.761364e-07 | 2.088578e-06
-4.5 | 1.532317e-07 | 2.118759e-08 | 4.353933e-08 | 3.576861e-08 | 4.653702e-08 | 2.728391e-05 | 4.627509e-08 | 2.725475e-05 | 2.727902e-05 | 2.075685e-07 | 2.043962e-07 | 1.295411e-07 | 6.778282e-08 | 5.785841e-08 | 3.827736e-07 | 3.789319e-07 | 3.349851e-08 | 1.089938e-07 | 2.728924e-05 | 1.533481e-07 | 2.728569e-05 | 2.011075e-08 | 2.729939e-08 | 5.907496e-07 | 1.290609e-06 | 2.202869e-07 | 1.702545e-06
-4.4 | 1.217704e-07 | 1.327135e-08 | 3.608875e-08 | 2.680463e-08 | 7.549534e-08 | 2.728426e-05 | 3.847526e-08 | 2.724573e-05 | 2.727908e-05 | 2.497982e-07 | 1.79949e-07 | 1.057342e-07 | 7.732888e-08 | 6.472692e-08 | 2.961897e-07 | 4.316098e-07 | 2.078013e-08 | 1.085864e-07 | 2.728903e-05 | 1.944136e-07 | 2.728569e-05 | 1.327135e-08 | 2.022716e-08 | 4.090543e-07 | 1.006265e-06 | 2.299785e-07 | 1.427718e-06
-4.3 | 1.169101e-07 | 6.8685e-09 | 2.587331e-08 | 2.060551e-08 | 2.482557e-08 | 2.72844e-05 | 2.857996e-08 | 2.723571e-05 | 2.727922e-05 | 2.311717e-07 | 4.235189e-07 | 8.792267e-08 | 5.742186e-08 | 8.451752e-08 | 2.726447e-07 | 4.63624e-07 | 1.970329e-08 | 9.447103e-08 | 2.728903e-05 | 1.238368e-07 | 2.728598e-05 | 8.29459e-09 | 1.711305e-08 | 2.338202e-07 | 7.643539e-07 | 1.748267e-07 | 1.229695e-06
-4.2 | 1.106528e-07 | 9.8953e-10 | 1.722947e-08 | 1.344597e-08 | 1.2893e-08 | 2.728432e-05 | 3.282912e-08 | 2.723411e-05 | 2.72794e-05 | 1.539011e-07 | 9.554788e-08 | 8.998904e-08 | 5.299808e-08 | 4.138565e-08 | 2.642919e-07 | 3.715395e-07 | 1.373701e-08 | 8.559437e-08 | 2.728889e-05 | 8.798088e-08 | 2.728595e-05 | 3.43425e-09 | 1.458102e-08 | 2.268935e-07 | 6.331247e-07 | 1.544249e-07 | 1.09573e-06
-4.1 | 1.084991e-07 | 1.155422e-08 | 9.31323e-09 | 7.82893e-09 | 6.8685e-09 | 2.728417e-05 | 2.517481e-08 | 2.724031e-05 | 2.727925e-05 | 1.606822e-07 | 3.911555e-08 | 6.594928e-08 | 7.732888e-08 | 4.371395e-08 | 1.925218e-07 | 3.950263e-07 | 2.93949e-09 | 7.866765e-08 | 2.728912e-05 | 6.449409e-08 | 2.728615e-05 | 4.3656e-10 | 6.92671e-09 | 1.484295e-07 | 5.96192e-07 | 8.608913e-08 | 9.371433e-07
-4 | 9.810901e-08 | 1.67347e-08 | 2.96859e-09 | 6.0827e-09 | 4.9477e-10 | 2.728406e-05 | 4.359754e-08 | 2.723926e-05 | 2.727919e-05 | 2.430752e-07 | 4.982576e-08 | 5.515176e-08 | 7.817289e-08 | 7.261406e-08 | 2.120505e-07 | 1.91154e-07 | 1.82481e-08 | 5.899346e-08 | 2.728935e-05 | 4.714821e-08 | 2.728601e-05 | 4.51109e-09 | 6.72299e-09 | 8.51287e-08 | 5.021866e-07 | 6.568735e-08 | 8.025672e-07
-3.9 | 8.897041e-08 | 2.013985e-08 | 2.9104e-10 | 1.36788e-09 | 1.050648e-08 | 2.728376e-05 | 5.803304e-08 | 2.112586e-05 | 2.727899e-05 | 2.829474e-07 | 3.562309e-08 | 4.837057e-08 | 1.935696e-07 | 3.096648e-08 | 1.949084e-07 | 9.109499e-08 | 2.82307e-09 | 5.183392e-08 | 2.728912e-05 | 4.857429e-08 | 2.728598e-05 | 7.71252e-09 | 2.21189e-09 | 8.341158e-08 | 4.570174e-07 | 7.558265e-08 | 6.982882e-07
-3.8 | 8.905772e-08 | 2.267188e-08 | 4.86034e-09 | 3.25963e-09 | 4.033791e-08 | 2.728376e-05 | 4.819594e-08 | 1.084409e-06 | 2.727893e-05 | 9.062933e-08 | 4.313188e-08 | 5.649053e-08 | 1.309672e-07 | 3.931927e-08 | 1.669396e-07 | 1.070148e-07 | 8.00355e-09 | 6.365008e-08 | 2.728921e-05 | 6.475602e-08 | 2.728577e-05 | 1.050648e-08 | 3.2014e-10 | 7.610652e-08 | 4.842586e-07 | 9.161886e-08 | 5.948532e-07
-3.7 | 8.408097e-08 | 2.517481e-08 | 9.16771e-09 | 5.23869e-09 | 1.466833e-08 | 2.728339e-05 | 3.183959e-08 | 5.905167e-07 | 2.727893e-05 | 5.675247e-08 | 3.405148e-08 | 3.963942e-08 | 1.055014e-07 | 2.403976e-08 | 1.592271e-07 | 7.354538e-08 | 1.024455e-08 | 5.273614e-08 | 2.728883e-05 | 8.178176e-08 | 2.728542e-05 | 1.373701e-08 | 3.92902e-09 | 4.185131e-08 | 4.141184e-07 | 9.11532e-08 | 4.882168e-07
-3.6 | 7.101335e-08 | 2.712477e-08 | 6.8394e-09 | 1.36497e-08 | 1.848093e-08 | 2.728324e-05 | 3.34403e-08 | 5.437469e-07 | 2.727873e-05 | 1.315493e-08 | 2.078013e-08 | 2.796878e-08 | 5.940092e-08 | 9.8953e-09 | 2.753804e-07 | 7.331255e-08 | 1.041917e-08 | 5.745096e-08 | 2.728862e-05 | 3.507012e-08 | 2.728545e-05 | 1.583248e-08 | 6.34464e-09 | 3.032619e-08 | 3.580062e-07 | 6.271875e-08 | 4.079775e-07
-3.5 | 4.749745e-08 | 2.872548e-08 | 1.461012e-08 | 1.853914e-08 | 2.223533e-08 | 2.728324e-05 | 5.62286e-08 | 2.881861e-07 | 2.727858e-05 | 9.8953e-09 | 1.498847e-08 | 2.73576e-08 | 1.010776e-07 | 3.55067e-09 | 2.548622e-07 | 1.623121e-07 | 1.204899e-08 | 3.26545e-08 | 2.728825e-05 | 2.118759e-08 | 2.728525e-05 | 1.798617e-08 | 1.021544e-08 | 1.853914e-08 | 3.134192e-07 | 5.520997e-08 | 3.510504e-07
-3.4 | 3.640889e-08 | 3.029709e-08 | 1.818989e-08 | 2.019806e-08 | 2.258457e-08 | 2.728277e-05 | 5.267793e-08 | 2.914167e-07 | 2.727826e-05 | 9.69158e-09 | 1.245644e-08 | 1.36788e-08 | 1.641747e-07 | 1.65892e-09 | 1.607987e-07 | 2.549496e-07 | 1.382432e-08 | 3.437162e-08 | 2.728813e-05 | 1.103035e-08 | 2.728531e-05 | 2.005254e-08 | 6.4028e-10 | 1.8219e-08 | 2.831803e-07 | 5.08735e-08 | 3.091991e-07
-3.3 | 2.881279e-08 | 3.143214e-08 | 2.080924e-08 | 2.264278e-08 | 2.473826e-08 | 2.728243e-05 | 3.766036e-08 | 1.715089e-07 | 2.72778e-05 | 1.752051e-08 | 7.10134e-09 | 1.641456e-08 | 1.294829e-07 | 4.62751e-09 | 5.922629e-08 | 5.78264e-07 | 1.661829e-08 | 1.714216e-08 | 2.728819e-05 | 6.8685e-09 | 2.728481e-05 | 2.176967e-08 | 4.5693e-09 | 1.778244e-08 | 2.375164e-07 | 5.867332e-08 | 2.812012e-07
-3.2 | 2.427259e-08 | 3.26545e-08 | 2.313755e-08 | 2.616434e-08 | 1.158332e-08 | 2.728187e-05 | 2.267188e-08 | 2.09373e-07 | 2.727765e-05 | 4.496542e-08 | 3.66708e-09 | 4.68572e-09 | 6.778282e-08 | 6.17001e-09 | 4.610047e-08 | 2.881279e-08 | 1.789886e-08 | 1.589069e-08 | 2.728781e-05 | 5.867332e-08 | 2.72844e-05 | 2.369052e-08 | 1.530861e-08 | 3.34694e-09 | 1.506705e-07 | 9.912765e-08 | 2.783781e-07
-3.1 | 2.107117e-08 | 3.358582e-08 | 2.50875e-08 | 2.552406e-08 | 4.307367e-08 | 2.728141e-05 | 4.528556e-08 | 1.240696e-07 | 2.727716e-05 | 2.255547e-08 | 8.4401e-10 | 7.27596e-09 | 1.260196e-08 | 1.507578e-08 | 3.507012e-08 | 1.056469e-07 | 1.530861e-08 | 8.14907e-09 | 2.728761e-05 | 1.148437e-07 | 2.72842e-05 | 2.482557e-08 | 1.533772e-08 | 1.335866e-08 | 1.372246e-07 | 8.242205e-08 | 2.352463e-07
-3 | 2.398156e-08 | 3.466266e-08 | 2.706656e-08 | 2.785237e-08 | 7.919152e-08 | 2.728149e-05 | 2.325396e-08 | 1.075969e-07 | 2.727692e-05 | 8.926145e-08 | 2.12458e-09 | 1.187436e-08 | 7.94535e-09 | 6.63567e-09 | 4.307367e-08 | 7.031485e-08 | 2.136221e-08 | 6.28643e-09 | 2.728705e-05 | 9.34233e-09 | 2.728356e-05 | 2.243905e-08 | 2.150773e-08 | 1.554145e-08 | 8.931966e-08 | 1.532899e-07 | 2.27039e-07
-2.9 | 3.969762e-08 | 3.544847e-08 | 2.895831e-08 | 2.8871e-08 | 5.125185e-08 | 2.728141e-05 | 1.481385e-08 | 1.529115e-07 | 2.727663e-05 | 6.603659e-08 | 4.80213e-09 | 1.16415e-09 | 1.97906e-09 | 1.426088e-08 | 1.586159e-08 | 1.587032e-07 | 1.731678e-08 | 8.3237e-09 | 2.728659e-05 | 1.178705e-08 | 2.728359e-05 | 2.73576e-08 | 2.258457e-08 | 1.708395e-08 | 7.104245e-08 | 1.06782e-07 | 2.145534e-07
-2.8 | 4.583853e-08 | 3.620517e-08 | 3.058813e-08 | 3.067544e-08 | 3.728201e-08 | 2.728068e-05 | 1.242734e-08 | 1.756998e-07 | 2.727628e-05 | 6.321352e-08 | 7.13044e-09 | 7.5961e-09 | 7.36327e-09 | 3.60888e-09 | 1.5425e-09 | 1.122826e-07 | 2.424349e-08 | 1.076842e-08 | 2.728598e-05 | 3.26836e-08 | 2.728315e-05 | 2.849265e-08 | 2.628076e-08 | 1.90048e-08 | 8.000643e-08 | 1.882727e-07 | 2.313755e-07
-2.7 | 4.164758e-08 | 3.699097e-08 | 3.03844e-08 | 3.175228e-08 | 6.434857e-08 | 2.728033e-05 | 5.93718e-09 | 1.559674e-07 | 2.727582e-05 | 7.686322e-08 | 5.82077e-09 | 9.95351e-09 | 1.164153e-08 | 3.0268e-09 | 5.797483e-08 | 1.493318e-07 | 2.610614e-08 | 1.67056e-08 | 2.728574e-05 | 3.661262e-08 | 2.728312e-05 | 2.971501e-08 | 2.756133e-08 | 1.923763e-08 | 6.120536e-08 | 1.535518e-07 | 1.882727e-07
-2.6 | 4.135654e-08 | 3.766036e-08 | 3.291643e-08 | 3.221794e-08 | 7.307972e-08 | 2.727952e-05 | 4.3656e-10 | 1.534354e-07 | 2.727527e-05 | 4.956382e-08 | 2.96859e-09 | 1.114677e-08 | 2.939487e-08 | 1.72673e-07 | 1.5978e-08 | 2.992165e-07 | 2.805609e-08 | 1.920853e-08 | 2.728557e-05 | 7.10134e-09 | 2.728234e-05 | 3.04135e-08 | 2.852175e-08 | 1.981971e-08 | 4.278263e-08 | 3.428431e-08 | 1.891167e-07
-2.5 | 3.899913e-08 | 3.821333e-08 | 3.440073e-08 | 3.352761e-08 | 7.89878e-08 | 2.727873e-05 | 5.58794e-09 | 1.355947e-07 | 2.727474e-05 | 6.69388e-09 | 5.2387e-10 | 1.341687e-08 | 1.042208e-07 | 6.618211e-08 | 4.78467e-08 | 1.127482e-07 | 2.907473e-08 | 2.110028e-08 | 2.728507e-05 | 1.941225e-08 | 2.72817e-05 | 2.901652e-08 | 2.8871e-08 | 2.013985e-08 | 3.550667e-08 | 2.56114e-09 | 1.605367e-07
-2.4 | 3.230525e-08 | 3.87372e-08 | 3.553578e-08 | 3.4197e-08 | 4.691537e-08 | 2.727844e-05 | 9.19681e-09 | 1.660082e-07 | 2.72741e-05 | 2.258457e-08 | 2.6193e-10 | 1.504668e-08 | 3.28873e-09 | 1.769513e-08 | 8.4401e-10 | 1.250592e-07 | 2.994784e-08 | 2.418528e-08 | 2.72847e-05 | 5.03496e-09 | 2.728129e-05 | 3.236346e-08 | 2.8871e-08 | 2.450543e-08 | 3.215973e-08 | 1.30967e-09 | 1.254084e-07
-2.3 | 2.500019e-08 | 3.931927e-08 | 3.672903e-08 | 3.469177e-08 | 2.165325e-08 | 2.727797e-05 | 1.222361e-08 | 1.69588e-07 | 2.727361e-05 | 7.21775e-09 | 1.51631e-08 | 1.766603e-08 | 1.423177e-08 | 5.96629e-09 | 2.93949e-09 | 1.559092e-07 | 3.096648e-08 | 2.636807e-08 | 2.728403e-05 | 1.641456e-08 | 2.728062e-05 | 3.282912e-08 | 2.855086e-08 | 2.73867e-08 | 1.414446e-08 | 2.435991e-08 | 1.222361e-07
-2.2 | 1.577428e-08 | 3.975583e-08 | 3.780588e-08 | 3.608875e-08 | 8.7311e-10 | 2.727748e-05 | 1.2893e-08 | 1.050648e-07 | 2.727314e-05 | 5.055335e-08 | 2.41562e-09 | 1.955777e-08 | 1.455192e-08 | 1.67056e-08 | 3.11411e-09 | 1.008739e-07 | 3.085006e-08 | 2.866727e-08 | 2.728339e-05 | 3.055902e-08 | 2.728024e-05 | 3.020978e-08 | 3.102468e-08 | 2.831803e-08 | 6.0827e-09 | 4.281173e-08 | 1.16881e-07
-2.1 | 1.164153e-08 | 4.02797e-08 | 3.847526e-08 | 3.64962e-08 | 1.257285e-08 | 2.727678e-05 | 1.437729e-08 | 5.945913e-08 | 2.727256e-05 | 2.881279e-08 | 3.25963e-09 | 2.226443e-08 | 2.005254e-08 | 1.862645e-08 | 1.047738e-08 | 1.187727e-07 | 3.163586e-08 | 3.029709e-08 | 2.728254e-05 | 2.325396e-08 | 2.727969e-05 | 3.41679e-08 | 3.181049e-08 | 2.802699e-08 | 4.91855e-09 | 1.539593e-08 | 9.630457e-08
-2 | 7.27596e-09 | 4.077447e-08 | 3.934838e-08 | 3.696186e-08 | 3.7835e-10 | 2.727559e-05 | 1.8219e-08 | 3.070454e-08 | 2.727192e-05 | 2.93949e-09 | 2.241e-09 | 2.342858e-08 | 2.366141e-08 | 2.043089e-08 | 2.15368e-09 | 2.700835e-08 | 3.364403e-08 | 3.227615e-08 | 2.728216e-05 | 2.060551e-08 | 2.727946e-05 | 3.507012e-08 | 3.236346e-08 | 2.81434e-08 | 2.18279e-09 | 4.388858e-08 | 1.000008e-07
-1.9 | 2.96859e-09 | 4.115282e-08 | 4.013418e-08 | 3.754394e-08 | 9.45875e-09 | 2.727515e-05 | 2.072193e-08 | 5.61995e-08 | 2.727107e-05 | 5.84987e-09 | 2.53203e-09 | 2.412708e-08 | 2.578599e-08 | 2.497109e-08 | 2.587331e-08 | 2.951128e-08 | 3.015157e-08 | 3.378955e-08 | 2.728176e-05 | 2.820161e-08 | 2.727847e-05 | 3.617606e-08 | 3.271271e-08 | 2.820161e-08 | 4.22006e-09 | 1.071021e-08 | 1.07073e-07
-1.8 | 1.19326e-09 | 4.158937e-08 | 4.080357e-08 | 3.80096e-08 | 1.650187e-08 | 2.727419e-05 | 2.185698e-08 | 5.183392e-08 | 2.727026e-05 | 1.254375e-08 | 2.0373e-10 | 2.692104e-08 | 2.534944e-08 | 3.946479e-08 | 1.457811e-07 | 3.181049e-08 | 2.50584e-08 | 3.518653e-08 | 2.728091e-05 | 3.521563e-08 | 2.727757e-05 | 3.693276e-08 | 3.332389e-08 | 2.96568e-08 | 1.880107e-08 | 1.97906e-09 | 1.098379e-07
-1.7 | 5.55883e-09 | 4.193862e-08 | 4.144385e-08 | 3.838795e-08 | 2.089655e-08 | 2.727329e-05 | 2.35741e-08 | 4.02506e-08 | 2.726945e-05 | 1.848093e-08 | 6.17001e-09 | 2.875458e-08 | 2.66009e-08 | 1.027365e-07 | 1.267181e-07 | 2.840534e-08 | 3.777677e-08 | 3.632158e-08 | 2.728065e-05 | 3.635068e-08 | 2.727692e-05 | 3.739842e-08 | 3.437162e-08 | 3.169407e-08 | 2.371962e-08 | 2.078013e-08 | 1.03435e-07
-1.6 | 9.19681e-09 | 4.228787e-08 | 4.199683e-08 | 3.894093e-08 | 2.310844e-08 | 2.726755e-05 | 2.700835e-08 | 1.699664e-08 | 2.726834e-05 | 4.80213e-09 | 4.6566e-10 | 2.997695e-08 | 2.974411e-08 | 7.10134e-09 | 1.225271e-08 | 2.019806e-08 | 2.692104e-08 | 3.748573e-08 | 2.727946e-05 | 3.591413e-08 | 2.727599e-05 | 3.204332e-08 | 3.512832e-08 | 3.291643e-08 | 3.020978e-08 | 6.02449e-09 | 7.936615e-08
-1.5 | 1.266017e-08 | 4.263711e-08 | 4.263711e-08 | 3.966852e-08 | 2.724119e-08 | 2.726697e-05 | 2.831803e-08 | 4.589674e-08 | 2.726744e-05 | 1.845183e-08 | 6.37374e-09 | 3.058813e-08 | 3.096648e-08 | 2.080924e-08 | 7.622293e-08 | 3.090827e-08 | 3.9523e-08 | 3.830064e-08 | 2.727858e-05 | 3.480818e-08 | 2.727535e-05 | 3.690366e-08 | 3.131572e-08 | 3.361492e-08 | 3.242167e-08 | 2.3545e-08 | 6.91798e-08
-1.4 | 1.612352e-08 | 4.292815e-08 | 4.286994e-08 | 4.019239e-08 | 2.834713e-08 | 2.726319e-05 | 2.939487e-08 | 5.39585e-08 | 2.726621e-05 | 1.018634e-08 | 1.19326e-09 | 2.997695e-08 | 3.282912e-08 | 1.74623e-09 | 1.652224e-07 | 3.486639e-08 | 3.972673e-08 | 3.908644e-08 | 2.72773e-05 | 2.805609e-08 | 2.727465e-05 | 3.94939e-08 | 3.617606e-08 | 3.49537e-08 | 2.823072e-08 | 8.731e-11 | 6.883056e-08
-1.3 | 1.996523e-08 | 4.33065e-08 | 4.225876e-08 | 4.077447e-08 | 3.11702e-08 | 2.72629e-05 | 3.085006e-08 | 2.136221e-08 | 2.726502e-05 | 8.7311e-10 | 1.804437e-08 | 3.387686e-08 | 3.466266e-08 | 2.566958e-08 | 1.023582e-07 | 1.664739e-08 | 4.109461e-08 | 3.990135e-08 | 2.727678e-05 | 2.53203e-09 | 2.727375e-05 | 3.9523e-08 | 3.684545e-08 | 3.603054e-08 | 3.425521e-08 | 1.853914e-08 | 6.589107e-08
-1.2 | 2.328306e-08 | 4.359754e-08 | 4.33065e-08 | 4.121102e-08 | 3.42261e-08 | 2.72622e-05 | 3.277091e-08 | 2.12458e-09 | 2.726036e-05 | 3.60888e-09 | 1.912122e-08 | 3.384775e-08 | 3.524474e-08 | 4.68572e-09 | 1.641456e-08 | 3.064633e-08 | 4.17931e-08 | 4.071626e-08 | 2.727588e-05 | 1.929584e-08 | 2.727273e-05 | 3.667083e-08 | 3.751484e-08 | 3.667083e-08 | 3.745663e-08 | 2.147863e-08 | 6.603659e-08
-1.1 | 2.633897e-08 | 4.383037e-08 | 4.388858e-08 | 4.185131e-08 | 3.474997e-08 | 2.726083e-05 | 3.413879e-08 | 3.4925e-10 | 2.724072e-05 | 9.8953e-10 | 1.880107e-08 | 3.617606e-08 | 3.617606e-08 | 4.10073e-08 | 3.4197e-08 | 8.14907e-09 | 4.243338e-08 | 4.138565e-08 | 2.727474e-05 | 4.112371e-08 | 2.72714e-05 | 4.112371e-08 | 3.792229e-08 | 3.704918e-08 | 3.911555e-08 | 2.828892e-08 | 4.132744e-08
-1 | 2.913293e-08 | 4.423782e-08 | 4.429603e-08 | 4.237518e-08 | 3.687455e-08 | 2.725999e-05 | 3.544847e-08 | 9.51695e-09 | 2.724366e-05 | 4.903995e-08 | 2.386514e-08 | 3.72529e-08 | 3.856258e-08 | 2.596062e-08 | 3.838795e-08 | 1.590233e-07 | 4.307367e-08 | 4.202593e-08 | 2.727384e-05 | 2.037268e-08 | 2.727038e-05 | 4.167669e-08 | 3.870809e-08 | 3.745663e-08 | 4.02506e-08 | 5.832408e-08 | 2.721208e-08
-0.9 | 3.183959e-08 | 4.455796e-08 | 4.473259e-08 | 4.286994e-08 | 3.975583e-08 | 2.725981e-05 | 3.704918e-08 | 1.481385e-08 | 2.724197e-05 | 1.100125e-08 | 2.825982e-08 | 3.850437e-08 | 4.007597e-08 | 1.167064e-08 | 3.163586e-08 | 1.321314e-08 | 4.377216e-08 | 4.266622e-08 | 2.727244e-05 | 3.929017e-08 | 2.726898e-05 | 4.225876e-08 | 3.905734e-08 | 3.780588e-08 | 4.132744e-08 | 3.160676e-08 | 1.498847e-08
-0.8 | 3.399327e-08 | 4.4849e-08 | 4.516914e-08 | 4.339381e-08 | 4.094909e-08 | 2.725873e-05 | 3.856258e-08 | 1.417357e-08 | 2.724049e-05 | 2.194429e-08 | 3.058813e-08 | 3.9523e-08 | 4.10655e-08 | 1.300941e-08 | 4.286994e-08 | 2.857996e-08 | 4.441245e-08 | 4.339381e-08 | 2.727107e-05 | 4.115282e-08 | 2.726796e-05 | 4.281173e-08 | 3.9523e-08 | 3.856258e-08 | 4.269532e-08 | 2.569868e-08 | 5.96629e-09
-0.7 | 3.626337e-08 | 4.511094e-08 | 4.543108e-08 | 4.40923e-08 | 4.205504e-08 | 2.72569e-05 | 4.016329e-08 | 2.473826e-08 | 2.72406e-05 | 2.470915e-08 | 3.367313e-08 | 4.057074e-08 | 4.190952e-08 | 2.075563e-05 | 3.457535e-08 | 2.767774e-08 | 4.493631e-08 | 4.40341e-08 | 2.726947e-05 | 4.260801e-08 | 2.726656e-05 | 4.33356e-08 | 4.007597e-08 | 3.914465e-08 | 4.048343e-08 | 3.576861e-08 | 7.5961e-09
-0.6 | 3.835885e-08 | 4.543108e-08 | 4.575122e-08 | 4.499452e-08 | 4.292815e-08 | 2.725437e-05 | 4.144385e-08 | 2.756133e-08 | 2.723778e-05 | 3.250898e-08 | 3.64671e-08 | 4.158937e-08 | 4.284084e-08 | 2.72e-05 | 3.736932e-08 | 3.003515e-08 | 4.55766e-08 | 4.461617e-08 | 2.726779e-05 | 1.586159e-08 | 2.72649e-05 | 4.359754e-08 | 4.048343e-08 | 3.998866e-08 | 4.447065e-08 | 3.501191e-08 | 1.717126e-08
-0.5 | 4.022149e-08 | 4.578033e-08 | 4.610047e-08 | 4.508183e-08 | 4.391768e-08 | 2.725227e-05 | 4.269532e-08 | 3.044261e-08 | 2.72347e-05 | 3.64671e-08 | 3.897003e-08 | 4.25789e-08 | 4.371395e-08 | 2.661668e-05 | 4.493631e-08 | 3.201421e-08 | 4.618778e-08 | 4.525646e-08 | 2.726604e-05 | 1.77533e-09 | 2.72629e-05 | 4.348112e-08 | 4.126923e-08 | 4.071626e-08 | 4.502363e-08 | 3.675814e-08 | 2.540764e-08
-0.4 | 4.153117e-08 | 4.621688e-08 | 4.639151e-08 | 4.572212e-08 | 4.449976e-08 | 2.724852e-05 | 4.415051e-08 | 3.256719e-08 | 2.72351e-05 | 3.920286e-08 | 4.147296e-08 | 4.356843e-08 | 4.464528e-08 | 4.148926e-06 | 4.566391e-08 | 4.56057e-08 | 4.676986e-08 | 4.583853e-08 | 2.726345e-05 | 1.83354e-09 | 2.726025e-05 | 4.324829e-08 | 4.190952e-08 | 4.153117e-08 | 4.55766e-08 | 1.83587e-07 | 3.242167e-08
-0.3 | 4.231697e-08 | 4.671165e-08 | 4.685717e-08 | 4.621688e-08 | 4.514004e-08 | 2.724453e-05 | 4.572212e-08 | 3.451714e-08 | 2.723004e-05 | 4.237518e-08 | 4.368485e-08 | 4.447065e-08 | 4.546018e-08 | 2.919114e-08 | 4.630419e-08 | 4.615868e-08 | 4.758476e-08 | 4.665344e-08 | 2.726022e-05 | 3.448804e-08 | 2.725684e-05 | 4.319008e-08 | 4.292815e-08 | 4.228787e-08 | 4.612957e-08 | 3.850437e-08 | 3.559398e-08
-0.2 | 4.496542e-08 | 4.709e-08 | 4.726462e-08 | 4.595495e-08 | 4.607136e-08 | 2.723446e-05 | 4.726462e-08 | 3.757305e-08 | 2.72168e-05 | 4.432513e-08 | 4.671165e-08 | 4.543108e-08 | 4.63333e-08 | 3.71947e-08 | 4.697358e-08 | 4.694448e-08 | 4.810863e-08 | 4.697358e-08 | 2.725518e-05 | 4.749745e-08 | 2.725169e-05 | 4.391768e-08 | 4.429603e-08 | 4.429603e-08 | 4.662434e-08 | 4.080357e-08 | 4.124013e-08
-0.1 | 4.572212e-08 | 4.726462e-08 | 4.761387e-08 | 4.656613e-08 | 4.697358e-08 | 2.301944e-05 | 4.79049e-08 | 3.969762e-08 | 2.313944e-05 | 4.653702e-08 | 4.732283e-08 | 4.653702e-08 | 4.755566e-08 | 4.054164e-08 | 4.735193e-08 | 4.752656e-08 | 4.848698e-08 | 4.752656e-08 | 2.724622e-05 | 4.79049e-08 | 2.724346e-05 | 4.525646e-08 | 4.572212e-08 | 4.630419e-08 | 4.703179e-08 | 4.575122e-08 | 4.598405e-08
0 | 4.621688e-08 | 4.764297e-08 | 4.793401e-08 | 4.834146e-08 | 4.793401e-08 | 2.063462e-08 | 4.86034e-08 | 4.062895e-08 | 1.222361e-08 | 4.767207e-08 | 4.781759e-08 | 4.793401e-08 | 4.807953e-08 | 4.281173e-08 | 4.78467e-08 | 4.807953e-08 | 4.892354e-08 | 4.799222e-08 | 7.481722e-07 | 4.839967e-08 | 1.569424e-06 | 4.729372e-08 | 4.773028e-08 | 4.752656e-08 | 4.746835e-08 | 4.755566e-08 | 4.714821e-08

## Sheet2
AAO_time | AAO_diameter | Pb_time | Ag_thickness | ecapsulation | scanning_range
20min | 0min | 15min | 200nm | probe | 6V