## Sheet1
voltage | current_cycle1 | current_cycle2 | current_cycle3 | current_cycle4 | current_cycle5 | current_cycle6 | current_cycle7 | current_cycle8 | current_cycle9 | current_cycle10 | current_cycle11
0 | 3.4925e-09 | 1.437729e-08 | 1.641456e-08 | 3.4925e-10 | 2.41562e-09 | 2.00816e-09 | 2.9977e-09 | 2.12749e-08 | 1.42609e-09 | 4.6566e-09 | 1.481385e-09
0.1 | 2.3283e-09 | 5.145557e-08 | 8.26549e-09 | 7.97445e-09 | 8.26549e-09 | 1.146691e-08 | 1.266017e-08 | 2.47383e-09 | 4.842877e-09 | 3.4925e-09 | 2.47383e-09
0.2 | 2.0373e-09 | 1.063745e-07 | 1.108856e-08 | 1.14087e-08 | 1.108856e-08 | 1.952867e-08 | 2.142042e-08 | 5.67525e-09 | 8.809729e-09 | 2.6193e-09 | 5.67525e-09
0.3 | 2.91e-09 | 6.677545e-08 | 1.394073e-08 | 1.490116e-08 | 1.394073e-08 | 2.753222e-08 | 3.34112e-08 | 1.557055e-08 | 1.351582e-08 | 2.0373e-09 | 1.557055e-08
0.4 | 2.9104e-09 | 2.459274e-07 | 1.688022e-08 | 1.853914e-08 | 1.688022e-08 | 3.026798e-08 | 5.046604e-08 | 1.309672e-08 | 1.694425e-08 | 1.7462e-09 | 1.309672e-08
0.5 | 1.07684e-08 | 3.260793e-07 | 2.011075e-08 | 2.267188e-08 | 2.011075e-08 | 2.482557e-08 | 7.165363e-08 | 1.388253e-08 | 1.703156e-08 | 1.731e-09 | 1.388253e-08
0.6 | 3.95812e-08 | 4.203466e-07 | 3.34112e-08 | 3.03553e-08 | 4.014582e-07 | 3.26545e-08 | 9.537325e-08 | 1.548324e-08 | 2.064335e-08 | 2.00816e-09 | 1.548324e-08
0.7 | 2.485467e-08 | 5.332113e-07 | 5.046604e-08 | 7.805647e-08 | 1.222943e-06 | 4.356843e-08 | 1.190347e-07 | 2.494198e-08 | 3.167661e-08 | 1.146691e-08 | 2.494198e-08
0.8 | 2.459274e-08 | 6.547489e-07 | 7.165363e-08 | 1.200533e-07 | 1.642591e-06 | 3.830064e-07 | 1.608278e-07 | 3.544847e-08 | 3.444729e-08 | 1.952867e-08 | 2.709759e-07
0.9 | 3.260793e-08 | 8.037314e-07 | 9.537325e-08 | 2.318702e-07 | 2.013374e-06 | 5.819922e-07 | 2.768647e-07 | 9.388896e-08 | 6.924965e-08 | 2.753222e-08 | 3.830064e-07
1 | 4.203466e-08 | 1.068431e-06 | 1.190347e-07 | 1.222943e-06 | 2.401706e-06 | 6.039569e-07 | 4.477915e-07 | 1.351582e-07 | 1.018256e-07 | 3.026798e-08 | 5.819922e-07
1.1 | 5.332113e-08 | 1.281151e-06 | 1.608278e-07 | 1.642591e-06 | 3.041583e-06 | 7.988274e-07 | 6.223854e-07 | 1.694425e-07 | 1.214765e-07 | 2.482557e-08 | 6.039569e-07
1.2 | 6.547489e-08 | 1.529435e-06 | 2.768647e-07 | 2.013374e-06 | 3.725523e-06 | 9.988347e-07 | 9.253854e-07 | 1.703156e-07 | 2.268361e-07 | 3.167661e-08 | 7.988274e-07
1.3 | 8.037314e-08 | 1.068431e-06 | 4.477915e-07 | 2.401706e-06 | 4.381029e-06 | 2.711502e-06 | 1.277571e-06 | 2.064335e-07 | 2.710224e-07 | 3.444729e-08 | 9.988347e-07
1.4 | 2.720763e-07 | 1.281151e-06 | 6.223854e-07 | 3.041583e-06 | 4.945643e-06 | 2.713042e-06 | 1.684413e-06 | 3.167661e-07 | 1.351582e-07 | 6.924965e-08 | 2.712346e-06
1.5 | 3.260793e-07 | 1.529435e-06 | 9.253854e-07 | 3.725523e-06 | 5.580718e-06 | 2.713635e-06 | 3.797642e-06 | 3.444729e-07 | 1.694425e-07 | 1.018256e-07 | 2.712765e-06
1.6 | 4.203466e-07 | 2.067914e-06 | 1.153065e-06 | 4.381029e-06 | 6.427057e-06 | 3.830064e-06 | 5.013309e-06 | 6.924965e-07 | 1.703156e-07 | 1.214765e-07 | 7.415394e-06
1.7 | 5.332113e-07 | 4.308997e-06 | 2.524088e-06 | 4.945643e-06 | 7.28236e-06 | 5.819922e-06 | 6.339484e-06 | 2.713635e-06 | 2.064335e-07 | 2.713635e-06 | 7.377239e-06
1.8 | 6.547489e-07 | 5.703361e-06 | 4.463887e-06 | 5.580718e-06 | 8.282834e-06 | 6.039569e-06 | 6.995047e-06 | 3.830064e-06 | 3.167661e-07 | 3.830064e-06 | 6.77316e-06
1.9 | 8.037314e-07 | 5.257083e-06 | 6.556307e-06 | 6.427057e-06 | 9.237672e-06 | 7.988274e-06 | 7.298106e-06 | 5.819922e-06 | 3.444729e-07 | 5.819922e-06 | 7.426774e-06
2 | 1.068431e-06 | 5.493406e-06 | 8.520583e-06 | 7.28236e-06 | 1.011498e-05 | 9.988347e-06 | 7.415394e-06 | 6.039569e-06 | 6.924965e-07 | 6.039569e-06 | 8.58272e-06
2.1 | 1.281151e-06 | 1.078015e-05 | 2.723726e-05 | 2.720312e-05 | 1.085913e-05 | 2.715972e-05 | 7.377239e-06 | 7.988274e-06 | 1.018256e-06 | 7.988274e-06 | 8.353061e-06
2.2 | 1.529435e-06 | 1.399688e-05 | 2.723947e-05 | 2.720422e-05 | 1.341273e-05 | 2.716584e-05 | 6.77316e-06 | 9.988347e-06 | 1.214765e-06 | 9.988347e-06 | 9.358278e-06
2.3 | 2.725405e-05 | 1.729114e-05 | 2.723193e-05 | 2.720725e-05 | 2.01209e-05 | 2.716575e-05 | 7.426774e-06 | 2.727617e-05 | 2.715489e-05 | 2.722596e-05 | 9.701733e-06
2.4 | 2.725527e-05 | 2.55976e-05 | 2.723734e-05 | 2.720419e-05 | 2.110846e-05 | 2.717026e-05 | 8.58272e-06 | 2.727806e-05 | 2.714893e-05 | 2.722631e-05 | 2.716592e-05
2.5 | 2.725585e-05 | 2.693909e-05 | 2.723851e-05 | 2.720612e-05 | 2.199173e-05 | 2.718109e-05 | 8.353061e-06 | 2.727989e-05 | 2.714255e-05 | 2.722853e-05 | 2.715725e-05
2.6 | 2.725684e-05 | 2.707166e-05 | 2.724075e-05 | 2.721179e-05 | 2.131032e-05 | 2.71865e-05 | 9.358278e-06 | 2.728272e-05 | 2.715757e-05 | 2.722899e-05 | 2.716557e-05
2.7 | 2.725582e-05 | 2.707663e-05 | 2.724235e-05 | 2.721784e-05 | 2.086855e-05 | 2.71844e-05 | 9.701733e-06 | 2.728432e-05 | 2.716066e-05 | 2.723062e-05 | 2.71711e-05
2.8 | 2.725987e-05 | 2.708106e-05 | 2.724354e-05 | 2.721505e-05 | 2.09781e-05 | 2.718877e-05 | 1.060299e-05 | 2.728609e-05 | 2.71633e-05 | 2.723068e-05 | 2.71599e-05
2.9 | 2.726263e-05 | 2.708391e-05 | 2.724412e-05 | 2.721656e-05 | 2.062813e-05 | 2.718609e-05 | 1.201933e-05 | 2.728761e-05 | 2.70922e-05 | 2.723324e-05 | 2.716004e-05
3 | 2.726304e-05 | 2.708056e-05 | 2.724517e-05 | 2.721779e-05 | 2.315859e-05 | 2.719561e-05 | 1.603967e-05 | 2.728918e-05 | 2.717529e-05 | 2.723231e-05 | 2.716266e-05
3.1 | 2.726357e-05 | 2.708455e-05 | 2.724555e-05 | 2.721767e-05 | 2.609708e-05 | 2.719721e-05 | 1.855037e-05 | 2.729055e-05 | 2.723196e-05 | 2.723394e-05 | 2.716429e-05
3.2 | 2.726255e-05 | 2.708679e-05 | 2.724634e-05 | 2.721645e-05 | 2.659977e-05 | 2.720271e-05 | 1.87495e-05 | 2.729156e-05 | 2.723443e-05 | 2.723568e-05 | 2.716243e-05
3.3 | 2.726389e-05 | 2.708755e-05 | 2.724753e-05 | 2.721505e-05 | 2.66135e-05 | 2.720338e-05 | 1.947914e-05 | 2.729238e-05 | 2.723583e-05 | 2.72372e-05 | 2.716534e-05
3.4 | 2.726482e-05 | 2.708656e-05 | 2.72489e-05 | 2.721886e-05 | 2.658452e-05 | 2.72067e-05 | 2.206559e-05 | 2.72934e-05 | 2.723737e-05 | 2.723653e-05 | 2.718685e-05
3.5 | 2.72656e-05 | 2.708947e-05 | 2.724974e-05 | 2.719957e-05 | 2.659144e-05 | 2.720556e-05 | 2.303359e-05 | 2.72945e-05 | 2.723889e-05 | 2.723682e-05 | 2.717169e-05
3.6 | 2.726517e-05 | 2.709142e-05 | 2.725035e-05 | 2.721354e-05 | 2.660762e-05 | 2.720769e-05 | 2.604449e-05 | 2.729575e-05 | 2.723944e-05 | 2.723889e-05 | 2.717346e-05
3.7 | 2.726767e-05 | 2.709599e-05 | 2.724989e-05 | 2.722285e-05 | 2.665524e-05 | 2.720702e-05 | 2.615483e-05 | 2.729689e-05 | 2.723941e-05 | 2.723708e-05 | 2.717078e-05
3.8 | 2.727014e-05 | 2.709581e-05 | 2.724977e-05 | 2.72287e-05 | 2.678053e-05 | 2.720536e-05 | 2.295e-05 | 2.729765e-05 | 2.723932e-05 | 2.723778e-05 | 2.719395e-05
3.9 | 2.727041e-05 | 2.709654e-05 | 2.725123e-05 | 2.72321e-05 | 2.675649e-05 | 2.71968e-05 | 2.601431e-05 | 2.72984e-05 | 2.723915e-05 | 2.724494e-05 | 2.719244e-05
4 | 2.727119e-05 | 2.70991e-05 | 2.72514e-05 | 2.468811e-05 | 2.67365e-05 | 2.697727e-05 | 2.648454e-05 | 2.729904e-05 | 2.723935e-05 | 2.724282e-05 | 2.719497e-05
4.1 | 2.727049e-05 | 2.710015e-05 | 2.725361e-05 | 2.674368e-05 | 2.673166e-05 | 2.677174e-05 | 2.649674e-05 | 2.729957e-05 | 2.723755e-05 | 2.724252e-05 | 2.719654e-05
4.2 | 2.72732e-05 | 2.710105e-05 | 2.725204e-05 | 2.676403e-05 | 2.670582e-05 | 2.678795e-05 | 2.653594e-05 | 2.730041e-05 | 2.723644e-05 | 2.724252e-05 | 2.720111e-05
4.3 | 2.727262e-05 | 2.710088e-05 | 2.72555e-05 | 2.67681e-05 | 2.672293e-05 | 2.680675e-05 | 2.653615e-05 | 2.730128e-05 | 2.723915e-05 | 2.72436e-05 | 2.719904e-05
4.4 | 2.727486e-05 | 2.710373e-05 | 2.725652e-05 | 2.678978e-05 | 2.67376e-05 | 2.681205e-05 | 2.654403e-05 | 2.73021e-05 | 2.724386e-05 | 2.724363e-05 | 2.719695e-05
4.5 | 2.727023e-05 | 2.71062e-05 | 2.725571e-05 | 2.676315e-05 | 2.663699e-05 | 2.680943e-05 | 2.654429e-05 | 2.73028e-05 | 2.723956e-05 | 2.724424e-05 | 2.719453e-05
4.6 | 2.726252e-05 | 2.710646e-05 | 2.725571e-05 | 2.677171e-05 | 2.671784e-05 | 2.680827e-05 | 2.654994e-05 | 2.730315e-05 | 2.723612e-05 | 2.724424e-05 | 2.719616e-05
4.7 | 2.727201e-05 | 2.710722e-05 | 2.725734e-05 | 2.6764e-05 | 2.721112e-05 | 2.682052e-05 | 2.698929e-05 | 2.730367e-05 | 2.723618e-05 | 2.724607e-05 | 2.719046e-05
4.8 | 2.727332e-05 | 2.711473e-05 | 2.725428e-05 | 2.676819e-05 | 2.675303e-05 | 2.689892e-05 | 2.719447e-05 | 2.730425e-05 | 2.724785e-05 | 2.724677e-05 | 2.718921e-05
4.9 | 2.727649e-05 | 2.711173e-05 | 2.725536e-05 | 2.677183e-05 | 2.66032e-05 | 2.693743e-05 | 2.721202e-05 | 2.730484e-05 | 2.724535e-05 | 2.724532e-05 | 2.719331e-05
5 | 2.727806e-05 | 2.711141e-05 | 2.725745e-05 | 2.676705e-05 | 2.660931e-05 | 2.69491e-05 | 2.72218e-05 | 2.730562e-05 | 2.72484e-05 | 2.724715e-05 | 2.719389e-05
5.1 | 2.727986e-05 | 2.711354e-05 | 2.726007e-05 | 2.677584e-05 | 2.665873e-05 | 2.694884e-05 | 2.722078e-05 | 2.730629e-05 | 2.724206e-05 | 2.724628e-05 | 2.719378e-05
5.2 | 2.728042e-05 | 2.711453e-05 | 2.726176e-05 | 2.676848e-05 | 2.667066e-05 | 2.695335e-05 | 2.722829e-05 | 2.73069e-05 | 2.724939e-05 | 2.725268e-05 | 2.719587e-05
5.3 | 2.728033e-05 | 2.711243e-05 | 2.726258e-05 | 2.679287e-05 | 2.666685e-05 | 2.696688e-05 | 2.723458e-05 | 2.730719e-05 | 2.725056e-05 | 2.724672e-05 | 2.719849e-05
5.4 | 2.72801e-05 | 2.711575e-05 | 2.726234e-05 | 2.686575e-05 | 2.666668e-05 | 2.698958e-05 | 2.72395e-05 | 2.730769e-05 | 2.725126e-05 | 2.724756e-05 | 2.719907e-05
5.5 | 2.728062e-05 | 2.711598e-05 | 2.726435e-05 | 2.678632e-05 | 2.667116e-05 | 2.70684e-05 | 2.725492e-05 | 2.730807e-05 | 2.725088e-05 | 2.724794e-05 | 2.719974e-05
5.6 | 2.728129e-05 | 2.711435e-05 | 2.726095e-05 | 2.676164e-05 | 2.66704e-05 | 2.708551e-05 | 2.72544e-05 | 2.730859e-05 | 2.725021e-05 | 2.724593e-05 | 2.719802e-05
5.7 | 2.728216e-05 | 2.711898e-05 | 2.726377e-05 | 2.716089e-05 | 2.676467e-05 | 2.709174e-05 | 2.726269e-05 | 2.730929e-05 | 2.72516e-05 | 2.724738e-05 | 2.720291e-05
5.8 | 2.728312e-05 | 2.712934e-05 | 2.726287e-05 | 2.724858e-05 | 2.676036e-05 | 2.710236e-05 | 2.726109e-05 | 2.73099e-05 | 2.725355e-05 | 2.72475e-05 | 2.720294e-05
5.9 | 2.728341e-05 | 2.712585e-05 | 2.725798e-05 | 2.726581e-05 | 2.677622e-05 | 2.713516e-05 | 2.726438e-05 | 2.731025e-05 | 2.725594e-05 | 2.724904e-05 | 2.72023e-05
6 | 2.72835e-05 | 2.712308e-05 | 2.726435e-05 | 2.726904e-05 | 2.6792e-05 | 2.722043e-05 | 2.726555e-05 | 2.731025e-05 | 2.725603e-05 | 2.724986e-05 | 2.720099e-05
6 | 2.724971e-05 | 2.669488e-05 | 2.609336e-05 | 2.70195e-05 | 2.704846e-05 | 2.672061e-05 | 2.723368e-05 | 2.728429e-05 | 2.720358e-05 | 2.723621e-05 | 2.724808e-05
5.9 | 2.724901e-05 | 2.627063e-05 | 2.666863e-05 | 2.72246e-05 | 2.721578e-05 | 2.67296e-05 | 2.724936e-05 | 2.728862e-05 | 2.727623e-05 | 2.72636e-05 | 2.725227e-05
5.8 | 2.72599e-05 | 2.671216e-05 | 2.725699e-05 | 2.723996e-05 | 2.721656e-05 | 2.673233e-05 | 2.72574e-05 | 2.729063e-05 | 2.727896e-05 | 2.726546e-05 | 2.725539e-05
5.7 | 2.724651e-05 | 2.665538e-05 | 2.726077e-05 | 2.724168e-05 | 2.722227e-05 | 2.676024e-05 | 2.716717e-05 | 2.729215e-05 | 2.728071e-05 | 2.726665e-05 | 2.725751e-05
5.6 | 2.725865e-05 | 2.724494e-05 | 2.726278e-05 | 2.693624e-05 | 2.72308e-05 | 2.672942e-05 | 2.721467e-05 | 2.729366e-05 | 2.728216e-05 | 2.726782e-05 | 2.725873e-05
5.5 | 2.726607e-05 | 2.724357e-05 | 2.726211e-05 | 2.674924e-05 | 2.723385e-05 | 2.672896e-05 | 2.723353e-05 | 2.729468e-05 | 2.728341e-05 | 2.726945e-05 | 2.72597e-05
5.4 | 2.726712e-05 | 2.72507e-05 | 2.590526e-05 | 2.691371e-05 | 2.722957e-05 | 2.672125e-05 | 2.721875e-05 | 2.729561e-05 | 2.728455e-05 | 2.727093e-05 | 2.725972e-05
5.3 | 2.726162e-05 | 2.725713e-05 | 2.689456e-05 | 2.677221e-05 | 2.722244e-05 | 2.671636e-05 | 2.722276e-05 | 2.729616e-05 | 2.728536e-05 | 2.727215e-05 | 2.726013e-05
5.2 | 2.726479e-05 | 2.725786e-05 | 2.726191e-05 | 2.673946e-05 | 2.722448e-05 | 2.671982e-05 | 2.724075e-05 | 2.729669e-05 | 2.728633e-05 | 2.727305e-05 | 2.726077e-05
5.1 | 2.726892e-05 | 2.726013e-05 | 2.726479e-05 | 2.671921e-05 | 2.723731e-05 | 2.672061e-05 | 2.723906e-05 | 2.72975e-05 | 2.728685e-05 | 2.727198e-05 | 2.726208e-05
5 | 2.726226e-05 | 2.726048e-05 | 2.726621e-05 | 2.671013e-05 | 2.723956e-05 | 2.671804e-05 | 2.724471e-05 | 2.729794e-05 | 2.728734e-05 | 2.727238e-05 | 2.726307e-05
4.9 | 2.72686e-05 | 2.726086e-05 | 2.726584e-05 | 2.670486e-05 | 2.725044e-05 | 2.671618e-05 | 2.723371e-05 | 2.729846e-05 | 2.72879e-05 | 2.727291e-05 | 2.726377e-05
4.8 | 2.727003e-05 | 2.726287e-05 | 2.726752e-05 | 2.670672e-05 | 2.724584e-05 | 2.672744e-05 | 2.725472e-05 | 2.72989e-05 | 2.728842e-05 | 2.727378e-05 | 2.726392e-05
4.7 | 2.727003e-05 | 2.726447e-05 | 2.726872e-05 | 2.672247e-05 | 2.725126e-05 | 2.715003e-05 | 2.725839e-05 | 2.729913e-05 | 2.728871e-05 | 2.727512e-05 | 2.726374e-05
4.6 | 2.726863e-05 | 2.725766e-05 | 2.726945e-05 | 2.673507e-05 | 2.725044e-05 | 2.717006e-05 | 2.725815e-05 | 2.729942e-05 | 2.728889e-05 | 2.727544e-05 | 2.726339e-05
4.5 | 2.727154e-05 | 2.725687e-05 | 2.727075e-05 | 2.674139e-05 | 2.724724e-05 | 2.717206e-05 | 2.725338e-05 | 2.729957e-05 | 2.728932e-05 | 2.727509e-05 | 2.726365e-05
4.4 | 2.727241e-05 | 2.725582e-05 | 2.72707e-05 | 2.673524e-05 | 2.724913e-05 | 2.717448e-05 | 2.725798e-05 | 2.729977e-05 | 2.728944e-05 | 2.727477e-05 | 2.726444e-05
4.3 | 2.727233e-05 | 2.726246e-05 | 2.727032e-05 | 2.673434e-05 | 2.724928e-05 | 2.717986e-05 | 2.725478e-05 | 2.73e-05 | 2.72897e-05 | 2.727451e-05 | 2.726511e-05
4.2 | 2.727195e-05 | 2.726715e-05 | 2.72636e-05 | 2.675041e-05 | 2.724861e-05 | 2.723373e-05 | 2.725428e-05 | 2.730021e-05 | 2.728976e-05 | 2.727425e-05 | 2.726523e-05
4.1 | 2.727169e-05 | 2.726744e-05 | 2.725699e-05 | 2.701423e-05 | 2.724997e-05 | 2.722873e-05 | 2.725495e-05 | 2.730024e-05 | 2.728982e-05 | 2.727463e-05 | 2.726488e-05
4 | 2.727186e-05 | 2.726642e-05 | 2.726418e-05 | 2.718761e-05 | 2.724986e-05 | 2.723481e-05 | 2.72555e-05 | 2.730012e-05 | 2.728985e-05 | 2.727521e-05 | 2.726447e-05
3.9 | 2.727169e-05 | 2.726764e-05 | 2.726619e-05 | 2.674232e-05 | 2.725149e-05 | 2.722212e-05 | 2.725748e-05 | 2.730021e-05 | 2.728982e-05 | 2.727576e-05 | 2.726377e-05
3.8 | 2.726458e-05 | 2.726977e-05 | 2.726782e-05 | 2.673609e-05 | 2.724916e-05 | 2.722599e-05 | 2.72558e-05 | 2.730003e-05 | 2.728973e-05 | 2.727544e-05 | 2.72636e-05
3.7 | 2.725868e-05 | 2.726959e-05 | 2.72686e-05 | 2.673204e-05 | 2.72512e-05 | 2.723234e-05 | 2.726077e-05 | 2.729974e-05 | 2.728958e-05 | 2.727451e-05 | 2.726421e-05
3.6 | 2.727174e-05 | 2.726613e-05 | 2.726831e-05 | 2.67314e-05 | 2.725728e-05 | 2.723973e-05 | 2.726424e-05 | 2.729974e-05 | 2.728935e-05 | 2.727401e-05 | 2.72647e-05
3.5 | 2.727075e-05 | 2.726604e-05 | 2.726808e-05 | 2.673239e-05 | 2.725696e-05 | 2.724104e-05 | 2.726755e-05 | 2.729954e-05 | 2.728929e-05 | 2.727375e-05 | 2.726447e-05
3.4 | 2.727105e-05 | 2.726703e-05 | 2.726805e-05 | 2.672515e-05 | 2.725635e-05 | 2.724273e-05 | 2.726819e-05 | 2.729954e-05 | 2.728924e-05 | 2.727445e-05 | 2.726389e-05
3.3 | 2.726191e-05 | 2.726627e-05 | 2.726837e-05 | 2.671193e-05 | 2.725481e-05 | 2.724427e-05 | 2.726802e-05 | 2.729922e-05 | 2.728883e-05 | 2.7275e-05 | 2.726316e-05
3.2 | 2.727061e-05 | 2.726616e-05 | 2.726851e-05 | 2.671016e-05 | 2.725385e-05 | 2.724581e-05 | 2.726808e-05 | 2.729893e-05 | 2.728851e-05 | 2.727463e-05 | 2.726234e-05
3.1 | 2.727009e-05 | 2.726811e-05 | 2.726907e-05 | 2.672977e-05 | 2.725521e-05 | 2.725009e-05 | 2.726799e-05 | 2.729855e-05 | 2.728807e-05 | 2.72739e-05 | 2.726197e-05
3 | 2.72686e-05 | 2.726816e-05 | 2.726875e-05 | 2.672701e-05 | 2.725673e-05 | 2.72498e-05 | 2.726787e-05 | 2.72982e-05 | 2.728801e-05 | 2.727305e-05 | 2.726217e-05
2.9 | 2.727067e-05 | 2.726723e-05 | 2.726811e-05 | 2.670317e-05 | 2.725649e-05 | 2.724942e-05 | 2.72686e-05 | 2.729782e-05 | 2.728764e-05 | 2.727195e-05 | 2.726246e-05
2.8 | 2.726659e-05 | 2.726726e-05 | 2.726738e-05 | 2.663236e-05 | 2.725582e-05 | 2.724811e-05 | 2.726453e-05 | 2.729738e-05 | 2.728761e-05 | 2.727157e-05 | 2.726226e-05
2.7 | 2.72691e-05 | 2.726656e-05 | 2.726691e-05 | 2.674176e-05 | 2.725353e-05 | 2.724805e-05 | 2.726135e-05 | 2.729706e-05 | 2.728699e-05 | 2.727186e-05 | 2.726153e-05
2.6 | 2.726607e-05 | 2.726726e-05 | 2.726688e-05 | 2.720338e-05 | 2.725291e-05 | 2.724866e-05 | 2.726156e-05 | 2.729672e-05 | 2.728656e-05 | 2.727238e-05 | 2.726066e-05
2.5 | 2.726709e-05 | 2.726642e-05 | 2.726683e-05 | 2.723676e-05 | 2.725105e-05 | 2.724878e-05 | 2.726138e-05 | 2.729619e-05 | 2.728589e-05 | 2.727209e-05 | 2.725955e-05
2.4 | 2.726773e-05 | 2.726517e-05 | 2.726703e-05 | 2.724049e-05 | 2.725419e-05 | 2.724852e-05 | 2.726144e-05 | 2.729578e-05 | 2.728534e-05 | 2.727075e-05 | 2.725885e-05
2.3 | 2.726825e-05 | 2.726435e-05 | 2.726703e-05 | 2.72477e-05 | 2.725382e-05 | 2.724802e-05 | 2.72613e-05 | 2.729529e-05 | 2.728487e-05 | 2.726968e-05 | 2.725914e-05
2.2 | 2.726712e-05 | 2.726336e-05 | 2.726642e-05 | 2.72592e-05 | 2.725137e-05 | 2.724689e-05 | 2.726106e-05 | 2.729468e-05 | 2.728452e-05 | 2.726863e-05 | 2.725911e-05
2.1 | 2.726042e-05 | 2.726258e-05 | 2.726543e-05 | 2.725964e-05 | 2.725387e-05 | 2.724666e-05 | 2.726048e-05 | 2.729421e-05 | 2.728406e-05 | 2.726782e-05 | 2.725885e-05
2 | 2.726479e-05 | 2.726202e-05 | 2.726496e-05 | 2.725984e-05 | 2.724928e-05 | 2.72468e-05 | 2.725961e-05 | 2.729354e-05 | 2.728344e-05 | 2.726787e-05 | 2.72576e-05
1.9 | 2.725981e-05 | 2.72617e-05 | 2.726488e-05 | 2.725952e-05 | 2.724928e-05 | 2.724663e-05 | 2.725839e-05 | 2.729296e-05 | 2.72826e-05 | 2.726784e-05 | 2.725649e-05
1.8 | 2.726426e-05 | 2.726135e-05 | 2.726458e-05 | 2.72597e-05 | 2.724765e-05 | 2.72457e-05 | 2.725769e-05 | 2.729218e-05 | 2.728167e-05 | 2.726723e-05 | 2.725521e-05
1.7 | 2.726421e-05 | 2.726077e-05 | 2.726432e-05 | 2.726002e-05 | 2.724704e-05 | 2.72438e-05 | 2.725775e-05 | 2.729153e-05 | 2.728091e-05 | 2.726581e-05 | 2.725454e-05
1.6 | 2.726371e-05 | 2.725964e-05 | 2.726342e-05 | 2.726028e-05 | 2.72477e-05 | 2.723967e-05 | 2.726159e-05 | 2.729078e-05 | 2.728007e-05 | 2.726464e-05 | 2.725443e-05
1.5 | 2.726319e-05 | 2.725844e-05 | 2.726226e-05 | 2.725999e-05 | 2.724808e-05 | 2.723761e-05 | 2.726159e-05 | 2.729002e-05 | 2.727952e-05 | 2.726281e-05 | 2.725457e-05
1.4 | 2.726159e-05 | 2.725719e-05 | 2.726086e-05 | 2.725906e-05 | 2.724773e-05 | 2.7239e-05 | 2.72613e-05 | 2.728909e-05 | 2.727879e-05 | 2.726173e-05 | 2.725385e-05
1.3 | 2.726013e-05 | 2.725614e-05 | 2.725972e-05 | 2.72583e-05 | 2.724616e-05 | 2.723793e-05 | 2.726106e-05 | 2.728828e-05 | 2.727803e-05 | 2.726063e-05 | 2.725236e-05
1.2 | 2.725906e-05 | 2.725632e-05 | 2.725908e-05 | 2.725716e-05 | 2.724261e-05 | 2.723513e-05 | 2.726048e-05 | 2.728726e-05 | 2.727669e-05 | 2.725705e-05 | 2.725064e-05
1.1 | 2.725809e-05 | 2.725539e-05 | 2.725882e-05 | 2.72562e-05 | 2.72395e-05 | 2.723397e-05 | 2.725961e-05 | 2.728621e-05 | 2.727544e-05 | 2.724965e-05 | 2.72489e-05
1 | 2.72576e-05 | 2.725385e-05 | 2.725844e-05 | 2.725574e-05 | 2.723673e-05 | 2.722687e-05 | 2.725839e-05 | 2.728516e-05 | 2.727404e-05 | 2.724698e-05 | 2.724773e-05
0.9 | 2.725684e-05 | 2.72519e-05 | 2.725711e-05 | 2.722646e-05 | 2.72358e-05 | 2.722573e-05 | 2.725769e-05 | 2.728403e-05 | 2.727276e-05 | 2.724549e-05 | 2.72473e-05
0.8 | 2.725545e-05 | 2.724997e-05 | 2.725484e-05 | 2.716901e-05 | 2.723048e-05 | 2.722422e-05 | 2.725775e-05 | 2.728275e-05 | 2.727163e-05 | 2.724337e-05 | 2.724663e-05
0.7 | 2.725341e-05 | 2.724264e-05 | 2.725283e-05 | 2.724116e-05 | 2.722463e-05 | 2.722559e-05 | 2.726159e-05 | 2.728126e-05 | 2.727043e-05 | 2.723874e-05 | 2.724514e-05
0.6 | 2.725134e-05 | 2.724276e-05 | 2.72514e-05 | 2.725094e-05 | 2.721403e-05 | 2.722628e-05 | 2.723624e-05 | 2.727943e-05 | 2.72686e-05 | 2.723729e-05 | 2.724267e-05
0.5 | 2.724901e-05 | 2.724127e-05 | 2.725009e-05 | 2.724849e-05 | 2.71954e-05 | 2.722343e-05 | 2.723551e-05 | 2.727733e-05 | 2.726642e-05 | 2.700018e-05 | 2.724002e-05
0.4 | 2.724637e-05 | 2.723947e-05 | 2.724808e-05 | 2.724616e-05 | 2.696394e-05 | 2.722058e-05 | 2.720099e-05 | 2.727492e-05 | 2.726333e-05 | 2.632957e-05 | 2.723665e-05
0.3 | 2.72434e-05 | 2.723522e-05 | 2.724529e-05 | 2.724357e-05 | 2.722151e-05 | 2.721397e-05 | 2.717829e-05 | 2.72716e-05 | 2.725932e-05 | 1.525308e-05 | 2.723245e-05
0.2 | 2.723868e-05 | 2.722727e-05 | 2.724043e-05 | 2.723918e-05 | 8.848205e-06 | 2.720178e-05 | 2.7228e-05 | 2.726688e-05 | 2.725347e-05 | 2.739602e-06 | 2.722658e-05
0.1 | 2.722756e-05 | 2.665864e-05 | 2.723039e-05 | 2.672238e-05 | 5.445618e-07 | 2.1082e-05 | 2.721991e-05 | 2.725824e-05 | 2.724171e-05 | 4.3656e-10 | 2.720993e-05
0 | 3.620225e-07 | 7.631024e-08 | 5.735783e-07 | 1.684442e-06 | 8.46922e-09 | 9.37143e-09 | 1.932873e-06 | 1.83325e-07 | 2.740417e-07 | 5.2387e-10 | 1.679582e-07
0 | 2.70666e-09 | 5.276524e-08 | 1.881854e-07 | 1.674984e-06 | 3.46336e-09 | 3.72529e-09 | 3.66708e-09 | 1.925509e-07 | 1.653971e-07 | 5.2387e-10 | 1.560838e-07
-0.1 | 8.67294e-09 | 6.888877e-08 | 1.951645e-05 | 2.720454e-05 | 7.575727e-08 | 8.49832e-09 | 8.61473e-09 | 2.722791e-05 | 2.719756e-05 | 3.4925e-10 | 2.718196e-05
-0.2 | 1.158332e-08 | 7.660128e-08 | 2.712625e-05 | 2.721918e-05 | 2.003508e-07 | 1.068111e-08 | 1.079752e-08 | 2.724252e-05 | 2.722084e-05 | 3.7835e-10 | 2.720446e-05
-0.3 | 1.481385e-08 | 8.384814e-08 | 2.721715e-05 | 2.722675e-05 | 1.021835e-06 | 1.268927e-08 | 1.283479e-08 | 2.724995e-05 | 2.722742e-05 | 4.6566e-10 | 2.721359e-05
-0.4 | 1.725857e-08 | 8.955249e-08 | 2.721988e-05 | 2.723193e-05 | 1.674198e-06 | 1.622419e-05 | 1.493027e-08 | 2.725524e-05 | 2.723001e-05 | 4.9477e-10 | 2.72193e-05
-0.5 | 2.060551e-08 | 9.391806e-08 | 2.721889e-05 | 2.723615e-05 | 2.44315e-06 | 2.189129e-05 | 1.676381e-08 | 2.725943e-05 | 2.722925e-05 | 5.2387e-10 | 2.72241e-05
-0.6 | 2.348679e-08 | 9.578071e-08 | 2.723321e-05 | 2.723964e-05 | 3.371999e-06 | 2.617226e-05 | 1.868466e-08 | 2.726287e-05 | 2.723429e-05 | 5.5297e-10 | 2.722742e-05
-0.7 | 2.680463e-08 | 9.979703e-08 | 2.723612e-05 | 2.724267e-05 | 3.84837e-06 | 2.706103e-05 | 2.852175e-08 | 2.726581e-05 | 2.724002e-05 | 1.985833e-05 | 2.72305e-05
-0.8 | 3.198511e-08 | 1.025328e-07 | 2.723598e-05 | 2.724529e-05 | 7.117254e-06 | 2.709284e-05 | 6.511109e-07 | 2.726846e-05 | 2.724541e-05 | 2.721534e-05 | 2.72335e-05
-0.9 | 1.29221e-07 | 1.041335e-07 | 2.723257e-05 | 2.724773e-05 | 2.70945e-05 | 2.710283e-05 | 1.374778e-06 | 2.727084e-05 | 2.725006e-05 | 2.722046e-05 | 2.723606e-05
-1 | 5.233916e-06 | 1.059379e-07 | 2.723694e-05 | 2.725e-05 | 2.709433e-05 | 2.711339e-05 | 2.163026e-06 | 2.727305e-05 | 2.725114e-05 | 2.722573e-05 | 2.723833e-05
-1.1 | 1.452427e-05 | 1.068984e-07 | 2.723798e-05 | 2.725207e-05 | 1.886848e-05 | 2.711677e-05 | 3.144029e-06 | 2.727515e-05 | 2.72583e-05 | 2.722672e-05 | 2.724052e-05
-1.2 | 1.607693e-05 | 1.988956e-07 | 2.723935e-05 | 2.725367e-05 | 2.260838e-05 | 2.711837e-05 | 3.632333e-06 | 2.727698e-05 | 2.725466e-05 | 2.723208e-05 | 2.724217e-05
-1.3 | 1.552812e-05 | 2.570159e-07 | 2.724293e-05 | 2.725585e-05 | 2.717666e-05 | 2.711796e-05 | 4.278438e-06 | 2.727867e-05 | 2.725501e-05 | 2.723729e-05 | 2.724401e-05
-1.4 | 1.667309e-05 | 4.488975e-07 | 2.723862e-05 | 2.725748e-05 | 2.717448e-05 | 2.712043e-05 | 5.277368e-06 | 2.728039e-05 | 2.725286e-05 | 2.723752e-05 | 2.724575e-05
-1.5 | 2.080802e-05 | 1.455424e-06 | 2.723935e-05 | 2.7259e-05 | 2.717407e-05 | 2.712014e-05 | 6.122165e-06 | 2.728179e-05 | 2.72544e-05 | 2.723897e-05 | 2.72473e-05
-1.6 | 2.306301e-05 | 1.555512e-06 | 2.72411e-05 | 2.132077e-05 | 2.717017e-05 | 2.711505e-05 | 6.696442e-06 | 2.72833e-05 | 2.725783e-05 | 2.724273e-05 | 2.724878e-05
-1.7 | 2.082891e-05 | 1.076551e-06 | 2.724439e-05 | 1.161802e-05 | 2.71679e-05 | 2.712957e-05 | 7.303519e-06 | 2.72847e-05 | 2.726098e-05 | 2.724206e-05 | 2.725064e-05
-1.8 | 2.35879e-05 | 1.980283e-06 | 2.723327e-05 | 1.28207e-05 | 2.717119e-05 | 2.713213e-05 | 8.931704e-06 | 2.728589e-05 | 2.727003e-05 | 2.724412e-05 | 2.725155e-05
-1.9 | 2.284069e-05 | 3.534136e-06 | 2.724351e-05 | 1.567995e-05 | 2.717829e-05 | 2.713248e-05 | 1.099947e-05 | 2.728726e-05 | 2.726892e-05 | 2.724721e-05 | 2.725289e-05
-2 | 1.809321e-05 | 3.764027e-06 | 2.724346e-05 | 1.665001e-05 | 2.720431e-05 | 2.713062e-05 | 1.429138e-05 | 2.728839e-05 | 2.726851e-05 | 2.724802e-05 | 2.725393e-05
-2.1 | 1.11523e-05 | 1.141184e-05 | 2.72507e-05 | 1.754457e-05 | 2.719622e-05 | 2.713298e-05 | 1.387368e-05 | 2.728956e-05 | 2.726601e-05 | 2.725224e-05 | 2.725513e-05
-2.2 | 9.281008e-06 | 2.688757e-05 | 2.726205e-05 | 1.948848e-05 | 2.719977e-05 | 2.713664e-05 | 1.309908e-05 | 2.729043e-05 | 2.726846e-05 | 2.72551e-05 | 2.725638e-05
-2.3 | 9.598705e-06 | 2.690242e-05 | 2.726118e-05 | 2.0829e-05 | 2.721456e-05 | 2.714017e-05 | 1.536799e-05 | 2.729139e-05 | 2.726528e-05 | 2.725754e-05 | 2.725745e-05
-2.4 | 1.196709e-05 | 2.691487e-05 | 2.726816e-05 | 2.059608e-05 | 2.72248e-05 | 2.713417e-05 | 1.665228e-05 | 2.729226e-05 | 2.726802e-05 | 2.725818e-05 | 2.725853e-05
-2.5 | 5.803595e-06 | 2.693545e-05 | 1.339804e-05 | 2.043557e-05 | 2.722983e-05 | 2.713932e-05 | 1.896711e-05 | 2.729331e-05 | 2.726357e-05 | 2.725844e-05 | 2.725935e-05
-2.6 | 6.25517e-06 | 2.693888e-05 | 2.722867e-05 | 1.8233e-05 | 2.722512e-05 | 2.713644e-05 | 2.073293e-05 | 2.729413e-05 | 2.726971e-05 | 2.725978e-05 | 2.726016e-05
-2.7 | 5.91643e-06 | 2.691706e-05 | 2.723417e-05 | 2.144073e-05 | 2.724334e-05 | 2.714148e-05 | 2.185648e-05 | 2.729497e-05 | 2.727794e-05 | 2.726176e-05 | 2.726086e-05
-2.8 | 7.017166e-06 | 2.700501e-05 | 2.724177e-05 | 2.144484e-05 | 2.722957e-05 | 2.714584e-05 | 2.253443e-05 | 2.72959e-05 | 2.727407e-05 | 2.726066e-05 | 2.72617e-05
-2.9 | 7.244118e-06 | 2.699436e-05 | 2.726316e-05 | 2.164248e-05 | 2.721697e-05 | 2.714296e-05 | 2.320949e-05 | 2.729654e-05 | 2.727105e-05 | 2.726304e-05 | 2.726249e-05
-3 | 5.800859e-06 | 2.715501e-05 | 2.725108e-05 | 2.245841e-05 | 2.71996e-05 | 2.714893e-05 | 2.421008e-05 | 2.729718e-05 | 2.728196e-05 | 2.72647e-05 | 2.726336e-05
-3.1 | 1.042752e-05 | 2.715955e-05 | 2.726514e-05 | 2.553855e-05 | 2.722049e-05 | 2.714409e-05 | 2.401241e-05 | 2.7298e-05 | 2.728318e-05 | 2.726424e-05 | 2.726429e-05
-3.2 | 5.321082e-06 | 2.71578e-05 | 2.726889e-05 | 2.651967e-05 | 2.721194e-05 | 2.714939e-05 | 2.218346e-05 | 2.729869e-05 | 2.727972e-05 | 2.726342e-05 | 2.726485e-05
-3.3 | 9.02114e-06 | 2.716316e-05 | 2.726936e-05 | 2.660256e-05 | 2.720559e-05 | 2.714622e-05 | 2.647346e-05 | 2.729919e-05 | 2.727754e-05 | 2.726607e-05 | 2.726537e-05
-3.4 | 2.185025e-05 | 2.716357e-05 | 2.726977e-05 | 2.662439e-05 | 2.720256e-05 | 2.714951e-05 | 2.676557e-05 | 2.73e-05 | 2.728286e-05 | 2.72691e-05 | 2.726595e-05
-3.5 | 2.276132e-05 | 2.716444e-05 | 2.727128e-05 | 2.661784e-05 | 2.720326e-05 | 2.715515e-05 | 2.678364e-05 | 2.730053e-05 | 2.727684e-05 | 2.726939e-05 | 2.726633e-05
-3.6 | 2.31505e-05 | 2.717151e-05 | 2.727204e-05 | 2.662963e-05 | 2.720271e-05 | 2.715332e-05 | 2.676965e-05 | 2.730114e-05 | 2.727844e-05 | 2.726837e-05 | 2.726764e-05
-3.7 | 2.628949e-05 | 2.717337e-05 | 2.727297e-05 | 2.663638e-05 | 2.720612e-05 | 2.715198e-05 | 2.676048e-05 | 2.730169e-05 | 2.727541e-05 | 2.727073e-05 | 2.726776e-05
-3.8 | 2.654959e-05 | 2.717943e-05 | 2.727381e-05 | 2.665896e-05 | 2.71998e-05 | 2.715251e-05 | 2.674802e-05 | 2.730207e-05 | 2.727562e-05 | 2.727084e-05 | 2.726848e-05
-3.9 | 2.659298e-05 | 2.717768e-05 | 2.727445e-05 | 2.665451e-05 | 2.720018e-05 | 2.71555e-05 | 2.675745e-05 | 2.730251e-05 | 2.7278e-05 | 2.727116e-05 | 2.726895e-05
-4 | 2.659488e-05 | 2.717262e-05 | 2.727477e-05 | 2.663504e-05 | 2.722145e-05 | 2.715999e-05 | 2.675911e-05 | 2.730306e-05 | 2.727905e-05 | 2.727206e-05 | 2.726945e-05
-4.1 | 2.660291e-05 | 2.716572e-05 | 2.727521e-05 | 2.66227e-05 | 2.719581e-05 | 2.716741e-05 | 2.678821e-05 | 2.730355e-05 | 2.728042e-05 | 2.727224e-05 | 2.726988e-05
-4.2 | 2.658746e-05 | 2.717064e-05 | 2.727605e-05 | 2.662992e-05 | 2.706781e-05 | 2.71624e-05 | 2.677951e-05 | 2.730408e-05 | 2.727885e-05 | 2.727233e-05 | 2.727032e-05
-4.3 | 2.657282e-05 | 2.717259e-05 | 2.72769e-05 | 2.663347e-05 | 2.704468e-05 | 2.715821e-05 | 2.67874e-05 | 2.73046e-05 | 2.728318e-05 | 2.727422e-05 | 2.72711e-05
-4.4 | 2.656673e-05 | 2.717521e-05 | 2.727771e-05 | 2.662843e-05 | 2.707951e-05 | 2.716179e-05 | 2.679447e-05 | 2.730489e-05 | 2.728292e-05 | 2.727506e-05 | 2.727174e-05
-4.5 | 2.661324e-05 | 2.717398e-05 | 2.727754e-05 | 2.663836e-05 | 2.697218e-05 | 2.716252e-05 | 2.678848e-05 | 2.73053e-05 | 2.728202e-05 | 2.727515e-05 | 2.727215e-05
-4.6 | 2.660279e-05 | 2.717311e-05 | 2.727858e-05 | 2.664168e-05 | 2.693624e-05 | 2.716735e-05 | 2.679139e-05 | 2.730571e-05 | 2.729159e-05 | 2.727573e-05 | 2.727236e-05
-4.7 | 2.656449e-05 | 2.71755e-05 | 2.7278e-05 | 2.667445e-05 | 2.691909e-05 | 2.716921e-05 | 2.678836e-05 | 2.730615e-05 | 2.729736e-05 | 2.727538e-05 | 2.727273e-05
-4.8 | 2.656717e-05 | 2.718173e-05 | 2.727992e-05 | 2.668655e-05 | 2.693178e-05 | 2.716991e-05 | 2.686807e-05 | 2.730667e-05 | 2.729808e-05 | 2.727562e-05 | 2.7273e-05
-4.9 | 2.661964e-05 | 2.718152e-05 | 2.72801e-05 | 2.666656e-05 | 2.698772e-05 | 2.716776e-05 | 2.6867e-05 | 2.730705e-05 | 2.729852e-05 | 2.727658e-05 | 2.727358e-05
-5 | 2.660102e-05 | 2.718033e-05 | 2.727681e-05 | 2.665966e-05 | 2.708641e-05 | 2.7167e-05 | 2.685812e-05 | 2.730728e-05 | 2.729899e-05 | 2.727535e-05 | 2.727401e-05
-5.1 | 2.659927e-05 | 2.718077e-05 | 2.727736e-05 | 2.666298e-05 | 2.708021e-05 | 2.716779e-05 | 2.685015e-05 | 2.73076e-05 | 2.729939e-05 | 2.727704e-05 | 2.727454e-05
-5.2 | 2.658973e-05 | 2.718455e-05 | 2.727876e-05 | 2.66587e-05 | 2.707323e-05 | 2.715859e-05 | 2.683626e-05 | 2.730798e-05 | 2.72998e-05 | 2.727896e-05 | 2.727497e-05
-5.3 | 2.65874e-05 | 2.718545e-05 | 2.727954e-05 | 2.666417e-05 | 2.708964e-05 | 2.71652e-05 | 2.67711e-05 | 2.730842e-05 | 2.730018e-05 | 2.727722e-05 | 2.727518e-05
-5.4 | 2.659098e-05 | 2.718708e-05 | 2.72794e-05 | 2.667203e-05 | 2.708714e-05 | 2.716627e-05 | 2.679377e-05 | 2.730865e-05 | 2.730041e-05 | 2.727832e-05 | 2.727547e-05
-5.5 | 2.659598e-05 | 2.718723e-05 | 2.728048e-05 | 2.667637e-05 | 2.710384e-05 | 2.71654e-05 | 2.680332e-05 | 2.730903e-05 | 2.730085e-05 | 2.727911e-05 | 2.727564e-05
-5.6 | 2.659662e-05 | 2.718504e-05 | 2.72805e-05 | 2.66846e-05 | 2.719768e-05 | 2.716828e-05 | 2.678891e-05 | 2.730938e-05 | 2.730131e-05 | 2.7281e-05 | 2.727594e-05
-5.7 | 2.660896e-05 | 2.718641e-05 | 2.728036e-05 | 2.667587e-05 | 2.71883e-05 | 2.716083e-05 | 2.680154e-05 | 2.730967e-05 | 2.73016e-05 | 2.727957e-05 | 2.727655e-05
-5.8 | 2.659959e-05 | 2.718932e-05 | 2.728295e-05 | 2.667276e-05 | 2.706907e-05 | 2.717311e-05 | 2.680247e-05 | 2.730993e-05 | 2.730213e-05 | 2.727943e-05 | 2.727692e-05
-5.9 | 2.659069e-05 | 2.718862e-05 | 2.728243e-05 | 2.66706e-05 | 2.710396e-05 | 2.717259e-05 | 2.678935e-05 | 2.731016e-05 | 2.730236e-05 | 2.728004e-05 | 2.727736e-05
-6 | 2.660038e-05 | 2.718664e-05 | 2.728117e-05 | 2.667843e-05 | 2.710213e-05 | 2.716729e-05 | 2.679569e-05 | 2.731051e-05 | 2.730259e-05 | 2.727952e-05 | 2.727751e-05
-6 | 2.657069e-05 | 2.697398e-05 | 2.53247e-05 | 2.670384e-05 | 2.690786e-05 | 2.67034e-05 | 2.670349e-05 | 2.728443e-05 | 2.727655e-05 | 2.714593e-05 | 2.725169e-05
-5.9 | 2.658108e-05 | 2.693979e-05 | 2.645914e-05 | 2.670253e-05 | 2.713208e-05 | 2.669721e-05 | 2.663975e-05 | 2.732675e-05 | 2.728082e-05 | 2.71528e-05 | 2.725635e-05
-5.8 | 2.658356e-05 | 2.696182e-05 | 2.663175e-05 | 2.6689e-05 | 2.724206e-05 | 2.668513e-05 | 2.659392e-05 | 2.729142e-05 | 2.728298e-05 | 2.71622e-05 | 2.725809e-05
-5.7 | 2.658291e-05 | 2.69599e-05 | 2.653536e-05 | 2.668289e-05 | 2.723697e-05 | 2.668082e-05 | 2.659115e-05 | 2.737547e-05 | 2.72842e-05 | 2.717823e-05 | 2.725943e-05
-5.6 | 2.658824e-05 | 2.697343e-05 | 2.654243e-05 | 2.669028e-05 | 2.724049e-05 | 2.668551e-05 | 2.65796e-05 | 2.730379e-05 | 2.728522e-05 | 2.718956e-05 | 2.726034e-05
-5.5 | 2.659811e-05 | 2.696522e-05 | 2.654994e-05 | 2.669194e-05 | 2.723886e-05 | 2.689974e-05 | 2.658676e-05 | 2.538139e-05 | 2.728638e-05 | 2.719299e-05 | 2.72613e-05
-5.4 | 2.661379e-05 | 2.69945e-05 | 2.654173e-05 | 2.668207e-05 | 2.724084e-05 | 2.711281e-05 | 2.659447e-05 | 2.72925e-05 | 2.728699e-05 | 2.718583e-05 | 2.726226e-05
-5.3 | 2.659424e-05 | 2.698292e-05 | 2.657209e-05 | 2.668271e-05 | 2.724558e-05 | 2.709767e-05 | 2.660308e-05 | 2.72172e-05 | 2.728801e-05 | 2.719692e-05 | 2.726287e-05
-5.2 | 2.658565e-05 | 2.698397e-05 | 2.669494e-05 | 2.669924e-05 | 2.724607e-05 | 2.710673e-05 | 2.660201e-05 | 2.725321e-05 | 2.72886e-05 | 2.720376e-05 | 2.726368e-05
-5.1 | 2.658073e-05 | 2.701679e-05 | 2.663766e-05 | 2.669159e-05 | 2.724706e-05 | 2.710515e-05 | 2.659898e-05 | 2.725533e-05 | 2.728921e-05 | 2.72078e-05 | 2.726403e-05
-5 | 2.657986e-05 | 2.70122e-05 | 2.669261e-05 | 2.66897e-05 | 2.724238e-05 | 2.710707e-05 | 2.658617e-05 | 2.725856e-05 | 2.728973e-05 | 2.720876e-05 | 2.726435e-05
-4.9 | 2.658775e-05 | 2.701496e-05 | 2.669133e-05 | 2.668268e-05 | 2.724031e-05 | 2.709779e-05 | 2.660052e-05 | 2.725734e-05 | 2.728991e-05 | 2.720594e-05 | 2.726464e-05
-4.8 | 2.658885e-05 | 2.704698e-05 | 2.66789e-05 | 2.668099e-05 | 2.724471e-05 | 2.710905e-05 | 2.660352e-05 | 2.72555e-05 | 2.729017e-05 | 2.720056e-05 | 2.726508e-05
-4.7 | 2.659598e-05 | 2.705047e-05 | 2.669066e-05 | 2.669645e-05 | 2.724488e-05 | 2.710705e-05 | 2.660404e-05 | 2.72539e-05 | 2.72904e-05 | 2.720076e-05 | 2.72656e-05
-4.6 | 2.66227e-05 | 2.702713e-05 | 2.668513e-05 | 2.669264e-05 | 2.724328e-05 | 2.71048e-05 | 2.65968e-05 | 2.725565e-05 | 2.72906e-05 | 2.7209e-05 | 2.726578e-05
-4.5 | 2.662814e-05 | 2.70133e-05 | 2.67165e-05 | 2.669421e-05 | 2.724543e-05 | 2.71035e-05 | 2.658821e-05 | 2.726403e-05 | 2.729089e-05 | 2.720984e-05 | 2.726601e-05
-4.4 | 2.663693e-05 | 2.703772e-05 | 2.665172e-05 | 2.669328e-05 | 2.72422e-05 | 2.710719e-05 | 2.659013e-05 | 2.726147e-05 | 2.729107e-05 | 2.720449e-05 | 2.726589e-05
-4.3 | 2.66697e-05 | 2.705868e-05 | 2.667541e-05 | 2.668108e-05 | 2.724651e-05 | 2.710253e-05 | 2.658038e-05 | 2.725472e-05 | 2.729127e-05 | 2.719878e-05 | 2.726592e-05
-4.2 | 2.678661e-05 | 2.706118e-05 | 2.669031e-05 | 2.668315e-05 | 2.724558e-05 | 2.710934e-05 | 2.658207e-05 | 2.725999e-05 | 2.729116e-05 | 2.720111e-05 | 2.726604e-05
-4.1 | 2.665853e-05 | 2.707029e-05 | 2.671409e-05 | 2.670087e-05 | 2.723999e-05 | 2.711103e-05 | 2.660183e-05 | 2.726258e-05 | 2.729116e-05 | 2.720361e-05 | 2.726578e-05
-4 | 2.711578e-05 | 2.709505e-05 | 2.669496e-05 | 2.670553e-05 | 2.722934e-05 | 2.711467e-05 | 2.657893e-05 | 2.726156e-05 | 2.729104e-05 | 2.72032e-05 | 2.726639e-05
-3.9 | 2.713772e-05 | 2.707884e-05 | 2.667715e-05 | 2.669409e-05 | 2.723042e-05 | 2.710847e-05 | 2.656027e-05 | 2.725361e-05 | 2.729078e-05 | 2.720093e-05 | 2.726589e-05
-3.8 | 2.71367e-05 | 2.705498e-05 | 2.662881e-05 | 2.66947e-05 | 2.723557e-05 | 2.7125e-05 | 2.655297e-05 | 2.724951e-05 | 2.729087e-05 | 2.72099e-05 | 2.72661e-05
-3.7 | 2.713641e-05 | 2.703982e-05 | 2.662119e-05 | 2.668687e-05 | 2.722521e-05 | 2.725041e-05 | 2.655815e-05 | 2.724704e-05 | 2.729075e-05 | 2.721394e-05 | 2.726557e-05
-3.6 | 2.71312e-05 | 2.704535e-05 | 2.661315e-05 | 2.667774e-05 | 2.72225e-05 | 2.724963e-05 | 2.656117e-05 | 2.724864e-05 | 2.729052e-05 | 2.721269e-05 | 2.726546e-05
-3.5 | 2.712771e-05 | 2.70454e-05 | 2.664066e-05 | 2.667634e-05 | 2.722777e-05 | 2.724881e-05 | 2.655989e-05 | 2.724881e-05 | 2.72904e-05 | 2.72129e-05 | 2.726528e-05
-3.4 | 2.712832e-05 | 2.706301e-05 | 2.662124e-05 | 2.66768e-05 | 2.722992e-05 | 2.725294e-05 | 2.647072e-05 | 2.725932e-05 | 2.729002e-05 | 2.721147e-05 | 2.726476e-05
-3.3 | 2.712675e-05 | 2.706706e-05 | 2.669179e-05 | 2.666839e-05 | 2.722372e-05 | 2.725003e-05 | 2.445566e-05 | 2.725574e-05 | 2.728979e-05 | 2.721263e-05 | 2.72647e-05
-3.2 | 2.712646e-05 | 2.706624e-05 | 2.716508e-05 | 2.666813e-05 | 2.722809e-05 | 2.725082e-05 | 2.314776e-05 | 2.726339e-05 | 2.728938e-05 | 2.721342e-05 | 2.726464e-05
-3.1 | 2.712454e-05 | 2.720818e-05 | 2.716921e-05 | 2.666295e-05 | 2.723405e-05 | 2.725108e-05 | 2.120834e-05 | 2.726528e-05 | 2.728929e-05 | 2.720329e-05 | 2.726447e-05
-3 | 2.71246e-05 | 2.722646e-05 | 2.717192e-05 | 2.665332e-05 | 2.72356e-05 | 2.725175e-05 | 1.992966e-05 | 2.72638e-05 | 2.728892e-05 | 2.71993e-05 | 2.726403e-05
-2.9 | 2.704881e-05 | 2.721694e-05 | 2.717273e-05 | 2.585191e-05 | 2.724113e-05 | 2.725094e-05 | 1.84823e-05 | 2.725876e-05 | 2.72886e-05 | 2.7198e-05 | 2.72636e-05
-2.8 | 2.66305e-05 | 2.721406e-05 | 2.71739e-05 | 2.337978e-05 | 2.724369e-05 | 2.725204e-05 | 1.694492e-05 | 2.724846e-05 | 2.728828e-05 | 2.720422e-05 | 2.72631e-05
-2.7 | 1.755299e-05 | 2.722215e-05 | 2.717311e-05 | 2.278734e-05 | 2.723694e-05 | 2.725158e-05 | 1.505829e-05 | 2.724704e-05 | 2.728764e-05 | 2.720213e-05 | 2.726261e-05
-2.6 | 1.814545e-05 | 2.72216e-05 | 2.717462e-05 | 2.103054e-05 | 2.722055e-05 | 2.725111e-05 | 1.44596e-05 | 2.724264e-05 | 2.72872e-05 | 2.720222e-05 | 2.726226e-05
-2.5 | 1.671028e-05 | 2.722497e-05 | 2.717806e-05 | 1.894563e-05 | 2.721979e-05 | 2.725155e-05 | 1.29735e-05 | 2.724343e-05 | 2.72867e-05 | 2.720204e-05 | 2.726182e-05
-2.4 | 1.344969e-05 | 2.722428e-05 | 2.71778e-05 | 1.782202e-05 | 2.721979e-05 | 2.725108e-05 | 1.249078e-05 | 2.724578e-05 | 2.728612e-05 | 2.719901e-05 | 2.72615e-05
-2.3 | 1.194552e-05 | 2.722128e-05 | 2.717544e-05 | 1.667856e-05 | 2.722681e-05 | 2.72507e-05 | 1.155926e-05 | 2.723641e-05 | 2.728583e-05 | 2.719768e-05 | 2.726089e-05
-2.2 | 1.056868e-05 | 2.721889e-05 | 2.717687e-05 | 1.568141e-05 | 2.722864e-05 | 2.724986e-05 | 1.029746e-05 | 2.723467e-05 | 2.728531e-05 | 2.719671e-05 | 2.726031e-05
-2.1 | 8.907606e-06 | 2.721601e-05 | 2.717494e-05 | 1.490104e-05 | 2.723798e-05 | 2.724904e-05 | 9.576295e-06 | 2.722867e-05 | 2.728472e-05 | 2.719081e-05 | 2.725958e-05
-2 | 7.829105e-06 | 2.721359e-05 | 2.717151e-05 | 1.301622e-05 | 2.724165e-05 | 2.724695e-05 | 7.800758e-06 | 2.722739e-05 | 2.728411e-05 | 2.7192e-05 | 2.725885e-05
-1.9 | 6.736518e-06 | 2.720326e-05 | 2.719319e-05 | 1.256453e-05 | 2.724081e-05 | 2.724773e-05 | 6.488903e-06 | 2.722841e-05 | 2.72833e-05 | 2.719232e-05 | 2.725827e-05
-1.8 | 5.672075e-06 | 2.720515e-05 | 2.72413e-05 | 1.093661e-05 | 2.72264e-05 | 2.724692e-05 | 6.417278e-06 | 2.722011e-05 | 2.728266e-05 | 2.719174e-05 | 2.725757e-05
-1.7 | 4.690606e-06 | 2.720649e-05 | 2.725824e-05 | 9.192765e-06 | 2.723068e-05 | 2.724593e-05 | 5.650014e-06 | 2.722663e-05 | 2.728184e-05 | 2.718554e-05 | 2.725699e-05
-1.6 | 4.051486e-06 | 2.726074e-05 | 2.725996e-05 | 8.249481e-06 | 2.722265e-05 | 2.724459e-05 | 5.365146e-06 | 2.723295e-05 | 2.728114e-05 | 2.71785e-05 | 2.725614e-05
-1.5 | 3.537483e-06 | 2.725999e-05 | 2.725556e-05 | 7.335184e-06 | 2.721747e-05 | 2.724366e-05 | 4.719535e-06 | 2.722995e-05 | 2.728042e-05 | 2.717754e-05 | 2.725527e-05
-1.4 | 3.018678e-06 | 2.726066e-05 | 2.725646e-05 | 6.511778e-06 | 2.723472e-05 | 2.724357e-05 | 3.858004e-06 | 2.722695e-05 | 2.727949e-05 | 2.717733e-05 | 2.725431e-05
-1.3 | 2.559798e-06 | 2.726048e-05 | 2.72546e-05 | 5.659094e-06 | 2.723405e-05 | 2.724255e-05 | 3.417168e-06 | 2.723004e-05 | 2.727855e-05 | 2.717332e-05 | 2.725341e-05
-1.2 | 2.175948e-06 | 2.725978e-05 | 2.725673e-05 | 4.974747e-06 | 2.722256e-05 | 2.724156e-05 | 2.482877e-06 | 2.72282e-05 | 2.727762e-05 | 2.717139e-05 | 2.725245e-05
-1.1 | 1.733191e-06 | 2.725911e-05 | 2.725574e-05 | 4.278991e-06 | 2.72117e-05 | 2.723985e-05 | 1.423585e-06 | 2.722238e-05 | 2.727658e-05 | 2.717006e-05 | 2.725137e-05
-1 | 1.399399e-06 | 2.72583e-05 | 2.725408e-05 | 3.368827e-06 | 2.720981e-05 | 2.723929e-05 | 1.197186e-06 | 2.723007e-05 | 2.727521e-05 | 2.717043e-05 | 2.725032e-05
-0.9 | 1.148612e-06 | 2.725763e-05 | 2.725291e-05 | 2.755492e-06 | 2.720801e-05 | 2.723801e-05 | 1.030654e-06 | 2.72312e-05 | 2.727404e-05 | 2.716787e-05 | 2.724893e-05
-0.8 | 9.36212e-07 | 2.725667e-05 | 2.725096e-05 | 2.297049e-06 | 2.720577e-05 | 2.723577e-05 | 7.527706e-07 | 2.726231e-05 | 2.727276e-05 | 2.716549e-05 | 2.724744e-05
-0.7 | 7.424678e-07 | 2.725524e-05 | 2.724375e-05 | 1.908513e-06 | 2.720716e-05 | 2.723341e-05 | 4.307076e-07 | 2.726575e-05 | 2.727125e-05 | 2.715984e-05 | 2.724578e-05
-0.6 | 5.773909e-07 | 2.725355e-05 | 2.724637e-05 | 1.539709e-06 | 2.720577e-05 | 2.723173e-05 | 2.401939e-07 | 2.72629e-05 | 2.72695e-05 | 2.715577e-05 | 2.724383e-05
-0.5 | 4.276226e-07 | 2.72514e-05 | 2.724378e-05 | 1.211592e-06 | 2.719663e-05 | 2.722983e-05 | 1.439475e-07 | 2.725556e-05 | 2.726744e-05 | 2.714631e-05 | 2.724185e-05
-0.4 | 3.075693e-07 | 2.724852e-05 | 2.723874e-05 | 8.557981e-07 | 2.719159e-05 | 2.722649e-05 | 7.287599e-08 | 2.724049e-05 | 2.726467e-05 | 2.27995e-05 | 2.723883e-05
-0.3 | 2.019515e-07 | 2.724439e-05 | 2.722954e-05 | 3.504974e-07 | 2.707055e-05 | 2.722171e-05 | 1.36788e-08 | 2.723548e-05 | 2.726112e-05 | 1.396961e-05 | 2.723493e-05
-0.2 | 1.100707e-07 | 2.72386e-05 | 2.722148e-05 | 1.604203e-07 | 2.45366e-05 | 2.721269e-05 | 4.16185e-09 | 2.715224e-05 | 2.725571e-05 | 8.961797e-06 | 2.722835e-05
-0.1 | 4.359754e-08 | 2.722707e-05 | 1.927203e-05 | 2.88128e-09 | 1.119912e-05 | 2.702276e-05 | 1.688022e-08 | 7.58504e-07 | 2.72452e-05 | 4.166388e-06 | 2.721162e-05
0 | 1.321314e-08 | 1.626904e-08 | 8.03266e-09 | 2.596062e-08 | 1.97906e-09 | 6.667688e-08 | 2.534944e-08 | 2.21189e-09 | 2.809393e-07 | 1.103035e-08 | 1.021253e-07

## Sheet2
AAO_time | AAO_diameter | Pb_time | Ag_thickness | ecapsulation | scanning_range
20min | 0mim | 15min | 200nm | silver paste | 6V