## Sheet1
voltage | current_cycle1 | current_cycle2 | current_cycle3 | current_cycle4 | current_cycle5 | current_cycle6 | current_cycle7 | current_cycle8 | current_cycle9 | current_cycle10 | current_cycle11 | current_cycle12 | current_cycle13 | current_cycle14 | current_cycle15 | current_cycle16
0 | 4.09782e-08 | 5.58794e-08 | 2.98023e-08 | 3.53903e-08 | 3.53903e-08 | 2.98023e-08 | 2.98023e-08 | 3.53903e-08 | 3.53903e-08 | 4.47035e-08 | 4.28408e-08 | 4.28408e-08 | 1.30385e-07 | 4.47035e-08 | 6.70552e-08 | 5.96046e-08
0.1 | 3.1665e-08 | 3.39169e-08 | 1.49012e-08 | 2.6077e-08 | 1.49012e-08 | 2.42144e-08 | 1.86265e-08 | 2.98023e-08 | 3.1665e-08 | 5.21541e-08 | 8.75443e-08 | 0 | 8.4443e-05 | 3.07336e-07 | 1.94684e-08 | 4.47035e-08
0.2 | 2.98023e-08 | 1.03058e-07 | 1.86265e-09 | 2.42144e-08 | 1.86265e-08 | 2.04891e-08 | 2.42144e-07 | 3.1665e-08 | 3.1665e-08 | 1.546e-07 | 2.23517e-07 | 2.23517e-08 | 1.68502e-07 | 6.61239e-07 | 3.90522e-08 | 4.09782e-08
0.3 | 2.6077e-08 | 1.81904e-07 | 5.58794e-09 | 1.49012e-08 | 2.79397e-07 | 1.11759e-08 | 9.62988e-07 | 1.53743e-07 | 1.60601e-07 | 2.64496e-07 | 3.72529e-07 | 4.65661e-08 | 2.52783e-07 | 2.98191e-07 | 5.86398e-08 | 2.1793e-07
0.4 | 2.6077e-08 | 1.6327e-07 | 2.04891e-08 | 7.45058e-09 | 3.88585e-07 | 5.58794e-09 | 1.3262e-06 | 4.09171e-07 | 4.9028e-07 | 3.85568e-07 | 5.23403e-07 | 4.28408e-07 | 3.28844e-07 | 1.94114e-07 | 7.84677e-08 | 6.61984e-07
0.5 | 2.42144e-08 | 2.6962e-07 | 2.42144e-08 | 3.33414e-07 | 5.46195e-07 | 3.72529e-09 | 1.70991e-06 | 6.33193e-07 | 6.33754e-07 | 2.74759e-05 | 6.59376e-07 | 5.4203e-07 | 6.25318e-07 | 4.07601e-07 | 9.88282e-08 | 3.61338e-07
0.6 | 2.6077e-08 | 3.54188e-07 | 4.65661e-08 | 2.44286e-08 | 6.7536e-07 | 1.32807e-07 | 5.49145e-06 | 7.74331e-07 | 7.86807e-07 | 0.000113877 | 8.13976e-07 | 8.3074e-07 | 8.62014e-07 | 4.71156e-07 | 1.25416e-07 | 4.59122e-07
0.7 | 2.6077e-08 | 5.38928e-07 | 1.39153e-07 | 1.29161e-07 | 2.6216e-07 | 1.74884e-07 | 2.29105e-07 | 2.69296e-07 | 1.166012e-06 | 1.52702e-07 | 3.96118e-07 | 8.43778e-07 | 9.85751e-07 | 5.54936e-07 | 1.63306e-07 | 5.80648e-07
0.8 | 2.98023e-08 | 7.26929e-07 | 2.95801e-07 | 2.81651e-08 | 5.17815e-08 | 1.80863e-06 | 3.55765e-07 | 5.7742e-08 | 1.375787e-06 | 3.16378e-07 | 7.73542e-07 | 1.36718e-06 | 1.67422e-07 | 6.51917e-07 | 1.52949e-07 | 6.81987e-07
0.9 | 2.04891e-08 | 8.42881e-07 | 5.87145e-07 | 2.93888e-08 | 1.80863e-08 | 2.98023e-08 | 4.32134e-07 | 5.45755e-07 | 1.110658e-06 | 1.20328e-06 | 9.05072e-07 | 1.48267e-06 | 1.18697e-07 | 4.85191e-07 | 9.88897e-08 | 8.08038e-07
1 | 2.42144e-08 | 1.019588e-06 | 2.76882e-07 | 1.52215e-08 | 3.20748e-07 | 8.9407e-08 | 4.55231e-06 | 7.45058e-08 | 9.31323e-07 | 1.474889e-06 | 1.87902e-07 | 6.05732e-06 | 8.16528e-08 | 4.15852e-07 | 1.37676e-07 | 9.49144e-07
1.1 | 1.86265e-08 | 1.30043e-06 | 6.62079e-07 | 5.00307e-09 | 3.88632e-07 | 2.12342e-07 | 3.19816e-06 | 2.73846e-07 | 5.15953e-07 | 1.261368e-06 | 4.34164e-08 | 9.76957e-06 | 6.65898e-07 | 3.01959e-07 | 2.39721e-07 | 1.049578e-06
1.2 | 2.04891e-08 | 1.467589e-06 | 6.54016e-07 | 1.29659e-07 | 3.80538e-07 | 2.08188e-07 | 3.61353e-07 | 4.34207e-06 | 6.89179e-08 | 1.545081e-06 | 2.83146e-07 | 2.67178e-06 | 1.240939e-06 | 3.51222e-07 | 2.31551e-07 | 3.63108e-07
1.3 | 2.04891e-08 | 1.63733e-06 | 9.3933e-07 | 7.54496e-07 | 2.93627e-07 | 3.59118e-07 | 1.75089e-06 | 1.58781e-06 | 4.52623e-07 | 1.76524e-06 | 1.093008e-06 | 5.58328e-06 | 1.763957e-06 | 2.73718e-07 | 2.70613e-07 | 1.60597e-08
1.4 | 1.86265e-08 | 1.086585e-06 | 1.254497e-06 | 8.92637e-07 | 5.02039e-07 | 1.90174e-06 | 9.95267e-07 | 1.40529e-06 | 8.45641e-07 | 2.115095e-06 | 1.663681e-06 | 2.21916e-06 | 2.027903e-06 | 3.32223e-07 | 2.86412e-07 | 2.12416e-08
1.5 | 2.04891e-08 | 1.709217e-06 | 1.625186e-06 | 1.129625e-06 | 6.53323e-07 | 3.59129e-06 | 5.06418e-06 | 3.13636e-06 | 4.30122e-07 | 2.359515e-06 | 1.119567e-06 | 3.42272e-06 | 2.161948e-06 | 2.55162e-07 | 4.16406e-07 | 1.48825e-08
1.6 | 2.04891e-08 | 2.26279e-06 | 1.154147e-06 | 1.576638e-06 | 1.91122e-07 | 4.13582e-07 | 4.81956e-06 | 2.11317e-06 | 5.25508e-07 | 2.544291e-06 | 2.67604e-07 | 8.59208e-06 | 2.415944e-06 | 8.15969e-07 | 3.63026e-07 | 1.73487e-07
1.7 | 1.30385e-08 | 2.617223e-06 | 1.003422e-06 | 1.057494e-06 | 6.6709e-06 | 3.11229e-07 | 5.85875e-06 | 1.94846e-06 | 6.88976e-06 | 2.642483e-06 | 9.51434e-07 | 7.86027e-06 | 2.510849e-06 | 4.45027e-07 | 3.35472e-07 | 3.94227e-07
1.8 | 3.15197e-05 | 2.64694e-06 | 1.769008e-06 | 9.39783e-07 | 9.92375e-06 | 6.74373e-05 | 1.94101e-06 | 3.49009e-06 | 4.88577e-06 | 2.647961e-06 | 1.520578e-06 | 1.028407e-05 | 2.603605e-06 | 6.79204e-07 | 2.99081e-07 | 4.07372e-07
1.9 | 1.99303e-05 | 2.648566e-06 | 2.174666e-06 | 1.239784e-06 | 1.04502e-05 | 0.001181314 | 6.1354e-06 | 8.98084e-06 | 2.34582e-06 | 2.649233e-06 | 1.748068e-06 | 1.356516e-05 | 2.645319e-06 | 1.423137e-06 | 2.03034e-07 | 4.03769e-07
2 | 1.96435e-05 | 0.002649693 | 2.641492e-06 | 1.557184e-06 | 0.001413228 | 0.001119873 | 5.72497e-06 | 1.229933e-05 | 4.8494e-05 | 2.650747e-06 | 1.868982e-06 | 1.174031e-05 | 2.648246e-06 | 1.609648e-06 | 4.77659e-07 | 3.34928e-07
2.1 | 1.27405e-06 | 0.002650086 | 0.002645189 | 0.002052592 | 0.001904627 | 0.00132443 | 5.54107e-05 | 6.28009e-06 | 0.00040449 | 2.651509e-06 | 2.38077e-06 | 0.001346624 | 2.64967e-06 | 1.739886e-06 | 8.99097e-07 | 4.79236e-07
2.2 | 1.99433e-05 | 0.002651202 | 0.002646815 | 0.002267638 | 0.002021432 | 0.001415873 | 0.000949295 | 1.79982e-06 | 0.001051741 | 2.65215e-06 | 2.645658e-06 | 0.000877732 | 0.002651006 | 2.037879e-06 | 0.000571914 | 0.000618244
2.3 | 5.73508e-06 | 0.002652256 | 0.002648085 | 0.002636703 | 0.002274612 | 0.001978274 | 0.001281295 | 6.26022e-06 | 0.000672236 | 0.002652898 | 0.002647666 | 0.001244606 | 0.002651237 | 0.002184605 | 0.00034193 | 0.000215165
2.4 | 6.57085e-05 | 0.002653038 | 0.002649948 | 0.002644174 | 0.002588559 | 0.002427816 | 0.001789887 | 0.00102181 | 0.000861632 | 0.002653435 | 0.002649156 | 0.001878332 | 0.002652677 | 0.002002815 | 0.000909625 | 0.000303393
2.5 | 0.000164306 | 0.002653167 | 0.002650641 | 0.002647769 | 0.002637535 | 0.002620118 | 0.002452968 | 0.001805864 | 0.00134195 | 0.002653621 | 0.002650438 | 0.002139818 | 0.002653381 | 0.002624372 | 0.001544114 | 0.000433138
2.6 | 0.000150822 | 0.002653452 | 0.00265185 | 0.002648722 | 0.002642239 | 0.002635719 | 0.002615584 | 0.002429698 | 0.001304273 | 0.002653819 | 0.002651118 | 0.001816357 | 0.002653953 | 0.002644658 | 0.001135573 | 6.20652e-05
2.7 | 4.78886e-06 | 0.002654001 | 0.002652803 | 0.002650479 | 0.002647683 | 0.0026398 | 0.002630273 | 0.002604458 | 0.001438024 | 0.002654236 | 0.002651159 | 0.001878433 | 0.002653869 | 0.00264594 | 0.001779426 | 9.63509e-05
2.8 | 8.63709e-06 | 0.002654467 | 0.002653543 | 0.002651718 | 0.002647206 | 0.002643077 | 0.002631245 | 0.002615547 | 0.001895124 | 0.002654504 | 0.00265226 | 0.002086235 | 0.002654057 | 0.002647225 | 0.00175811 | 6.01299e-05
2.9 | 5.42216e-06 | 0.00265456 | 0.002653711 | 0.002651934 | 0.00264849 | 0.002646187 | 0.00263682 | 0.002628272 | 0.002495673 | 0.002654828 | 0.002651909 | 0.002451114 | 0.002654722 | 0.002645891 | 0.002214104 | 0.000103852
3 | 1.25654e-05 | 0.002654871 | 0.002654167 | 0.002652589 | 0.002649641 | 0.002647918 | 0.002639746 | 0.002631966 | 0.000246448 | 0.002655391 | 0.00265241 | 0.002560629 | 0.002654962 | 0.002646694 | 0.002073094 | 6.25253e-05
3.1 | 1.07084e-05 | 0.002655216 | 0.002654539 | 0.002653657 | 0.002651665 | 0.002649175 | 0.002640469 | 0.002632692 | 0.00091055 | 0.002655791 | 0.002653159 | 0.002418704 | 0.002655072 | 0.002649695 | 0.002254041 | 0.000445683
3.2 | 7.29226e-06 | 0.002655413 | 0.002655081 | 0.002653906 | 0.002652541 | 0.002649933 | 0.002642237 | 0.002635021 | 0.000402017 | 0.002656093 | 0.002653476 | 0.000988029 | 0.002655193 | 0.002649 | 0.002551386 | 0.001357187
3.3 | 9.56282e-06 | 0.002655782 | 0.002655407 | 0.002653943 | 0.002652403 | 0.002649007 | 0.002644235 | 0.002635524 | 0.000799773 | 0.00265657 | 0.002653845 | 0.000311688 | 0.002655856 | 0.002650134 | 0.002616812 | 0.001490388
3.4 | 6.87316e-06 | 0.002655955 | 0.002655579 | 0.002654299 | 0.002652412 | 0.002649717 | 0.002646523 | 0.002641819 | 0.00067924 | 0.002656547 | 0.002654217 | 0.001341535 | 0.002655707 | 0.0026497 | 0.002618415 | 0.000506386
3.5 | 1.58809e-05 | 0.002656151 | 0.002655936 | 0.002654923 | 0.002653204 | 0.002651539 | 0.002648752 | 0.002642162 | 0.000208484 | 0.002656963 | 0.00265399 | 0.000687964 | 0.002656158 | 0.002650473 | 0.002653148 | 0.000206627
3.6 | 1.2584e-05 | 0.002656288 | 0.002656154 | 0.002655901 | 0.002653055 | 0.002652561 | 0.002650678 | 0.002642363 | 0.000297282 | 0.002657 | 0.00265459 | 0.000612738 | 0.002656022 | 0.002651732 | 0.002653282 | 0.000650685
3.7 | 1.21594e-05 | 0.002656432 | 0.002656333 | 0.002655294 | 0.002652775 | 0.002652626 | 0.002651839 | 0.002645794 | 0.00024561 | 0.002657076 | 0.00265458 | 0.000578867 | 0.002656819 | 0.002652489 | 0.002653735 | 0.001068035
3.8 | 1.68141e-05 | 0.002656568 | 0.002656557 | 0.002655439 | 0.002653424 | 0.002652993 | 0.002651708 | 0.00264729 | 0.000235416 | 0.002657635 | 0.002655091 | 0.001103431 | 0.002657197 | 0.002652708 | 0.00265431 | 0.000405658
3.9 | 1.99657e-05 | 0.002656749 | 0.002656849 | 0.002655813 | 0.002654176 | 0.002653137 | 0.002652239 | 0.002649272 | 0.000328738 | 0.002657833 | 0.002655201 | 0.000894193 | 0.002657458 | 0.00265418 | 0.002654811 | 0.000158127
4 | 1.84476e-05 | 0.002656881 | 0.002657233 | 0.002656326 | 0.00265448 | 0.002653603 | 0.002652673 | 0.002650408 | 0.000267413 | 0.00265773 | 0.00265477 | 0.000592759 | 0.002657536 | 0.002654798 | 0.00265486 | 0.000266055
4.1 | 2.13068e-05 | 0.002657238 | 0.002657432 | 0.002656657 | 0.002654873 | 0.002654711 | 0.002653787 | 0.002651727 | 0.000273598 | 0.002657784 | 0.00265527 | 0.000263182 | 0.002657481 | 0.002655271 | 0.002655374 | 0.000153329
4.2 | 2.167e-05 | 0.002657397 | 0.002657253 | 0.002657058 | 0.002654979 | 0.00265515 | 0.002653919 | 0.002651731 | 0.000915652 | 0.002657894 | 0.002655732 | 0.000579154 | 0.002657615 | 0.002655394 | 0.002655493 | 0.000267016
4.3 | 2.3447e-05 | 0.002657462 | 0.002657404 | 0.002657466 | 0.002655325 | 0.00265564 | 0.002653815 | 0.002652612 | 0.000490144 | 0.002657864 | 0.002656041 | 0.000336729 | 0.002657738 | 0.00265545 | 0.002655668 | 0.000552749
4.4 | 2.68277e-05 | 0.002657689 | 0.002657447 | 0.002657924 | 0.002655473 | 0.002656039 | 0.002654335 | 0.002653275 | 0.000316987 | 0.002658512 | 0.002656959 | 0.000644958 | 0.002658196 | 0.002655694 | 0.002656303 | 0.000380514
4.5 | 2.68724e-05 | 0.002657754 | 0.002657548 | 0.002658112 | 0.002655663 | 0.002656145 | 0.002654288 | 0.002653679 | 0.000328131 | 0.002658768 | 0.002656657 | 0.000429826 | 0.002658322 | 0.002655908 | 0.00265635 | 0.000165222
4.6 | 2.50265e-05 | 0.002657888 | 0.002657605 | 0.002658458 | 0.002655832 | 0.002656294 | 0.002654651 | 0.002654156 | 0.000349218 | 0.002658857 | 0.00265648 | 0.000293324 | 0.00265806 | 0.002656093 | 0.002656652 | 0.000172392
4.7 | 2.19345e-05 | 0.002658136 | 0.002657721 | 0.002658401 | 0.002655981 | 0.002656821 | 0.002654985 | 0.002654461 | 0.000365552 | 0.002658941 | 0.002656702 | 0.000440141 | 0.002658306 | 0.002656396 | 0.002657255 | 0.000185622
4.8 | 1.84849e-05 | 0.002658226 | 0.002657911 | 0.002658464 | 0.002656383 | 0.002657248 | 0.002655311 | 0.002655007 | 0.00037949 | 0.002659131 | 0.002656955 | 0.000352699 | 0.002658514 | 0.002656737 | 0.002658153 | 0.000158208
4.9 | 2.21282e-05 | 0.002658317 | 0.002657998 | 0.002658544 | 0.002656421 | 0.002657309 | 0.00265551 | 0.002655456 | 0.000389539 | 0.002659401 | 0.002657685 | 0.000415944 | 0.002658946 | 0.002656791 | 0.002658371 | 0.00018524
5 | 2.51811e-05 | 0.002658335 | 0.002657879 | 0.002658632 | 0.002656832 | 0.002657475 | 0.002656009 | 0.002655916 | 0.000424441 | 0.002659431 | 0.002657887 | 0.000375707 | 0.002659295 | 0.002655981 | 0.002658663 | 0.000182696
5.1 | 3.61875e-05 | 0.002658416 | 0.002658239 | 0.002658365 | 0.002656551 | 0.002657525 | 0.002656134 | 0.00265683 | 0.000433223 | 0.002659377 | 0.002658052 | 0.000353785 | 0.002659405 | 0.002656151 | 0.002658932 | 0.00022612
5.2 | 5.25266e-05 | 0.002658423 | 0.00265838 | 0.002658395 | 0.002656767 | 0.002657643 | 0.002656378 | 0.002657412 | 0.000448884 | 0.002659494 | 0.002658119 | 0.000414481 | 0.002659399 | 0.002656735 | 0.002659125 | 0.000250276
5.3 | 5.93327e-05 | 0.002658458 | 0.002658382 | 0.002658637 | 0.002657304 | 0.002657928 | 0.002656743 | 0.002657315 | 0.000472743 | 0.002659556 | 0.002658267 | 0.000392458 | 0.002659513 | 0.002657153 | 0.002659276 | 0.000304915
5.4 | 8.29753e-05 | 0.002658475 | 0.002658471 | 0.002658764 | 0.002657749 | 0.002658345 | 0.002657391 | 0.002657585 | 0.000495298 | 0.002659693 | 0.002658192 | 0.000409626 | 0.002659623 | 0.002657583 | 0.002659466 | 0.000292193
5.5 | 0.000112888 | 0.002658559 | 0.002658602 | 0.002658835 | 0.002657903 | 0.002658395 | 0.002657585 | 0.0026577 | 0.000504326 | 0.0026598 | 0.002658192 | 0.000424506 | 0.002659662 | 0.00265776 | 0.00265949 | 0.000326933
5.6 | 0.000155857 | 0.002658648 | 0.002658693 | 0.002659142 | 0.002658037 | 0.002658332 | 0.00265694 | 0.0026579 | 0.000533804 | 0.002659896 | 0.002658406 | 0.000428509 | 0.002659738 | 0.00265835 | 0.002659583 | 0.000330763
5.7 | 0.000194239 | 0.002658624 | 0.002658797 | 0.002659354 | 0.00265797 | 0.00265846 | 0.002657322 | 0.002658052 | 0.000560664 | 0.002660025 | 0.002658585 | 0.000457965 | 0.00265999 | 0.002657974 | 0.002659699 | 0.00038203
5.8 | 0.000237696 | 0.002658691 | 0.002658898 | 0.002659393 | 0.002657838 | 0.002658721 | 0.002657523 | 0.002658252 | 0.000558855 | 0.002660185 | 0.00265838 | 0.000501437 | 0.002660109 | 0.002657607 | 0.002659794 | 0.000389256
5.9 | 0.000315391 | 0.002658883 | 0.002658991 | 0.002659423 | 0.002657959 | 0.002658758 | 0.002657851 | 0.002658483 | 0.000575468 | 0.002660284 | 0.002658529 | 0.000594985 | 0.002660276 | 0.00265841 | 0.002659861 | 0.000363471
6 | 0.000378726 | 0.002658937 | 0.002659149 | 0.00265925 | 0.002658132 | 0.002658799 | 0.002657915 | 0.002658673 | 0.000605818 | 0.002660295 | 0.002658678 | 0.000597876 | 0.002660373 | 0.002659252 | 0.002659926 | 0.000357164
6.1 | 0.000467362 | 0.002659019 | 0.0026593 | 0.002658948 | 0.002658375 | 0.002658907 | 0.002658108 | 0.002658859 | 0.000636721 | 0.002660355 | 0.002658768 | 0.000614215 | 0.002660457 | 0.002658697 | 0.002660006 | 0.000403963
6.2 | 0.00054064 | 0.002659181 | 0.002659352 | 0.002659012 | 0.002658475 | 0.002659036 | 0.002658404 | 0.002658976 | 0.000701001 | 0.00266061 | 0.002658922 | 0.000725897 | 0.002660569 | 0.00265847 | 0.00266012 | 0.000470204
6.3 | 0.000654563 | 0.002659341 | 0.002659455 | 0.002659077 | 0.00265849 | 0.002659071 | 0.002658889 | 0.002659122 | 0.000759527 | 0.002660651 | 0.00265933 | 0.000806095 | 0.002660612 | 0.002658356 | 0.002660206 | 0.000546854
6.4 | 0.000744097 | 0.002659384 | 0.002659529 | 0.002659155 | 0.002658518 | 0.002659181 | 0.002658604 | 0.002659172 | 0.000804421 | 0.002660735 | 0.002659436 | 0.000869641 | 0.00266061 | 0.00265854 | 0.002660323 | 0.000622492
6.5 | 0.000855841 | 0.002659412 | 0.002659591 | 0.002659174 | 0.002658812 | 0.002659215 | 0.002658626 | 0.002659226 | 0.000911247 | 0.002660936 | 0.002659578 | 0.000923051 | 0.002660653 | 0.002658719 | 0.002660364 | 0.000642145
6.6 | 0.000936568 | 0.002659485 | 0.002659628 | 0.002659203 | 0.0026589 | 0.002659271 | 0.002658727 | 0.002659306 | 0.000995733 | 0.002660995 | 0.002659788 | 0.001030125 | 0.00266071 | 0.002658702 | 0.002660457 | 0.000710741
6.7 | 0.001056032 | 0.002659531 | 0.002659651 | 0.002659321 | 0.002658786 | 0.00265931 | 0.002658799 | 0.002659488 | 0.001082683 | 0.002661087 | 0.002659943 | 0.001139417 | 0.002660658 | 0.002658937 | 0.002660545 | 0.000769332
6.8 | 0.001174826 | 0.002659604 | 0.002659723 | 0.00265939 | 0.002658745 | 0.002659425 | 0.002658835 | 0.002659561 | 0.001218714 | 0.002661135 | 0.002660159 | 0.001100892 | 0.002660805 | 0.002659393 | 0.002660647 | 0.000823131
6.9 | 0.001281835 | 0.002659747 | 0.002659753 | 0.002659434 | 0.002658883 | 0.002659542 | 0.002658941 | 0.002659632 | 0.001324469 | 0.002661128 | 0.002660239 | 0.001273887 | 0.002660876 | 0.002659464 | 0.002660813 | 0.000908889
7 | 0.001412155 | 0.002659943 | 0.002659818 | 0.002659559 | 0.002659019 | 0.002659533 | 0.002658892 | 0.00265968 | 0.0014614 | 0.002661135 | 0.002660289 | 0.001382276 | 0.002660975 | 0.002659619 | 0.002660897 | 0.001011638
7.1 | 0.001532048 | 0.002659997 | 0.002659872 | 0.002659651 | 0.002659205 | 0.002659746 | 0.002658997 | 0.002659842 | 0.001623616 | 0.002661154 | 0.002660105 | 0.001500681 | 0.002660997 | 0.002659693 | 0.002660939 | 0.001131747
7.2 | 0.001669595 | 0.002660044 | 0.002660008 | 0.002659662 | 0.002659222 | 0.002659848 | 0.002659056 | 0.002659978 | 0.001762228 | 0.002661157 | 0.002660133 | 0.001592318 | 0.002661033 | 0.002659831 | 0.002660992 | 0.001257321
7.3 | 0.00178764 | 0.002660099 | 0.002660068 | 0.002659721 | 0.002659258 | 0.002659848 | 0.002659097 | 0.002660027 | 0.001996396 | 0.002661189 | 0.002660174 | 0.001748109 | 0.002661081 | 0.002659772 | 0.00266107 | 0.001471749
7.4 | 0.00190622 | 0.00266017 | 0.002660135 | 0.002659734 | 0.002659377 | 0.002659764 | 0.002659185 | 0.002660103 | 0.002174284 | 0.002661237 | 0.002660228 | 0.001924245 | 0.002661284 | 0.002659818 | 0.0026612 | 0.001666436
7.5 | 0.002046177 | 0.002660247 | 0.002660193 | 0.002659813 | 0.002659632 | 0.002659788 | 0.002659205 | 0.002660144 | 0.002369745 | 0.002661288 | 0.002660239 | 0.002163205 | 0.002661331 | 0.00265987 | 0.002661288 | 0.001977013
7.6 | 0.002176488 | 0.002660271 | 0.002660222 | 0.002659859 | 0.002659751 | 0.002659887 | 0.002659276 | 0.002660215 | 0.002526926 | 0.002661336 | 0.002660269 | 0.002416059 | 0.002661303 | 0.002660001 | 0.002661357 | 0.002251675
7.7 | 0.002332384 | 0.002660295 | 0.002660284 | 0.002659917 | 0.002659861 | 0.002660027 | 0.002659483 | 0.002660211 | 0.002530383 | 0.002661362 | 0.002660522 | 0.002551978 | 0.002661366 | 0.002660079 | 0.002661439 | 0.002481245
7.8 | 0.002497293 | 0.002660397 | 0.002660325 | 0.002659967 | 0.002659967 | 0.002660092 | 0.002659759 | 0.002660146 | 0.00253389 | 0.002661437 | 0.002660656 | 0.002543768 | 0.002661409 | 0.002660125 | 0.002661487 | 0.002525924
7.9 | 0.002522761 | 0.002660491 | 0.002660293 | 0.002659967 | 0.002660062 | 0.002660198 | 0.002660019 | 0.002660224 | 0.002535479 | 0.002661517 | 0.002660634 | 0.002579939 | 0.002661319 | 0.002660157 | 0.002661565 | 0.002530783
8 | 0.002524024 | 0.002660543 | 0.002660336 | 0.002660044 | 0.002660139 | 0.002660293 | 0.002660057 | 0.002660349 | 0.002541162 | 0.002661526 | 0.002660692 | 0.002538467 | 0.002661368 | 0.002660116 | 0.002661601 | 0.002532402
8 | 0.002492517 | 0.002658287 | 0.002657427 | 0.00265759 | 0.002657346 | 0.002657507 | 0.002656925 | 0.002657983 | 0.00252733 | 0.00265919 | 0.002658626 | 0.002482167 | 0.002659542 | 0.00265713 | 0.002659608 | 0.002469137
7.9 | 0.002520816 | 0.002658648 | 0.002657963 | 0.002658222 | 0.002657954 | 0.00265809 | 0.002657393 | 0.002658518 | 0.002534611 | 0.002659788 | 0.002659066 | 0.002530573 | 0.002659911 | 0.002657576 | 0.002659872 | 0.002531236
7.8 | 0.002483632 | 0.002658883 | 0.002658285 | 0.002658302 | 0.002658311 | 0.002658376 | 0.002657898 | 0.002658816 | 0.002537105 | 0.002659978 | 0.002659621 | 0.002533838 | 0.002660057 | 0.002657894 | 0.002660066 | 0.002534144
7.7 | 0.002397522 | 0.002659006 | 0.00265843 | 0.002658453 | 0.002658501 | 0.002658483 | 0.002657903 | 0.002659323 | 0.002540559 | 0.002660098 | 0.002659816 | 0.002536848 | 0.00266017 | 0.002658226 | 0.002660168 | 0.002535608
7.6 | 0.002279038 | 0.00265912 | 0.002658496 | 0.002658583 | 0.002658637 | 0.00265874 | 0.002658078 | 0.002659548 | 0.002542038 | 0.002660217 | 0.002659872 | 0.002536567 | 0.002660241 | 0.002658386 | 0.002660241 | 0.002537688
7.5 | 0.002200553 | 0.002659228 | 0.002658574 | 0.002658663 | 0.002658868 | 0.002658846 | 0.002658157 | 0.002659658 | 0.002543803 | 0.002660301 | 0.002659937 | 0.002538601 | 0.002660299 | 0.002658505 | 0.002660317 | 0.002539231
7.4 | 0.002049815 | 0.002659276 | 0.002658673 | 0.002658751 | 0.002658984 | 0.002658872 | 0.002658721 | 0.00265968 | 0.002546243 | 0.002660418 | 0.002659984 | 0.002540357 | 0.002660353 | 0.002658609 | 0.002660383 | 0.002540596
7.3 | 0.001926025 | 0.002659369 | 0.002658779 | 0.002658846 | 0.002659263 | 0.002658943 | 0.002658935 | 0.002659693 | 0.002550101 | 0.002660483 | 0.00266004 | 0.002541967 | 0.002660418 | 0.002658674 | 0.002660437 | 0.002542039
7.2 | 0.001825415 | 0.002659407 | 0.002658846 | 0.002658941 | 0.002659384 | 0.002658892 | 0.002659 | 0.002659742 | 0.002548579 | 0.002660533 | 0.002660096 | 0.00254436 | 0.002660448 | 0.002658723 | 0.002660487 | 0.002543515
7.1 | 0.001707023 | 0.002659418 | 0.002659032 | 0.002658943 | 0.00265931 | 0.002658967 | 0.002658991 | 0.002659764 | 0.002549427 | 0.002660591 | 0.002660176 | 0.002545118 | 0.002660513 | 0.002658762 | 0.002660567 | 0.002546232
7 | 0.001621857 | 0.00265944 | 0.002659198 | 0.002658984 | 0.002659274 | 0.002659012 | 0.002659071 | 0.002659848 | 0.002550585 | 0.002660623 | 0.002660211 | 0.002545394 | 0.002660545 | 0.002658863 | 0.002660634 | 0.002544649
6.9 | 0.001535682 | 0.002659459 | 0.002659258 | 0.002658991 | 0.002659364 | 0.002659027 | 0.002659217 | 0.002659941 | 0.002551842 | 0.002660669 | 0.002660215 | 0.002546078 | 0.002660606 | 0.002658935 | 0.002660716 | 0.002545478
6.8 | 0.001462394 | 0.002659524 | 0.002659328 | 0.002659097 | 0.002659459 | 0.002659036 | 0.002659269 | 0.002660003 | 0.002551638 | 0.002660718 | 0.002660263 | 0.002546465 | 0.002660718 | 0.002658905 | 0.00266074 | 0.002545513
6.7 | 0.001419431 | 0.00265961 | 0.002659401 | 0.002659142 | 0.002659503 | 0.002659092 | 0.002659205 | 0.002659984 | 0.002552066 | 0.002660731 | 0.002660325 | 0.002545344 | 0.00266077 | 0.002658982 | 0.002660787 | 0.00254388
6.6 | 0.001333037 | 0.002659691 | 0.00265941 | 0.002659146 | 0.002659472 | 0.00265912 | 0.002659345 | 0.00265995 | 0.002552209 | 0.00266074 | 0.002660425 | 0.002497505 | 0.002660872 | 0.002659051 | 0.002660876 | 0.002542933
6.5 | 0.001264997 | 0.002659716 | 0.002659474 | 0.002659155 | 0.00265942 | 0.002659449 | 0.002659459 | 0.002660068 | 0.002552455 | 0.002660751 | 0.002660431 | 0.002457736 | 0.00266099 | 0.00265909 | 0.002660925 | 0.002525223
6.4 | 0.001230935 | 0.002659693 | 0.002659483 | 0.002659203 | 0.002659453 | 0.002659425 | 0.002659572 | 0.002660057 | 0.002540657 | 0.002660818 | 0.00266039 | 0.002419151 | 0.002661021 | 0.002659142 | 0.002660951 | 0.002438465
6.3 | 0.001145169 | 0.0026598 | 0.00265952 | 0.002659209 | 0.002659513 | 0.002659496 | 0.002659831 | 0.00266003 | 0.002481768 | 0.002660835 | 0.002660433 | 0.002360713 | 0.002661025 | 0.002659231 | 0.00266101 | 0.002385482
6.2 | 0.001112677 | 0.0026599 | 0.002659529 | 0.002659235 | 0.002659515 | 0.002659464 | 0.002659837 | 0.002660049 | 0.002430098 | 0.002660876 | 0.002660485 | 0.002271159 | 0.00266102 | 0.002659414 | 0.002661014 | 0.002358744
6.1 | 0.001096446 | 0.00265993 | 0.002659533 | 0.002659846 | 0.002659544 | 0.002659459 | 0.002659811 | 0.00266012 | 0.002359563 | 0.002660938 | 0.002660479 | 0.002248511 | 0.002661044 | 0.002659502 | 0.00266102 | 0.002244778
6 | 0.001033643 | 0.002659937 | 0.002659554 | 0.002659908 | 0.002659537 | 0.002659524 | 0.002659591 | 0.002660079 | 0.002354067 | 0.002660943 | 0.002660474 | 0.002194466 | 0.002661044 | 0.002659716 | 0.002661055 | 0.00222927
5.9 | 0.000970863 | 0.002659941 | 0.00265958 | 0.002659807 | 0.002659688 | 0.00265974 | 0.002659783 | 0.002660086 | 0.002308892 | 0.002660938 | 0.002660483 | 0.002152655 | 0.002661064 | 0.002659738 | 0.002661014 | 0.002154548
5.8 | 0.00093025 | 0.002659962 | 0.002659572 | 0.002659932 | 0.002659563 | 0.002659405 | 0.00266003 | 0.00266009 | 0.00224277 | 0.002660919 | 0.002660463 | 0.002079377 | 0.002661014 | 0.002659721 | 0.002660969 | 0.002083933
5.7 | 0.000876814 | 0.002659997 | 0.00265958 | 0.002659827 | 0.002659688 | 0.002659231 | 0.002660096 | 0.00266006 | 0.002068371 | 0.002660915 | 0.002660349 | 0.002045617 | 0.002660884 | 0.002659632 | 0.002660984 | 0.002029873
5.6 | 0.000821898 | 0.002660027 | 0.002659615 | 0.002659533 | 0.002659896 | 0.002659211 | 0.002660051 | 0.002660068 | 0.002000958 | 0.002660913 | 0.002660278 | 0.001995206 | 0.002660876 | 0.002659746 | 0.002661057 | 0.001932923
5.5 | 0.000786131 | 0.002660045 | 0.002659597 | 0.002659686 | 0.002659753 | 0.002659209 | 0.002660045 | 0.002660016 | 0.001948969 | 0.002660859 | 0.002660284 | 0.00194633 | 0.002660878 | 0.002659697 | 0.002661129 | 0.001870919
5.4 | 0.00073473 | 0.002660027 | 0.002659572 | 0.002659598 | 0.002659738 | 0.002659122 | 0.002659995 | 0.002660081 | 0.00190283 | 0.002660742 | 0.002660312 | 0.001947826 | 0.002660861 | 0.002659747 | 0.002661183 | 0.001839587
5.3 | 0.000707755 | 0.002659986 | 0.002659542 | 0.002659563 | 0.002659824 | 0.002659108 | 0.002659991 | 0.002660044 | 0.001846408 | 0.002660675 | 0.002660338 | 0.001842314 | 0.002660807 | 0.002659986 | 0.002661193 | 0.001786761
5.2 | 0.000676027 | 0.002659995 | 0.002659488 | 0.002659764 | 0.002659835 | 0.002659161 | 0.002660127 | 0.002659991 | 0.00179909 | 0.002660722 | 0.002660347 | 0.001732474 | 0.00266079 | 0.002659941 | 0.002661211 | 0.001740305
5.1 | 0.000666808 | 0.002659978 | 0.002659444 | 0.002659798 | 0.002659772 | 0.002659103 | 0.002660235 | 0.002659971 | 0.001781648 | 0.002660727 | 0.002660334 | 0.001675179 | 0.002660587 | 0.002659895 | 0.002661237 | 0.001675047
5 | 0.000654014 | 0.002659937 | 0.002659464 | 0.002659801 | 0.002659759 | 0.002659095 | 0.0026602 | 0.002659943 | 0.001736222 | 0.002660748 | 0.002660407 | 0.001663152 | 0.002660448 | 0.002660144 | 0.002661206 | 0.001637226
4.9 | 0.000653431 | 0.002659936 | 0.002659453 | 0.002659753 | 0.002659801 | 0.002659077 | 0.002660155 | 0.002659956 | 0.00175181 | 0.002660736 | 0.002660358 | 0.001619706 | 0.002660437 | 0.002660038 | 0.002661159 | 0.001583438
4.8 | 0.000610251 | 0.002659937 | 0.00265968 | 0.002659693 | 0.002659807 | 0.00265903 | 0.00266007 | 0.002659881 | 0.001665374 | 0.00266064 | 0.002660323 | 0.001567136 | 0.002660433 | 0.002659978 | 0.002661141 | 0.001512658
4.7 | 0.000514122 | 0.002659891 | 0.002659705 | 0.002659729 | 0.002659788 | 0.002658976 | 0.002660051 | 0.002659829 | 0.001650393 | 0.002660688 | 0.00266033 | 0.001443375 | 0.002660407 | 0.002659911 | 0.002661122 | 0.001629151
4.6 | 0.000555154 | 0.002659842 | 0.002659656 | 0.002659705 | 0.002659718 | 0.002658976 | 0.00265996 | 0.002659822 | 0.00161154 | 0.002660627 | 0.002660301 | 0.001415938 | 0.002660383 | 0.002659908 | 0.002661038 | 0.001399081
4.5 | 0.000493109 | 0.002659829 | 0.002659688 | 0.002659649 | 0.002659673 | 0.002659036 | 0.002659883 | 0.002659852 | 0.001623863 | 0.002660487 | 0.002660215 | 0.001393775 | 0.00266033 | 0.002659859 | 0.002660995 | 0.001383195
4.4 | 0.000456587 | 0.002659811 | 0.002659656 | 0.002659623 | 0.002659589 | 0.002659474 | 0.002659852 | 0.002659816 | 0.001569234 | 0.002660522 | 0.002660062 | 0.001345098 | 0.002660323 | 0.002659807 | 0.002660949 | 0.001314119
4.3 | 0.000454687 | 0.002659786 | 0.002659637 | 0.002659479 | 0.002659887 | 0.002659352 | 0.002659798 | 0.002659854 | 0.001423446 | 0.002660502 | 0.00266012 | 0.001277355 | 0.002660289 | 0.002659919 | 0.002660939 | 0.001210406
4.2 | 0.00051795 | 0.002659753 | 0.002659591 | 0.002659682 | 0.002659813 | 0.002659293 | 0.00265977 | 0.002659835 | 0.001481285 | 0.002660472 | 0.002660036 | 0.00121019 | 0.002660234 | 0.002659891 | 0.002660926 | 0.001182327
4.1 | 0.000476729 | 0.002659729 | 0.002659567 | 0.002659634 | 0.002659589 | 0.002659256 | 0.002659908 | 0.002659768 | 0.001532923 | 0.002660433 | 0.00266003 | 0.001171278 | 0.002660176 | 0.002659768 | 0.002660856 | 0.001196273
4 | 0.00039574 | 0.002659651 | 0.002659583 | 0.002659574 | 0.002659639 | 0.002659168 | 0.002659908 | 0.002659746 | 0.001351994 | 0.002660353 | 0.002659962 | 0.001129121 | 0.002660282 | 0.002659667 | 0.002660787 | 0.001149464
3.9 | 0.000432307 | 0.002659598 | 0.002659544 | 0.002659531 | 0.002659602 | 0.002658924 | 0.002659857 | 0.002659662 | 0.001213772 | 0.002660299 | 0.002659908 | 0.00111228 | 0.002660338 | 0.002659794 | 0.00266077 | 0.001225036
3.8 | 0.000346186 | 0.00265958 | 0.002659524 | 0.002659466 | 0.002659524 | 0.002658876 | 0.002659762 | 0.002659639 | 0.001193924 | 0.002660308 | 0.002659859 | 0.001140783 | 0.002660347 | 0.002660176 | 0.002660751 | 0.001162102
3.7 | 0.000337686 | 0.002659561 | 0.002659449 | 0.002659364 | 0.002659325 | 0.002658797 | 0.002659662 | 0.002659602 | 0.00123116 | 0.002660222 | 0.002659827 | 0.001174189 | 0.002660308 | 0.002660122 | 0.002660742 | 0.001220576
3.6 | 0.00036416 | 0.002659537 | 0.00265949 | 0.00265939 | 0.002659233 | 0.002658661 | 0.00265958 | 0.002659507 | 0.001129851 | 0.002660155 | 0.002659881 | 0.001374988 | 0.002660269 | 0.002660068 | 0.002660662 | 0.000966685
3.5 | 0.000309272 | 0.002659461 | 0.002659503 | 0.002659598 | 0.002659233 | 0.002658555 | 0.002659626 | 0.002659423 | 0.001123678 | 0.002660111 | 0.002659807 | 0.001154954 | 0.002660222 | 0.002660062 | 0.002660623 | 0.000957258
3.4 | 0.000349727 | 0.002659407 | 0.002659429 | 0.002659537 | 0.002659198 | 0.002658518 | 0.002659628 | 0.002659364 | 0.001070602 | 0.002660032 | 0.002659645 | 0.001031015 | 0.002660165 | 0.002659991 | 0.002660591 | 0.001106504
3.3 | 0.000331385 | 0.002659328 | 0.002659354 | 0.002659494 | 0.002659138 | 0.002658499 | 0.002659583 | 0.002659354 | 0.001198832 | 0.002660044 | 0.002659626 | 0.000927486 | 0.00266012 | 0.00266004 | 0.002660522 | 0.001040103
3.2 | 0.000325311 | 0.002659312 | 0.002659285 | 0.002659431 | 0.002659107 | 0.002658512 | 0.00265961 | 0.002659276 | 0.001537887 | 0.002660016 | 0.002659608 | 0.000884719 | 0.002660062 | 0.00266007 | 0.002660491 | 0.001028864
3.1 | 0.000310225 | 0.002659265 | 0.002659256 | 0.002659371 | 0.002659231 | 0.002658401 | 0.002659623 | 0.002659226 | 0.001313627 | 0.002659986 | 0.002659559 | 0.000882668 | 0.002659986 | 0.002660019 | 0.002660427 | 0.00105371
3 | 0.000353031 | 0.002659187 | 0.002659202 | 0.002659271 | 0.002659176 | 0.002658529 | 0.00265955 | 0.002659151 | 0.001395026 | 0.002659926 | 0.002659563 | 0.002322802 | 0.002659721 | 0.002659932 | 0.002660438 | 0.000888156
2.9 | 0.000262212 | 0.002659149 | 0.00265912 | 0.002659235 | 0.00265911 | 0.002658298 | 0.002659479 | 0.002659092 | 0.001503458 | 0.002659775 | 0.002659479 | 0.002652084 | 0.002659615 | 0.002659848 | 0.002660397 | 0.001191968
2.8 | 0.000413863 | 0.002659068 | 0.002659006 | 0.002659163 | 0.002659081 | 0.002658425 | 0.002659442 | 0.002659013 | 0.001565889 | 0.00265961 | 0.002659407 | 0.00265402 | 0.002659502 | 0.002659777 | 0.002660275 | 0.001121396
2.7 | 0.000452383 | 0.002658991 | 0.002658941 | 0.002659071 | 0.002659013 | 0.002658287 | 0.002659371 | 0.002658958 | 0.001592245 | 0.002659585 | 0.002659222 | 0.00265467 | 0.002659354 | 0.002659664 | 0.002660176 | 0.001246203
2.6 | 0.000511477 | 0.002659017 | 0.002658883 | 0.002658989 | 0.002658922 | 0.002658149 | 0.002659399 | 0.002658881 | 0.002371332 | 0.002659526 | 0.002659131 | 0.002655255 | 0.00265928 | 0.002659503 | 0.002660096 | 0.001567386
2.5 | 0.000635311 | 0.002658857 | 0.002659008 | 0.002658864 | 0.002658838 | 0.002658082 | 0.00265931 | 0.002658805 | 0.002653845 | 0.002659494 | 0.002659107 | 0.002655759 | 0.002659176 | 0.002659393 | 0.002659984 | 0.001389772
2.4 | 0.002647299 | 0.002658689 | 0.002658958 | 0.002658555 | 0.002658734 | 0.002657957 | 0.002659274 | 0.002658663 | 0.002655067 | 0.002659496 | 0.002659025 | 0.002656205 | 0.00265911 | 0.002659339 | 0.002659902 | 0.002569163
2.3 | 0.002650043 | 0.00265862 | 0.002658876 | 0.002658481 | 0.002658648 | 0.00265787 | 0.002659161 | 0.002658607 | 0.002655778 | 0.002659449 | 0.002658941 | 0.002656432 | 0.002658978 | 0.002659295 | 0.002659822 | 0.002652945
2.2 | 0.002650708 | 0.00265846 | 0.002658781 | 0.002658602 | 0.002658544 | 0.00265771 | 0.002659068 | 0.002658483 | 0.002656339 | 0.002659239 | 0.002658714 | 0.002656586 | 0.002658824 | 0.002659174 | 0.002659716 | 0.002654221
2.1 | 0.002651021 | 0.002658386 | 0.002658634 | 0.002658512 | 0.002658404 | 0.002657589 | 0.002658881 | 0.002658388 | 0.002656778 | 0.002659133 | 0.002658686 | 0.002656678 | 0.002658756 | 0.002659056 | 0.002659626 | 0.002655199
2 | 0.002651189 | 0.002658216 | 0.002658512 | 0.002658179 | 0.002658252 | 0.002657475 | 0.002658743 | 0.002658242 | 0.002656914 | 0.002659054 | 0.002658529 | 0.002656803 | 0.00265868 | 0.002658918 | 0.002659502 | 0.002655437
1.9 | 0.002651429 | 0.002658155 | 0.002658341 | 0.002658011 | 0.00265803 | 0.002657404 | 0.002658613 | 0.002658118 | 0.002657071 | 0.002659008 | 0.002658406 | 0.002656866 | 0.00265868 | 0.002658781 | 0.002659375 | 0.002655908
1.8 | 0.002651513 | 0.002657918 | 0.002658138 | 0.002657797 | 0.002657786 | 0.002657291 | 0.002658401 | 0.002657969 | 0.002657117 | 0.002658756 | 0.002658239 | 0.002656827 | 0.002658376 | 0.002658572 | 0.002659239 | 0.002656261
1.7 | 0.002651313 | 0.002657607 | 0.002657825 | 0.002657393 | 0.002657499 | 0.002657071 | 0.002658144 | 0.002657855 | 0.002657069 | 0.00265849 | 0.002657987 | 0.002656765 | 0.002658125 | 0.002658315 | 0.002659038 | 0.002656231
1.6 | 0.002651284 | 0.002657166 | 0.002657436 | 0.002657225 | 0.002657108 | 0.002656616 | 0.002657743 | 0.002657458 | 0.00265692 | 0.002658252 | 0.002657535 | 0.0026566 | 0.002657995 | 0.002657888 | 0.002658734 | 0.002656151
1.5 | 0.002650585 | 0.002656443 | 0.002656741 | 0.002656721 | 0.002656462 | 0.002655922 | 0.002657201 | 0.002656933 | 0.002656691 | 0.00265773 | 0.002657104 | 0.00265618 | 0.002657605 | 0.002657268 | 0.002658268 | 0.002655933
1.4 | 0.002648005 | 0.002655299 | 0.002655771 | 0.002655722 | 0.002655521 | 0.002654947 | 0.002656396 | 0.002656139 | 0.002656193 | 0.002656935 | 0.002656279 | 0.002655521 | 0.002657006 | 0.002656661 | 0.002657631 | 0.002655415
1.3 | 0.002492394 | 0.002653386 | 0.002654133 | 0.002654137 | 0.002653955 | 0.002653383 | 0.002655193 | 0.002654828 | 0.002655439 | 0.002655836 | 0.002655135 | 0.002654593 | 0.002655985 | 0.00265545 | 0.002656713 | 0.002654515
1.2 | 0.0022939 | 0.002556423 | 0.002618056 | 0.002624586 | 0.002641667 | 0.002610173 | 0.002652289 | 0.002651598 | 0.002653768 | 0.002653869 | 0.002652874 | 0.002652649 | 0.002654372 | 0.002653278 | 0.002655258 | 0.002653101
1.1 | 0.00207971 | 0.002331298 | 0.002381831 | 0.002392367 | 0.002415696 | 0.002376521 | 0.002485849 | 0.002463015 | 0.002583282 | 0.00254444 | 0.002512483 | 0.002530478 | 0.002621029 | 0.002512006 | 0.00263799 | 0.002601158
1 | 0.001871813 | 0.002106335 | 0.002151277 | 0.002162009 | 0.002171205 | 0.002137683 | 0.002245737 | 0.002222946 | 0.002332596 | 0.002302129 | 0.002275566 | 0.002285767 | 0.00237182 | 0.002259407 | 0.002387198 | 0.002355874
0.9 | 0.001673061 | 0.001880756 | 0.001921836 | 0.001942392 | 0.001942284 | 0.001911202 | 0.002010623 | 0.001971666 | 0.002093926 | 0.002063479 | 0.002043677 | 0.002044296 | 0.00212029 | 0.00202084 | 0.002135575 | 0.002109583
0.8 | 0.001477901 | 0.00166041 | 0.001694724 | 0.001712827 | 0.001712518 | 0.001688151 | 0.001774425 | 0.001739072 | 0.001852129 | 0.001825904 | 0.001798334 | 0.001804918 | 0.001871299 | 0.001786031 | 0.00188441 | 0.001866346
0.7 | 0.001285503 | 0.001439424 | 0.001472184 | 0.001484158 | 0.001485646 | 0.001467656 | 0.001540923 | 0.001509132 | 0.001609098 | 0.00158665 | 0.001560843 | 0.001573702 | 0.001622397 | 0.001550427 | 0.001638338 | 0.001620131
0.6 | 0.00109206 | 0.001223333 | 0.001252305 | 0.001259435 | 0.001262106 | 0.001246214 | 0.001309372 | 0.00128546 | 0.001369594 | 0.001350185 | 0.001328729 | 0.001339359 | 0.001377186 | 0.001319094 | 0.001395456 | 0.001376875
0.5 | 0.000904581 | 0.001011979 | 0.001036523 | 0.001041519 | 0.001044193 | 0.001027126 | 0.001083285 | 0.001061838 | 0.00113395 | 0.001117023 | 0.001100134 | 0.001110619 | 0.001137478 | 0.001092492 | 0.001153987 | 0.00113602
0.4 | 0.000717674 | 0.000802245 | 0.000818674 | 0.000827095 | 0.000828 | 0.000816453 | 0.000859004 | 0.000842767 | 0.00090069 | 0.000888163 | 0.000872346 | 0.000882532 | 0.000903942 | 0.000867663 | 0.000916049 | 0.000902847
0.3 | 0.000533693 | 0.000595478 | 0.000607887 | 0.000615314 | 0.000613859 | 0.000604775 | 0.000638045 | 0.000625555 | 0.000670631 | 0.000661066 | 0.00064883 | 0.000657044 | 0.000672525 | 0.000644993 | 0.000680205 | 0.000672685
0.2 | 0.000353631 | 0.000393329 | 0.0004007 | 0.000406897 | 0.000404615 | 0.000398424 | 0.000418641 | 0.000413284 | 0.000444761 | 0.000437489 | 0.000428926 | 0.000433365 | 0.000444746 | 0.000425797 | 0.000448754 | 0.000443777
0.1 | 0.00017542 | 0.000195267 | 0.000198493 | 0.000201855 | 0.00019997 | 0.000195853 | 0.000206996 | 0.000204241 | 0.000220887 | 0.000216469 | 0.000213271 | 0.000215119 | 0.000221441 | 0.000211 | 0.000222674 | 0.000219321
0 | 1.78814e-07 | 1.86265e-07 | 1.91853e-07 | 2.03028e-07 | 2.03028e-07 | 1.93715e-07 | 2.19792e-07 | 2.10479e-07 | 2.29105e-07 | 2.40281e-07 | 2.32831e-07 | 2.23517e-07 | 2.5332e-07 | 2.38419e-07 | 2.44007e-07 | 2.64496e-07
0 | 1.67638e-07 | 1.9744e-07 | 1.84402e-07 | 1.8999e-07 | 1.99303e-07 | 1.80677e-07 | 2.04891e-07 | 1.9744e-07 | 2.34693e-07 | 2.29105e-07 | 2.23517e-07 | 2.40281e-07 | 2.51457e-07 | 2.34693e-07 | 2.45869e-07 | 2.57045e-07
-0.1 | 0.000169812 | 0.000185402 | 0.000188498 | 0.000193765 | 0.000189116 | 0.000177482 | 0.000196012 | 0.000182619 | 0.0002138 | 0.000203615 | 0.000203213 | 0.000211077 | 0.000215868 | 0.000199353 | 0.000216803 | 0.000210671
-0.2 | 0.00033802 | 0.000367677 | 0.00037518 | 0.000385875 | 0.000373336 | 0.000351278 | 0.000389038 | 0.000360729 | 0.000426313 | 0.000400113 | 0.00040287 | 0.000421321 | 0.000430415 | 0.00039403 | 0.00043208 | 0.000420405
-0.3 | 0.000507889 | 0.00054756 | 0.000557037 | 0.000576923 | 0.000554541 | 0.00052228 | 0.00057877 | 0.000530431 | 0.000636933 | 0.000590073 | 0.000602597 | 0.00063256 | 0.000644052 | 0.000580726 | 0.000646306 | 0.000628242
-0.4 | 0.000678962 | 0.000724802 | 0.000731839 | 0.00076527 | 0.000725711 | 0.000671407 | 0.000765363 | 0.000691274 | 0.000848657 | 0.000758087 | 0.000803033 | 0.000846395 | 0.000858629 | 0.00076895 | 0.000861032 | 0.00082746
-0.5 | 0.000850128 | 0.000886573 | 0.000904473 | 0.000953993 | 0.000892451 | 0.000778602 | 0.000940954 | 0.000854118 | 0.001060044 | 0.000937773 | 0.000997232 | 0.001058785 | 0.001070945 | 0.000966748 | 0.00107556 | 0.001032623
-0.6 | 0.001028216 | 0.001042718 | 0.001009559 | 0.001142701 | 0.001067696 | 0.000864165 | 0.001118748 | 0.001023056 | 0.001279188 | 0.001134364 | 0.001193548 | 0.001268407 | 0.001282057 | 0.001163816 | 0.001292353 | 0.001236631
-0.7 | 0.001203952 | 0.001208788 | 0.001100963 | 0.001341181 | 0.001230864 | 0.001002898 | 0.001286509 | 0.001187852 | 0.001495833 | 0.001318553 | 0.001401404 | 0.001480186 | 0.001495881 | 0.001338555 | 0.001512529 | 0.001453305
-0.8 | 0.001382908 | 0.00142839 | 0.001213187 | 0.001548806 | 0.001392523 | 0.00112812 | 0.001467554 | 0.001288386 | 0.001701741 | 0.001480633 | 0.001614036 | 0.001696477 | 0.001713337 | 0.001520118 | 0.001733782 | 0.001677362
-0.9 | 0.001569645 | 0.001626046 | 0.001340186 | 0.001745062 | 0.001523303 | 0.001266582 | 0.001660397 | 0.001461977 | 0.001938639 | 0.001713695 | 0.001825312 | 0.001922367 | 0.001940897 | 0.001649057 | 0.001960555 | 0.001876803
-1 | 0.001773117 | 0.001792504 | 0.001390005 | 0.001879269 | 0.001388835 | 0.001392821 | 0.001838645 | 0.001336137 | 0.002196724 | 0.001945129 | 0.002015894 | 0.002157653 | 0.002179118 | 0.001818763 | 0.002187187 | 0.002112655
-1.1 | 0.00198604 | 0.001982039 | 0.001395771 | 0.001984054 | 0.00115245 | 0.000809012 | 0.00198227 | 0.001334002 | 0.00247612 | 0.002097821 | 0.002196694 | 0.002395751 | 0.002365513 | 0.002115233 | 0.002411785 | 0.002397163
-1.2 | 0.002213618 | 0.002161698 | 0.001382789 | 0.002076386 | 0.001327837 | 0.000843031 | 0.00219086 | 0.001299625 | 0.002650408 | 0.002300641 | 0.002452215 | 0.002634821 | 0.002615375 | 0.002395688 | 0.002624238 | 0.002646653
-1.3 | 0.0024253 | 0.002368955 | 0.001806648 | 0.001376035 | 0.001495967 | 0.000391165 | 0.00246503 | 0.000253713 | 0.002653053 | 0.002556561 | 0.002646374 | 0.002651544 | 0.002651049 | 0.002640614 | 0.002650285 | 0.002650296
-1.4 | 0.002640573 | 0.002559094 | 0.001050713 | 0.001342775 | 0.001321642 | 0.000226269 | 0.000887079 | 0.000139 | 0.002654178 | 0.002633853 | 0.002649473 | 0.002653034 | 0.002652286 | 0.00264992 | 0.002651362 | 0.002650509
-1.5 | 0.002649548 | 0.002440659 | 0.000217376 | 0.001603005 | 0.000662448 | 6.64536e-05 | 0.000593206 | 0.000132734 | 0.002655139 | 9.30335e-05 | 0.002650166 | 0.002654156 | 0.002653053 | 0.002651023 | 0.002651693 | 0.002650836
-1.6 | 0.002650717 | 0.000271415 | 3.65246e-05 | 0.001611216 | 0.000352444 | 0.000212805 | 0.000208603 | 5.52516e-05 | 0.002655694 | 0.000109637 | 0.002649849 | 0.00265489 | 0.002653228 | 0.002578827 | 0.00265157 | 0.002651872
-1.7 | 0.002651514 | 1.69706e-05 | 1.51619e-05 | 6.4319e-05 | 4.81997e-05 | 2.36575e-05 | 4.58937e-05 | 8.06954e-05 | 0.002656022 | 0.000119893 | 0.002524694 | 0.002655344 | 0.002652535 | 0.002561143 | 0.002652129 | 0.002651842
-1.8 | 0.00265226 | 0.000126636 | 1.27945e-05 | 2.21077e-05 | 2.48645e-05 | 1.81552e-05 | 2.41902e-05 | 4.41056e-05 | 0.002656413 | 5.09825e-05 | 0.001608538 | 0.002655687 | 0.001726327 | 0.001072062 | 0.002653601 | 0.002651075
-1.9 | 0.002652785 | 3.38387e-05 | 9.10461e-06 | 1.40294e-05 | 1.99582e-05 | 8.63709e-06 | 2.0342e-05 | 3.40473e-05 | 0.002656778 | 6.05602e-05 | 1.43983e-05 | 0.002655825 | 2.98079e-05 | 0.000844108 | 0.002654018 | 0.002177699
-2 | 0.002653172 | 1.12653e-05 | 6.3125e-06 | 1.20215e-05 | 8.49739e-06 | 5.85802e-06 | 1.95149e-05 | 3.43826e-05 | 0.002657069 | 0.000475692 | 1.59703e-05 | 0.002655881 | 5.34151e-05 | 0.000754332 | 0.00265258 | 0.00187148
-2.1 | 0.002653653 | 1.73617e-05 | 6.06105e-06 | 9.19029e-06 | 9.97819e-06 | 7.20471e-06 | 1.81738e-05 | 3.54741e-05 | 0.002657363 | 0.000872461 | 1.11163e-05 | 0.002656078 | 7.36285e-05 | 0.000278739 | 0.002653854 | 0.002653694
-2.2 | 0.002653847 | 2.57362e-05 | 5.24335e-06 | 8.58866e-06 | 6.92718e-06 | 1.10865e-05 | 1.10623e-05 | 3.68971e-05 | 0.002657382 | 0.000100641 | 1.33384e-05 | 0.002656074 | 7.7242e-05 | 1.15316e-05 | 0.002654137 | 0.002653999
-2.3 | 0.002654126 | 2.28081e-05 | 5.7444e-06 | 8.02986e-06 | 6.97747e-06 | 9.01707e-06 | 8.20682e-06 | 3.17637e-05 | 0.002657576 | 4.75813e-05 | 2.44211e-05 | 0.002656234 | 3.28701e-05 | 1.51768e-05 | 0.002654491 | 0.00265344
-2.4 | 0.00265429 | 2.61385e-05 | 4.67897e-06 | 7.31461e-06 | 6.39074e-06 | 6.36466e-06 | 8.43778e-06 | 1.64844e-05 | 0.002657803 | 0.000232572 | 4.58825e-05 | 0.002656261 | 2.34116e-05 | 3.43751e-05 | 0.002654882 | 0.00265264
-2.5 | 0.002654584 | 2.59373e-05 | 4.18909e-06 | 5.55068e-06 | 6.42054e-06 | 6.143e-06 | 7.63871e-06 | 7.24196e-06 | 0.002657993 | 2.92528e-05 | 2.07555e-05 | 0.002656212 | 4.65531e-05 | 1.75517e-05 | 0.002655292 | 0.000993369
-2.6 | 0.002654763 | 9.42126e-06 | 4.8168e-06 | 5.39236e-06 | 5.41098e-06 | 6.41495e-06 | 6.97188e-06 | 6.92532e-06 | 0.002658153 | 6.12345e-05 | 2.20481e-05 | 0.002656175 | 2.14744e-05 | 1.08089e-05 | 0.002655553 | 0.000545269
-2.7 | 0.002654953 | 9.7733e-06 | 4.65661e-06 | 5.28619e-06 | 5.8692e-06 | 3.94136e-06 | 7.19354e-06 | 6.57328e-06 | 0.002658335 | 5.09378e-05 | 1.62982e-05 | 0.002655854 | 2.33892e-05 | 1.34669e-05 | 0.002655746 | 0.00033957
-2.8 | 0.002655162 | 1.16881e-05 | 4.73671e-06 | 5.47618e-06 | 6.92718e-06 | 3.76068e-06 | 7.87899e-06 | 6.13742e-06 | 0.002658451 | 4.85946e-05 | 1.6626e-05 | 0.002656044 | 2.57399e-05 | 0.000411483 | 0.00265603 | 0.000446113
-2.9 | 0.002655337 | 3.24715e-05 | 9.59635e-06 | 5.37746e-06 | 6.58073e-06 | 4.66593e-06 | 7.76537e-06 | 5.87106e-06 | 0.002658589 | 2.3922e-05 | 2.33334e-05 | 0.002655497 | 2.66936e-05 | 0.000514263 | 0.002656026 | 0.000372822
-3 | 0.002655433 | 2.34786e-05 | 6.81728e-06 | 5.09061e-06 | 5.10924e-06 | 3.17209e-06 | 4.57838e-06 | 5.27501e-06 | 0.002658727 | 8.49925e-06 | 1.44765e-05 | 0.002655236 | 5.02262e-05 | 0.000728937 | 0.002655836 | 0.000381658
-3.1 | 0.002655512 | 1.52905e-05 | 3.25274e-05 | 5.32717e-06 | 5.16698e-06 | 3.20189e-06 | 5.53578e-06 | 4.3232e-06 | 0.002658719 | 1.05109e-05 | 1.71829e-05 | 0.002542635 | 5.61979e-05 | 0.000854971 | 0.002656138 | 0.000458477
-3.2 | 0.00265546 | 3.54666e-05 | 3.09888e-05 | 5.01238e-06 | 5.1558e-06 | 2.90945e-06 | 7.5046e-06 | 4.30457e-06 | 0.002658719 | 1.07735e-05 | 1.73282e-05 | 0.002445059 | 7.19298e-05 | 0.000152422 | 0.002656488 | 0.000444287
-3.3 | 0.002655258 | 1.67955e-05 | 3.10298e-05 | 4.87082e-06 | 5.55068e-06 | 3.41982e-06 | 8.45641e-06 | 4.47594e-06 | 0.002658768 | 1.19209e-05 | 1.33328e-05 | 0.002637422 | 6.57793e-05 | 2.47229e-05 | 0.002656704 | 0.000349866
-3.4 | 0.002654793 | 1.75331e-05 | 3.09963e-05 | 4.96395e-06 | 4.06429e-06 | 3.4757e-06 | 6.91786e-06 | 3.95253e-06 | 0.00265885 | 1.20569e-05 | 1.21556e-05 | 0.002360566 | 6.43786e-05 | 2.53189e-05 | 0.002656629 | 0.000424812
-3.5 | 0.001780132 | 1.87326e-05 | 3.2248e-05 | 4.31016e-06 | 3.95812e-06 | 3.37511e-06 | 8.09878e-06 | 3.51854e-06 | 0.002659017 | 1.30888e-05 | 1.52849e-05 | 0.000605373 | 6.73886e-05 | 2.35681e-05 | 0.002656789 | 0.000537759
-3.6 | 0.000288619 | 1.94032e-05 | 3.34922e-05 | 4.81121e-06 | 3.56883e-06 | 3.50922e-06 | 4.23752e-06 | 3.17209e-06 | 0.00265901 | 2.33743e-05 | 1.29491e-05 | 0.000789603 | 6.63754e-05 | 2.45143e-05 | 0.002656968 | 0.000995407
-3.7 | 0.000243953 | 2.05915e-05 | 3.94043e-05 | 5.3104e-06 | 2.82563e-06 | 3.17581e-06 | 1.95578e-06 | 2.77907e-06 | 0.00265898 | 2.34451e-05 | 0.000258124 | 0.000710437 | 6.97654e-05 | 2.59485e-05 | 0.002657244 | 0.000882926
-3.8 | 0.000261637 | 2.23499e-05 | 4.29433e-05 | 5.97909e-06 | 2.67662e-06 | 3.23169e-06 | 1.87941e-06 | 2.82005e-06 | 0.002658797 | 1.51265e-05 | 1.33961e-05 | 0.000674425 | 7.82106e-05 | 2.69022e-05 | 0.0026573 | 0.000460943
-3.9 | 0.000242865 | 2.4179e-05 | 5.88764e-05 | 6.21006e-06 | 3.14601e-06 | 3.09572e-06 | 1.85333e-06 | 2.99327e-06 | 0.002658686 | 1.668e-05 | 1.41282e-05 | 0.000652095 | 7.07451e-05 | 2.71443e-05 | 0.002657494 | 0.000501046
-4 | 0.00024383 | 2.54046e-05 | 5.95879e-05 | 6.56024e-06 | 3.39933e-06 | 3.17581e-06 | 1.89617e-06 | 3.03984e-06 | 0.002658667 | 1.68812e-05 | 1.55345e-05 | 0.000805868 | 7.88327e-05 | 2.93236e-05 | 0.002656853 | 0.00049389
-4.1 | 0.000261432 | 2.67308e-05 | 6.02137e-05 | 6.97188e-06 | 3.25032e-06 | 3.30992e-06 | 2.01538e-06 | 3.12366e-06 | 0.002658611 | 1.7615e-05 | 1.64658e-05 | 0.000638867 | 8.03489e-05 | 3.06275e-05 | 0.002657434 | 0.000591332
-4.2 | 0.000252912 | 2.87909e-05 | 6.30114e-05 | 7.87713e-06 | 3.73088e-06 | 3.79048e-06 | 2.2836e-06 | 2.46428e-06 | 0.002658458 | 1.88109e-05 | 1.69519e-05 | 0.000657739 | 8.77511e-05 | 3.22778e-05 | 0.00265702 | 0.000467712
-4.3 | 0.000248553 | 3.16631e-05 | 7.63927e-05 | 9.00403e-06 | 3.60049e-06 | 4.13507e-06 | 2.57604e-06 | 2.31154e-06 | 0.002658432 | 2.15937e-05 | 1.72947e-05 | 0.000596331 | 7.87769e-05 | 3.69679e-05 | 0.002657389 | 0.000461401
-4.4 | 0.000285799 | 3.30154e-05 | 8.33664e-05 | 9.49204e-06 | 3.72715e-06 | 4.43868e-06 | 2.48477e-06 | 3.06405e-06 | 0.002658358 | 2.14037e-05 | 1.85836e-05 | 0.000608226 | 5.0256e-05 | 3.86778e-05 | 0.002657605 | 0.000439072
-4.5 | 0.000265261 | 3.5448e-05 | 8.46256e-05 | 1.05109e-05 | 4.00469e-06 | 4.9416e-06 | 2.56486e-06 | 2.38977e-06 | 0.002658268 | 2.17538e-05 | 2.00439e-05 | 0.000552667 | 5.01555e-05 | 3.98215e-05 | 0.002657821 | 0.000444802
-4.6 | 0.00035798 | 3.81786e-05 | 6.95195e-05 | 1.03358e-05 | 4.64357e-06 | 5.23776e-06 | 3.17022e-06 | 2.73809e-06 | 0.002658034 | 2.36798e-05 | 2.15117e-05 | 0.000578323 | 8.84701e-05 | 4.07118e-05 | 0.00265797 | 0.00045879
-4.7 | 0.000358602 | 4.0153e-05 | 4.25074e-05 | 1.14087e-05 | 5.47245e-06 | 5.24707e-06 | 3.87058e-06 | 3.02121e-06 | 0.002657862 | 2.37878e-05 | 2.34079e-05 | 0.000577504 | 0.00012047 | 4.46122e-05 | 0.002658078 | 0.0004541
-4.8 | 0.000324005 | 4.30439e-05 | 2.0491e-05 | 1.25561e-05 | 5.36628e-06 | 5.71087e-06 | 4.04753e-06 | 3.42354e-06 | 0.00265673 | 2.52742e-05 | 2.36426e-05 | 0.000575842 | 5.98785e-05 | 4.55249e-05 | 0.002658153 | 0.000497071
-4.9 | 0.000328379 | 4.55882e-05 | 2.11094e-05 | 1.35619e-05 | 5.79469e-06 | 6.19888e-06 | 4.71994e-06 | 3.33041e-06 | 0.002656246 | 3.39318e-05 | 2.38586e-05 | 0.000615994 | 5.54528e-05 | 4.6147e-05 | 0.002658354 | 0.00053733
-5 | 0.000330405 | 4.90118e-05 | 2.24765e-05 | 1.4374e-05 | 6.71111e-06 | 6.67386e-06 | 5.42402e-06 | 3.28571e-06 | 0.001778999 | 2.92454e-05 | 2.51439e-05 | 0.000623407 | 5.58067e-05 | 4.92763e-05 | 0.002658369 | 0.000498196
-5.1 | 0.00035817 | 5.16605e-05 | 2.43988e-05 | 1.51712e-05 | 9.18843e-06 | 7.05198e-06 | 5.17257e-06 | 3.79235e-06 | 0.00100421 | 3.05567e-05 | 2.68314e-05 | 0.000603365 | 5.50803e-05 | 5.24912e-05 | 0.002658339 | 0.000521677
-5.2 | 0.000348354 | 5.92154e-05 | 2.5088e-05 | 1.64006e-05 | 1.0252e-05 | 7.74302e-06 | 5.75557e-06 | 3.82587e-06 | 0.000953248 | 3.19053e-05 | 2.86419e-05 | 0.000632027 | 5.79003e-05 | 5.48866e-05 | 0.002658309 | 0.00046997
-5.3 | 0.000365337 | 6.45462e-05 | 2.72822e-05 | 1.79242e-05 | 9.83477e-06 | 8.02614e-06 | 6.27153e-06 | 4.12948e-06 | 0.000906667 | 3.36263e-05 | 2.92677e-05 | 0.000608234 | 6.44494e-05 | 5.7241e-05 | 0.002657184 | 0.000436029
-5.4 | 0.000366898 | 6.19944e-05 | 2.87723e-05 | 1.98204e-05 | 8.95187e-06 | 8.53278e-06 | 6.5919e-06 | 4.34369e-06 | 0.000842476 | 3.57498e-05 | 3.13241e-05 | 0.000638692 | 4.8181e-05 | 5.95879e-05 | 0.002657348 | 0.000437414
-5.5 | 0.000382939 | 6.54776e-05 | 3.06573e-05 | 2.08337e-05 | 9.70811e-06 | 9.62429e-06 | 7.17677e-06 | 4.69759e-06 | 0.0008166 | 3.8093e-05 | 3.29334e-05 | 0.000612056 | 4.20082e-05 | 6.20801e-05 | 0.000852758 | 0.000437042
-5.6 | 0.000410883 | 6.75824e-05 | 3.27136e-05 | 2.21711e-05 | 1.0943e-05 | 1.06748e-05 | 7.89203e-06 | 5.21354e-06 | 0.000789752 | 4.14159e-05 | 3.4729e-05 | 0.000652617 | 4.97159e-05 | 6.88415e-05 | 2.06661e-05 | 0.000445923
-5.7 | 0.000426931 | 7.3066e-05 | 3.85027e-05 | 2.34228e-05 | 1.15316e-05 | 1.13454e-05 | 8.31485e-06 | 5.5898e-06 | 0.000769155 | 4.3923e-05 | 3.83649e-05 | 0.000738898 | 5.64735e-05 | 6.77016e-05 | 1.96379e-05 | 0.0004177
-5.8 | 0.000408238 | 7.84714e-05 | 4.29507e-05 | 2.62503e-05 | 1.20252e-05 | 1.17831e-05 | 8.84384e-06 | 5.90459e-06 | 0.000777857 | 4.63706e-05 | 3.92925e-05 | 0.000648489 | 6.0698e-05 | 6.63642e-05 | 2.04165e-05 | 0.000438521
-5.9 | 0.000432329 | 8.42456e-05 | 4.31854e-05 | 3.02102e-05 | 1.39792e-05 | 1.26828e-05 | 1.02371e-05 | 6.32182e-06 | 0.000762025 | 5.26924e-05 | 4.17847e-05 | 0.000650527 | 6.2814e-05 | 6.85621e-05 | 2.63397e-05 | 0.000460656
-6 | 0.000456432 | 9.03327e-05 | 4.58118e-05 | 3.07281e-05 | 1.61305e-05 | 1.34558e-05 | 1.14013e-05 | 6.97933e-06 | 0.000779266 | 5.51399e-05 | 4.46457e-05 | 0.000611888 | 6.45202e-05 | 6.99181e-05 | 3.59956e-05 | 0.00044048
-6.1 | 0.00046186 | 0.000100015 | 5.1016e-05 | 3.68673e-05 | 1.63596e-05 | 1.36774e-05 | 1.18017e-05 | 7.67037e-06 | 0.000687929 | 5.66971e-05 | 4.52865e-05 | 0.000629878 | 6.08396e-05 | 7.43475e-05 | 2.45106e-05 | 0.000428056
-6.2 | 0.000494944 | 0.000108263 | 5.60712e-05 | 4.01121e-05 | 1.71866e-05 | 1.54711e-05 | 1.3141e-05 | 8.45268e-06 | 0.000695488 | 5.94575e-05 | 4.91533e-05 | 0.000646764 | 6.30226e-05 | 7.63331e-05 | 2.84929e-05 | 0.000422077
-6.3 | 0.000511142 | 0.000113541 | 5.81499e-05 | 4.13079e-05 | 2.01594e-05 | 1.64416e-05 | 1.35917e-05 | 8.8457e-06 | 0.000667898 | 7.84639e-05 | 5.19212e-05 | 0.000625497 | 6.84988e-05 | 8.03005e-05 | 2.93274e-05 | 0.000422524
-6.4 | 0.000522861 | 0.000121264 | 6.35628e-05 | 4.18816e-05 | 2.29683e-05 | 1.76895e-05 | 1.45938e-05 | 9.63174e-06 | 0.000647308 | 8.62125e-05 | 5.2901e-05 | 0.000612503 | 7.41985e-05 | 8.38507e-05 | 3.15551e-05 | 0.000414433
-6.5 | 0.000543965 | 0.000130916 | 6.74222e-05 | 4.56031e-05 | 2.48421e-05 | 1.92355e-05 | 1.48695e-05 | 1.03526e-05 | 0.000639586 | 8.94424e-05 | 5.72968e-05 | 0.000591518 | 7.67913e-05 | 8.4253e-05 | 3.41144e-05 | 0.000417179
-6.6 | 0.000582272 | 0.000134422 | 7.18813e-05 | 5.64847e-05 | 2.64105e-05 | 2.03718e-05 | 1.47913e-05 | 1.12504e-05 | 0.000653027 | 7.7216e-05 | 5.95469e-05 | 0.000621753 | 7.88961e-05 | 8.39476e-05 | 3.55486e-05 | 0.000428496
-6.7 | 0.000599684 | 0.000140326 | 7.76369e-05 | 6.04074e-05 | 2.7677e-05 | 2.23834e-05 | 1.55047e-05 | 1.23885e-05 | 0.000634769 | 8.89245e-05 | 5.93532e-05 | 0.000660887 | 8.26065e-05 | 8.35154e-05 | 3.80334e-05 | 0.000443408
-6.8 | 0.000639269 | 0.000151468 | 8.18614e-05 | 6.68038e-05 | 2.70698e-05 | 2.46968e-05 | 1.66837e-05 | 1.31e-05 | 0.000654703 | 9.38829e-05 | 6.17746e-05 | 0.000611173 | 9.70941e-05 | 8.81236e-05 | 3.95086e-05 | 0.000486495
-6.9 | 0.000681261 | 0.000155652 | 8.79336e-05 | 7.13151e-05 | 3.15923e-05 | 2.69692e-05 | 1.74958e-05 | 1.39698e-05 | 0.000683149 | 0.000102261 | 6.7154e-05 | 0.000598261 | 0.00013995 | 9.44641e-05 | 4.24739e-05 | 0.000496941
-7 | 0.000717903 | 0.000167897 | 9.69823e-05 | 7.63927e-05 | 3.51388e-05 | 2.9223e-05 | 1.89561e-05 | 1.53892e-05 | 0.000699932 | 0.000104042 | 7.29095e-05 | 0.000574051 | 0.000149949 | 9.6539e-05 | 4.06373e-05 | 0.000488227
-7.1 | 0.000759354 | 0.000176014 | 0.000105104 | 7.62437e-05 | 3.82792e-05 | 3.16855e-05 | 2.07406e-05 | 1.68514e-05 | 0.000702078 | 0.000106955 | 7.5968e-05 | 0.000592312 | 0.000147166 | 0.000102585 | 4.44073e-05 | 0.000520041
-7.2 | 0.000834441 | 0.000190092 | 0.000110192 | 8.07922e-05 | 4.03728e-05 | 3.401e-05 | 2.26852e-05 | 1.87773e-05 | 0.000702487 | 0.000116466 | 7.87582e-05 | 0.000637053 | 0.000115773 | 0.000103952 | 4.7965e-05 | 0.000537084
-7.3 | 0.000847044 | 0.000208939 | 0.00012373 | 8.71662e-05 | 4.35952e-05 | 3.81526e-05 | 2.33818e-05 | 2.03606e-05 | 0.000746192 | 0.000123406 | 8.00993e-05 | 0.000646325 | 0.000115426 | 0.000120202 | 5.28749e-05 | 0.000575306
-7.4 | 0.000897912 | 0.000228433 | 0.000142345 | 9.34359e-05 | 4.65196e-05 | 3.99407e-05 | 2.63024e-05 | 2.19327e-05 | 0.00079825 | 0.000131669 | 8.44877e-05 | 0.000671225 | 0.000136254 | 0.000122668 | 5.75203e-05 | 0.000591522
-7.5 | 0.00093521 | 0.00024421 | 0.000154855 | 8.76617e-05 | 5.28824e-05 | 4.36548e-05 | 2.98936e-05 | 2.35234e-05 | 0.000791049 | 0.000142941 | 8.94498e-05 | 0.00067701 | 0.000159068 | 0.000113877 | 6.28773e-05 | 0.000578946
-7.6 | 0.000976166 | 0.000255665 | 0.000165241 | 8.9122e-05 | 5.75576e-05 | 4.56143e-05 | 3.44049e-05 | 2.47043e-05 | 0.000795024 | 0.000156416 | 0.00010051 | 0.000705356 | 0.000183174 | 8.81311e-05 | 6.82529e-05 | 0.000587331
-7.7 | 0.001003681 | 0.000269009 | 0.000176938 | 9.48403e-05 | 6.21807e-05 | 5.03566e-05 | 3.62564e-05 | 2.78e-05 | 0.000801744 | 0.000168691 | 0.00010662 | 0.000732048 | 0.000191415 | 8.29902e-05 | 7.11996e-05 | 0.0006018
-7.8 | 0.001016187 | 0.000290176 | 0.000207888 | 0.000106903 | 6.88974e-05 | 5.53411e-05 | 4.06634e-05 | 3.13204e-05 | 0.000785688 | 0.00018003 | 0.00011774 | 0.000743395 | 0.000201957 | 0.000117047 | 7.73836e-05 | 0.000631975
-7.9 | 0.001026282 | 0.000314845 | 0.000226932 | 0.000115437 | 7.27605e-05 | 6.19385e-05 | 4.36511e-05 | 3.47924e-05 | 0.000776989 | 0.000198258 | 0.000129486 | 0.000722362 | 0.000207951 | 0.000113694 | 8.80342e-05 | 0.000651104
-8 | 0.001029858 | 0.000335125 | 0.00022698 | 0.000125339 | 8.01813e-05 | 7.07079e-05 | 4.88218e-05 | 4.10024e-05 | 0.000762256 | 0.000220398 | 0.000132626 | 0.0007731 | 0.000218736 | 0.000123886 | 9.74145e-05 | 0.000652874
-8 | 0.000744725 | 0.000301635 | 0.000206394 | 0.000120921 | 7.27866e-05 | 6.38645e-05 | 4.60539e-05 | 3.75491e-05 | 0.000554254 | 0.000186978 | 0.000126036 | 0.000579419 | 0.000214836 | 0.000110997 | 8.56053e-05
-7.9 | 0.000743957 | 0.000304001 | 0.000181278 | 0.000114417 | 7.0909e-05 | 6.49486e-05 | 4.57373e-05 | 3.63719e-05 | 0.000550104 | 0.000194421 | 0.000125593 | 0.000572959 | 0.000188874 | 9.91207e-05 | 8.95206e-05
-7.8 | 0.000689661 | 0.000285158 | 0.000178745 | 0.000109466 | 6.71428e-05 | 6.23409e-05 | 4.28204e-05 | 3.53474e-05 | 0.000503482 | 0.000185071 | 0.000124378 | 0.000521829 | 0.000164317 | 9.71723e-05 | 8.28076e-05
-7.7 | 0.00064837 | 0.000293067 | 0.000162838 | 0.000101687 | 6.45164e-05 | 5.8705e-05 | 3.88976e-05 | 3.33022e-05 | 0.000482859 | 0.00018139 | 0.000119427 | 0.000471091 | 0.000147494 | 9.59318e-05 | 7.98609e-05
-7.6 | 0.000618739 | 0.000280621 | 0.000162611 | 9.63155e-05 | 6.01877e-05 | 5.39329e-05 | 3.65507e-05 | 3.22666e-05 | 0.000462735 | 0.00017106 | 0.000110997 | 0.000430783 | 0.000146059 | 9.46317e-05 | 7.73314e-05
-7.5 | 0.000593426 | 0.000262091 | 0.000155887 | 8.77958e-05 | 5.49872e-05 | 4.93433e-05 | 3.45241e-05 | 2.99718e-05 | 0.000419324 | 0.000159426 | 0.000106258 | 0.000400515 | 0.000164429 | 9.0545e-05 | 7.56364e-05
-7.4 | 0.000557425 | 0.000245346 | 0.000143828 | 8.00621e-05 | 5.12805e-05 | 4.82369e-05 | 3.12571e-05 | 2.76845e-05 | 0.000402967 | 0.000152158 | 0.000114849 | 0.00037509 | 0.000167133 | 8.54638e-05 | 6.66995e-05
-7.3 | 0.000523118 | 0.000230419 | 0.000133896 | 7.3066e-05 | 4.65643e-05 | 4.66052e-05 | 2.95248e-05 | 2.5874e-05 | 0.00035174 | 0.000150176 | 0.000110617 | 0.00034943 | 0.000158301 | 7.84714e-05 | 6.34994e-05
-7.2 | 0.000489002 | 0.000210015 | 0.000125652 | 6.81784e-05 | 4.42732e-05 | 4.23733e-05 | 2.75206e-05 | 2.48533e-05 | 0.000324061 | 0.000142483 | 0.000101091 | 0.000331895 | 0.000163948 | 7.51186e-05 | 5.93197e-05
-7.1 | 0.000456857 | 0.000198333 | 0.000119759 | 6.63009e-05 | 4.03281e-05 | 4.05181e-05 | 2.62838e-05 | 2.26442e-05 | 0.00029421 | 0.00013422 | 9.38047e-05 | 0.000302235 | 0.000155693 | 7.19111e-05 | 5.42942e-05
-7 | 0.000425169 | 0.000184918 | 0.000113463 | 6.05118e-05 | 3.7251e-05 | 3.77763e-05 | 2.43876e-05 | 2.19923e-05 | 0.000306169 | 0.000126718 | 8.82205e-05 | 0.000277409 | 0.000136392 | 6.93258e-05 | 5.11911e-05
-6.9 | 0.000403782 | 0.000172069 | 0.000105845 | 5.76992e-05 | 3.52431e-05 | 3.60292e-05 | 2.24281e-05 | 2.28155e-05 | 0.000250811 | 0.000118235 | 8.2517e-05 | 0.000273669 | 0.000131203 | 6.12047e-05 | 4.77526e-05
-6.8 | 0.000372304 | 0.000149796 | 9.61665e-05 | 5.43352e-05 | 3.30899e-05 | 3.15327e-05 | 2.0748e-05 | 2.15787e-05 | 0.000237631 | 0.000111384 | 7.83969e-05 | 0.000237124 | 0.000123097 | 5.88056e-05 | 4.60912e-05
-6.7 | 0.000347709 | 0.0001365 | 9.12529e-05 | 4.66574e-05 | 3.01953e-05 | 3.16035e-05 | 1.92355e-05 | 1.97906e-05 | 0.000219988 | 0.000106761 | 7.5439e-05 | 0.000222115 | 0.000117166 | 5.44023e-05 | 4.37554e-05
-6.6 | 0.000326412 | 0.000126334 | 8.46889e-05 | 4.36511e-05 | 2.90666e-05 | 2.92007e-05 | 1.74251e-05 | 1.86805e-05 | 0.000207776 | 0.000100238 | 7.61803e-05 | 0.000213286 | 0.000113497 | 5.05168e-05 | 4.0913e-05
-6.5 | 0.000304936 | 0.000117572 | 7.95927e-05 | 3.96799e-05 | 2.68426e-05 | 2.58256e-05 | 1.62851e-05 | 1.71829e-05 | 0.000192193 | 9.37451e-05 | 6.95493e-05 | 0.000196463 | 0.000109246 | 4.66835e-05 | 3.8283e-05
-6.4 | 0.000283143 | 0.000110475 | 7.23321e-05 | 3.5977e-05 | 2.51215e-05 | 2.37394e-05 | 1.54953e-05 | 1.58045e-05 | 0.000185484 | 8.80156e-05 | 6.53435e-05 | 0.000192819 | 0.000103412 | 4.31333e-05 | 3.56715e-05
-6.3 | 0.000266755 | 0.000102157 | 6.64759e-05 | 3.34475e-05 | 2.40523e-05 | 2.15601e-05 | 1.41542e-05 | 1.52271e-05 | 0.000171347 | 8.32994e-05 | 6.21211e-05 | 0.000190573 | 9.66061e-05 | 4.02201e-05 | 3.36487e-05
-6.2 | 0.000251258 | 9.62447e-05 | 6.01318e-05 | 3.06163e-05 | 2.24542e-05 | 1.91648e-05 | 1.34371e-05 | 1.37426e-05 | 0.000159832 | 7.77859e-05 | 5.68796e-05 | 0.000172367 | 9.23257e-05 | 3.81786e-05 | 3.1868e-05
-6.1 | 0.000237899 | 9.23071e-05 | 5.55683e-05 | 2.75951e-05 | 2.11988e-05 | 1.83638e-05 | 1.23009e-05 | 1.30739e-05 | 0.000149431 | 7.38632e-05 | 5.28377e-05 | 0.000167878 | 8.84067e-05 | 3.63234e-05 | 3.04226e-05
-6 | 0.000224019 | 8.53147e-05 | 5.11576e-05 | 2.85078e-05 | 2.00365e-05 | 1.77492e-05 | 1.14143e-05 | 1.22394e-05 | 0.000142051 | 6.92252e-05 | 5.02337e-05 | 0.000172677 | 8.20104e-05 | 3.32799e-05 | 2.7271e-05
-5.9 | 0.000212679 | 7.91494e-05 | 4.71268e-05 | 2.51625e-05 | 2.12658e-05 | 1.63931e-05 | 1.08574e-05 | 1.14664e-05 | 0.000131702 | 6.77537e-05 | 4.9239e-05 | 0.000163676 | 8.29939e-05 | 3.18568e-05 | 2.57883e-05
-5.8 | 0.000200039 | 7.67093e-05 | 4.20418e-05 | 2.25809e-05 | 1.86469e-05 | 1.49328e-05 | 1.01775e-05 | 1.03228e-05 | 0.000124874 | 6.37826e-05 | 4.70076e-05 | 0.000153372 | 8.04979e-05 | 2.96217e-05 | 2.43951e-05
-5.7 | 0.000188252 | 7.11363e-05 | 3.92888e-05 | 2.03755e-05 | 1.90195e-05 | 1.36606e-05 | 9.53488e-06 | 9.35793e-06 | 0.000114782 | 5.87683e-05 | 4.42658e-05 | 0.000142394 | 7.7704e-05 | 2.82954e-05 | 2.31843e-05
-5.6 | 0.000177732 | 6.62077e-05 | 3.63197e-05 | 1.8673e-05 | 1.63093e-05 | 1.329e-05 | 8.7563e-06 | 9.10834e-06 | 0.000107428 | 5.5654e-05 | 4.17698e-05 | 0.000136873 | 7.47498e-05 | 2.81129e-05 | 2.09753e-05
-5.5 | 0.000166135 | 5.98263e-05 | 3.45316e-05 | 1.70637e-05 | 1.47261e-05 | 1.20867e-05 | 8.01124e-06 | 8.6315e-06 | 0.000101546 | 5.21857e-05 | 3.81302e-05 | 0.000126829 | 6.93593e-05 | 2.75057e-05 | 1.90679e-05
-5.4 | 0.000152661 | 5.52777e-05 | 3.13241e-05 | 1.60057e-05 | 1.36308e-05 | 1.1038e-05 | 7.62381e-06 | 7.95722e-06 | 9.45348e-05 | 5.02747e-05 | 3.54368e-05 | 0.000152035 | 6.53844e-05 | 2.41827e-05 | 1.7954e-05
-5.3 | 0.000143865 | 5.24465e-05 | 2.98712e-05 | 1.44336e-05 | 1.32639e-05 | 1.01607e-05 | 6.96629e-06 | 7.48597e-06 | 9.14987e-05 | 4.57447e-05 | 3.35742e-05 | 0.000144286 | 6.43972e-05 | 2.18507e-05 | 1.61007e-05
-5.2 | 0.000135174 | 4.90118e-05 | 2.81166e-05 | 1.39326e-05 | 1.20606e-05 | 9.79006e-06 | 6.18026e-06 | 7.20657e-06 | 8.54489e-05 | 4.27496e-05 | 3.21921e-05 | 0.000143277 | 6.17337e-05 | 2.07741e-05 | 1.5514e-05
-5.1 | 0.000132883 | 4.55398e-05 | 2.57846e-05 | 1.3249e-05 | 1.1621e-05 | 9.1251e-06 | 6.07222e-06 | 6.46524e-06 | 7.66348e-05 | 4.09354e-05 | 3.03779e-05 | 0.000120243 | 5.87683e-05 | 1.98055e-05 | 1.48267e-05
-5 | 0.000124658 | 4.38225e-05 | 2.44062e-05 | 1.17086e-05 | 1.08983e-05 | 8.64081e-06 | 5.67362e-06 | 6.16163e-06 | 7.2347e-05 | 3.80632e-05 | 2.86605e-05 | 0.000116227 | 5.73006e-05 | 1.81738e-05 | 1.41766e-05
-4.9 | 0.000116764 | 4.21088e-05 | 2.34116e-05 | 1.12224e-05 | 1.0401e-05 | 7.97398e-06 | 5.38863e-06 | 5.77606e-06 | 6.93556e-05 | 3.56268e-05 | 2.64142e-05 | 0.000107063 | 5.39515e-05 | 1.79689e-05 | 1.39102e-05
-4.8 | 0.000107741 | 3.88008e-05 | 2.09454e-05 | 1.03358e-05 | 9.29646e-06 | 7.43195e-06 | 5.19119e-06 | 5.23403e-06 | 6.52243e-05 | 3.49935e-05 | 2.51662e-05 | 0.000100503 | 5.08223e-05 | 1.73952e-05 | 1.17701e-05
-4.7 | 0.000103286 | 3.55858e-05 | 2.00477e-05 | 9.32813e-06 | 8.52719e-06 | 6.75954e-06 | 4.47035e-06 | 5.03101e-06 | 6.078e-05 | 3.11863e-05 | 2.45366e-05 | 9.95304e-05 | 4.9213e-05 | 1.51303e-05 | 1.05798e-05
-4.6 | 9.57828e-05 | 3.25907e-05 | 1.83638e-05 | 8.20868e-06 | 8.0578e-06 | 6.49691e-06 | 4.16488e-06 | 4.77582e-06 | 5.59632e-05 | 2.98414e-05 | 2.33408e-05 | 9.63975e-05 | 4.65009e-05 | 1.40183e-05 | 9.82732e-06
-4.5 | 9.2702e-05 | 3.02438e-05 | 1.70786e-05 | 7.6294e-06 | 7.40401e-06 | 5.72205e-06 | 3.69176e-06 | 4.54299e-06 | 5.1884e-05 | 2.81576e-05 | 2.22195e-05 | 8.6749e-05 | 4.45601e-05 | 1.28374e-05 | 1.29007e-05
-4.4 | 8.48454e-05 | 2.79192e-05 | 1.55494e-05 | 7.28481e-06 | 6.69435e-06 | 4.91925e-06 | 3.86313e-06 | 4.49456e-06 | 4.86244e-05 | 2.71369e-05 | 2.06176e-05 | 8.36756e-05 | 4.25037e-05 | 1.22096e-05 | 3.57423e-05
-4.3 | 8.01664e-05 | 2.51513e-05 | 1.43796e-05 | 6.71856e-06 | 6.19143e-06 | 4.42751e-06 | 3.86126e-06 | 4.18536e-06 | 4.40832e-05 | 2.59597e-05 | 1.92206e-05 | 8.71662e-05 | 3.98327e-05 | 3.39132e-05 | 3.16929e-05
-4.2 | 7.1438e-05 | 2.25101e-05 | 1.40294e-05 | 6.52112e-06 | 5.9884e-06 | 4.11272e-06 | 3.55206e-06 | 3.83705e-06 | 4.11179e-05 | 2.49576e-05 | 1.77678e-05 | 8.45622e-05 | 3.79775e-05 | 6.09737e-05 | 3.11937e-05
-4.1 | 6.70236e-05 | 2.06176e-05 | 1.29975e-05 | 6.17653e-06 | 5.74999e-06 | 3.82587e-06 | 3.25963e-06 | 3.5055e-06 | 3.78359e-05 | 2.32477e-05 | 1.61864e-05 | 8.01925e-05 | 3.65023e-05 | 4.25e-05 | 2.94652e-05
-4 | 5.93271e-05 | 1.91983e-05 | 1.2219e-05 | 5.46686e-06 | 5.23403e-06 | 3.48315e-06 | 3.01749e-06 | 3.35462e-06 | 3.71058e-05 | 2.17017e-05 | 1.54711e-05 | 7.47014e-05 | 3.59807e-05 | 9.45292e-06 | 2.81129e-05
-3.9 | 5.5613e-05 | 1.84011e-05 | 1.2707e-05 | 4.98816e-06 | 5.09061e-06 | 3.15905e-06 | 2.76603e-06 | 3.07709e-06 | 3.47439e-05 | 2.02376e-05 | 1.48211e-05 | 7.05924e-05 | 3.37232e-05 | 9.57586e-06 | 2.65371e-05
-3.8 | 5.1083e-05 | 1.59107e-05 | 1.20755e-05 | 4.70318e-06 | 4.6026e-06 | 2.79769e-06 | 2.49036e-06 | 2.88524e-06 | 3.09739e-05 | 1.98949e-05 | 1.41487e-05 | 6.55111e-05 | 3.17488e-05 | 7.8436e-06 | 2.55574e-05
-3.7 | 4.81922e-05 | 1.44262e-05 | 1.06543e-05 | 4.45917e-06 | 4.23007e-06 | 2.61888e-06 | 2.26684e-06 | 2.59467e-06 | 3.04822e-05 | 1.89599e-05 | 1.31577e-05 | 6.11451e-05 | 2.95956e-05 | 7.18609e-06 | 2.51103e-05
-3.6 | 4.50742e-05 | 1.31093e-05 | 8.99844e-06 | 4.33996e-06 | 3.9991e-06 | 2.4382e-06 | 2.06754e-06 | 2.51643e-06 | 3.47812e-05 | 1.77231e-05 | 1.23791e-05 | 5.87311e-05 | 2.82805e-05 | 6.68876e-06 | 2.39294e-05
-3.5 | 4.08273e-05 | 1.21091e-05 | 7.83801e-06 | 3.67314e-06 | 3.84077e-06 | 2.27056e-06 | 1.92598e-06 | 2.19606e-06 | 4.12967e-05 | 1.63633e-05 | 1.14478e-05 | 5.45103e-05 | 2.67495e-05 | 6.59376e-06 | 2.24765e-05
-3.4 | 3.75528e-05 | 1.17701e-05 | 7.67782e-06 | 3.36021e-06 | 3.4105e-06 | 2.05077e-06 | 1.62982e-06 | 2.09175e-06 | 3.48333e-05 | 1.54879e-05 | 1.09319e-05 | 5.05801e-05 | 2.5833e-05 | 6.20261e-06 | 2.14335e-05
-3.3 | 3.48333e-05 | 1.08685e-05 | 6.67386e-06 | 2.89083e-06 | 3.0417e-06 | 2.02097e-06 | 1.58139e-06 | 1.82539e-06 | 3.04524e-05 | 1.42064e-05 | 1.04364e-05 | 4.7287e-05 | 2.48086e-05 | 5.45569e-06 | 1.99545e-05
-3.2 | 3.2356e-05 | 9.81055e-06 | 5.91762e-06 | 2.79397e-06 | 2.73436e-06 | 1.52551e-06 | 1.40071e-06 | 1.66334e-06 | 8.45511e-05 | 1.37352e-05 | 9.76399e-06 | 4.32339e-05 | 2.32179e-05 | 5.65499e-06 | 1.86991e-05
-3.1 | 3.04896e-05 | 8.73022e-06 | 5.38677e-06 | 2.64309e-06 | 2.58163e-06 | 1.38767e-06 | 1.29268e-06 | 1.546e-06 | 8.37799e-05 | 1.29938e-05 | 9.0953e-06 | 3.47253e-05 | 2.22679e-05 | 4.76651e-06 | 1.76784e-05
-3 | 2.83811e-05 | 8.45641e-06 | 5.04777e-06 | 2.34321e-06 | 2.33762e-06 | 1.2517e-06 | 1.16415e-06 | 1.46218e-06 | 9.24338e-05 | 1.21035e-05 | 8.18819e-06 | 3.54592e-05 | 1.98167e-05 | 5.10179e-06 | 1.70525e-05
-2.9 | 2.59783e-05 | 7.45058e-06 | 4.55976e-06 | 2.27243e-06 | 2.2538e-06 | 1.13994e-06 | 1.02446e-06 | 1.36532e-06 | 0.000122195 | 1.10511e-05 | 7.89203e-06 | 2.97148e-05 | 1.71643e-05 | 4.38839e-06 | 1.63335e-05
-2.8 | 2.28304e-05 | 6.49504e-06 | 4.19095e-06 | 2.04518e-06 | 2.06381e-06 | 9.79751e-07 | 9.68576e-07 | 1.24238e-06 | 0.000311187 | 3.13018e-05 | 7.29039e-06 | 3.08808e-05 | 1.61305e-05 | 4.17419e-06 | 1.5514e-05
-2.7 | 2.17315e-05 | 5.89527e-06 | 3.82774e-06 | 1.87755e-06 | 1.92039e-06 | 8.90344e-07 | 8.6613e-07 | 1.18092e-06 | 0.000191072 | 9.23686e-06 | 6.6869e-06 | 2.9752e-05 | 1.55587e-05 | 3.59863e-06 | 1.44895e-05
-2.6 | 2.09119e-05 | 5.34579e-06 | 3.5353e-06 | 1.83098e-06 | 1.73599e-06 | 7.93487e-07 | 7.82311e-07 | 1.13435e-06 | 0.000185182 | 1.09244e-05 | 6.04242e-06 | 2.71704e-05 | 1.46125e-05 | 3.45334e-06 | 1.3629e-05
-2.5 | 2.05692e-05 | 4.89317e-06 | 3.11621e-06 | 1.53855e-06 | 1.5609e-06 | 7.05943e-07 | 6.96629e-07 | 1.09151e-06 | 2.64701e-05 | 7.85478e-06 | 5.56745e-06 | 2.53934e-05 | 1.40574e-05 | 2.80887e-06 | 1.29398e-05
-2.4 | 1.68961e-05 | 4.41819e-06 | 2.7772e-06 | 1.45473e-06 | 1.33552e-06 | 6.7614e-07 | 6.20261e-07 | 9.36911e-07 | 1.25337e-05 | 1.82558e-05 | 4.94532e-06 | 2.43057e-05 | 1.29938e-05 | 2.52202e-06 | 1.22935e-05
-2.3 | 1.45771e-05 | 3.97489e-06 | 2.22214e-06 | 1.32248e-06 | 1.16229e-06 | 6.46338e-07 | 5.71832e-07 | 8.82894e-07 | 1.03749e-05 | 1.27051e-05 | 4.40516e-06 | 2.07555e-05 | 1.21649e-05 | 2.17557e-06 | 1.13789e-05
-2.2 | 1.45398e-05 | 3.51109e-06 | 1.87755e-06 | 1.16974e-06 | 1.08592e-06 | 5.66244e-07 | 6.37025e-07 | 8.69855e-07 | 9.93535e-06 | 1.31764e-05 | 4.17233e-06 | 1.92057e-05 | 1.17347e-05 | 4.31575e-06 | 1.08648e-05
-2.1 | 1.26399e-05 | 3.12366e-06 | 1.7304e-06 | 1.09337e-06 | 1.13249e-06 | 4.32134e-07 | 4.97326e-07 | 7.71135e-07 | 8.46759e-06 | 0.000135055 | 3.69176e-06 | 1.68849e-05 | 1.20215e-05 | 2.00234e-06 | 1.01868e-05
-2 | 1.11684e-05 | 2.72878e-06 | 1.59629e-06 | 1.02446e-06 | 9.12696e-07 | 3.70666e-07 | 3.98606e-07 | 6.81728e-07 | 8.11555e-06 | 5.48922e-06 | 3.39188e-06 | 1.5568e-05 | 1.0591e-05 | 4.01773e-06 | 9.45851e-06
-1.9 | 9.84967e-06 | 2.33762e-06 | 1.32807e-06 | 8.23289e-07 | 1.05798e-06 | 3.29688e-07 | 3.42727e-07 | 5.97909e-07 | 6.94394e-06 | 0.000720335 | 3.22983e-06 | 1.42977e-05 | 0.000215905 | 1.7453e-06 | 8.73022e-06
-1.8 | 8.51788e-06 | 2.13459e-06 | 1.13994e-06 | 7.17118e-07 | 6.96629e-07 | 2.98023e-07 | 3.11062e-07 | 5.43892e-07 | 6.74278e-06 | 4.60818e-06 | 3.13669e-06 | 1.34669e-05 | 0.000495592 | 1.41189e-06 | 3.15812e-05
-1.7 | 8.20123e-06 | 1.80677e-06 | 9.90927e-07 | 6.22124e-07 | 5.71832e-07 | 2.64496e-07 | 2.40281e-07 | 4.88013e-07 | 6.75395e-06 | 4.16488e-06 | 3.12179e-06 | 1.14609e-05 | 0.000454715 | 1.12318e-06 | 7.25314e-06
-1.6 | 7.83801e-06 | 1.53109e-06 | 7.71135e-07 | 5.90459e-07 | 4.61936e-07 | 2.34693e-07 | 2.03028e-07 | 4.4331e-07 | 6.56024e-06 | 3.65824e-06 | 2.97464e-06 | 1.09356e-05 | 0.000414847 | 9.66713e-07 | 6.64033e-06
-1.5 | 7.44313e-06 | 1.31875e-06 | 6.85453e-07 | 4.82425e-07 | 3.8743e-07 | 2.03028e-07 | 1.80677e-07 | 3.89293e-07 | 5.05522e-06 | 3.34904e-06 | 2.62447e-06 | 1.24499e-05 | 0.000386229 | 8.3074e-07 | 6.08712e-06
-1.4 | 5.30295e-06 | 1.11572e-06 | 6.46338e-07 | 5.81145e-07 | 3.29688e-07 | 1.78814e-07 | 1.60188e-07 | 3.27826e-07 | 4.4778e-06 | 3.04729e-06 | 2.658e-06 | 9.04873e-06 | 0.000351785 | 1.29454e-06 | 5.53764e-06
-1.3 | 6.29947e-06 | 9.83477e-07 | 7.50646e-07 | 1.19209e-06 | 6.51926e-07 | 1.49012e-07 | 1.30385e-07 | 2.44007e-07 | 4.75161e-06 | 2.63564e-06 | 2.10293e-06 | 7.67037e-06 | 0.000314059 | 7.13393e-06 | 5.06081e-06
-1.2 | 3.93577e-06 | 8.58679e-07 | 5.43892e-07 | 2.99886e-07 | 2.14204e-07 | 1.30385e-07 | 1.08033e-07 | 2.16067e-07 | 5.62705e-06 | 2.44379e-06 | 1.21165e-05 | 0.000102157 | 0.000289092 | 0.000103938 | 4.5374e-06
-1.1 | 3.25032e-06 | 7.28294e-07 | 5.02914e-07 | 2.86847e-07 | 1.99303e-07 | 1.08033e-07 | 9.49949e-08 | 1.80677e-07 | 3.06591e-06 | 2.00421e-06 | 6.44289e-06 | 5.10868e-05 | 0.000263525 | 0.000232333 | 4.07174e-06
-1 | 5.03846e-06 | 3.97489e-06 | 4.06057e-07 | 1.99303e-07 | 1.63913e-07 | 8.9407e-08 | 7.26432e-08 | 1.56462e-07 | 2.92249e-06 | 1.92598e-06 | 4.99375e-06 | 5.4216e-05 | 0.000241449 | 0.000194611 | 3.80725e-06
-0.9 | 2.9318e-06 | 4.97326e-07 | 8.90344e-07 | 1.56462e-07 | 1.19209e-07 | 6.51926e-08 | 6.14673e-08 | 1.15484e-07 | 3.1013e-06 | 1.49198e-06 | 2.51085e-06 | 5.35566e-05 | 0.000215674 | 0.000134273 | 3.20561e-06
-0.8 | 2.25939e-06 | 3.78117e-07 | 2.16067e-07 | 1.32248e-07 | 8.3819e-08 | 5.02914e-08 | 4.47035e-08 | 9.49949e-08 | 4.99375e-06 | 2.67662e-06 | 1.76393e-06 | 5.0256e-05 | 0.000193784 | 6.70757e-05 | 4.44241e-06
-0.7 | 2.129e-06 | 2.86847e-07 | 1.8999e-07 | 1.04308e-07 | 6.51926e-08 | 3.53903e-08 | 2.98023e-08 | 6.70552e-08 | 5.81145e-06 | 1.09337e-06 | 1.36159e-06 | 4.4154e-05 | 0.000162328 | 9.65465e-05 | 2.36742e-06
-0.6 | 2.22214e-06 | 2.16067e-07 | 1.50874e-07 | 6.14673e-08 | 4.28408e-08 | 2.42144e-08 | 1.86265e-08 | 4.28408e-08 | 5.25825e-06 | 8.95932e-07 | 1.83843e-06 | 3.75491e-05 | 0.000212932 | 0.000138218 | 1.97813e-06
-0.5 | 5.02542e-06 | 1.60188e-07 | 9.68576e-08 | 4.84288e-08 | 2.98023e-08 | 1.49012e-08 | 1.11759e-08 | 3.53903e-08 | 5.22099e-06 | 7.17118e-07 | 7.59959e-07 | 0.000191024 | 0.000191769 | 0.000104191 | 1.3765e-06
-0.4 | 0.000141943 | 1.04308e-07 | 7.45058e-08 | 2.98023e-08 | 1.11759e-08 | 5.58794e-09 | 7.45058e-09 | 1.86265e-08 | 1.8198e-06 | 8.41916e-07 | 4.58211e-07 | 0.000322653 | 0.000151748 | 8.11275e-05 | 9.23872e-07
-0.3 | 0.000103207 | 5.96046e-08 | 4.28408e-08 | 7.45058e-09 | 1.86265e-09 | 0 | 1.86265e-09 | 1.11759e-08 | 1.25729e-06 | 3.93018e-07 | 2.64496e-07 | 0.000257837 | 0.00011223 | 5.95953e-05 | 5.4203e-07
-0.2 | 3.95123e-05 | 2.98023e-08 | 1.30385e-08 | 3.72529e-09 | 0 | 0 | 9.31323e-09 | 0 | 7.65547e-07 | 2.51457e-07 | 1.6205e-07 | 0.000170859 | 7.60909e-05 | 3.94527e-05 | 2.16067e-07
-0.1 | 1.56462e-07 | 3.72529e-09 | 3.72529e-09 | 9.31323e-09 | 9.31323e-09 | 9.31323e-09 | 9.31323e-09 | 5.58794e-09 | 2.68221e-07 | 1.21072e-07 | 5.02914e-08 | 8.45287e-05 | 3.7929e-05 | 1.96565e-05 | 7.26432e-08
0 | 2.79397e-08 | 2.79397e-08 | 1.67638e-08 | 1.67638e-08 | 1.67638e-08 | 1.49012e-08 | 1.67638e-08 | 1.49012e-08 | 9.31323e-09 | 3.72529e-09 | 9.31323e-09 | 1.8999e-07 | 8.56817e-08 | 4.47035e-08 | 1.86265e-09

## Sheet2
AAO_time | AAO_diameter | Pb_time | Ag_thickness | ecapsulation | scanning_range
20min | 0min | 25min | 100nm | yes | 8V