## Sheet1
voltage | current_cycle1 | current_cycle2 | current_cycle3 | current_cycle4 | current_cycle5 | current_cycle6 | current_cycle7 | current_cycle8 | current_cycle9
0 | 6.146729e-08 | 2.607703e-08 | 2.607703e-08 | 2.980232e-08 | 2.980232e-08 | 3.166497e-08 | 3.539026e-08 | 2.980232e-08 | 3.539026e-08
0.1 | 2.607703e-08 | 2.421439e-08 | 1.117587e-08 | 2.421439e-08 | 3.911555e-08 | 2.607703e-08 | 2.421439e-08 | 2.663583e-07 | 3.768131e-05
0.2 | 2.04891e-08 | 1.862645e-08 | 1.676381e-08 | 1.862645e-08 | 3.073364e-07 | 1.676381e-08 | 2.421439e-08 | 7.320195e-07 | 0.0001044199
0.3 | 1.303852e-08 | 1.862645e-08 | 7.136911e-05 | 2.04891e-08 | 6.35162e-07 | 5.58794e-09 | 1.303852e-08 | 1.331791e-06 | 2.255663e-06
0.4 | 1.676381e-08 | 7.340685e-06 | 0.0002542567 | 2.04891e-08 | 9.573996e-07 | 0 | 7.45058e-09 | 1.989305e-06 | 9.532087e-05
0.5 | 1.117587e-08 | 9.358674e-05 | 0.0002057161 | 0.0001174174 | 3.700331e-05 | 9.31323e-09 | 1.490116e-08 | 5.499832e-05 | 5.939975e-06
0.6 | 5.736947e-07 | 0.0001232717 | 0.0001856368 | 6.735325e-06 | 1.176074e-05 | 8.754432e-08 | 3.436953e-05 | 9.335577e-06 | 5.152076e-06
0.7 | 1.676381e-08 | 0.0003209785 | 8.904934e-05 | 2.282485e-05 | 3.496185e-06 | 6.817281e-07 | 1.913682e-05 | 2.564676e-05 | 9.462237e-06
0.8 | 8.512288e-07 | 0.0002810881 | 0.0002163965 | 5.899929e-05 | 1.728907e-05 | 3.667548e-06 | 3.108196e-05 | 4.463643e-05 | 6.272271e-05
0.9 | 2.287328e-06 | 0.0001993477 | 0.0003525745 | 7.40625e-05 | 3.013387e-05 | 8.590519e-06 | 4.304759e-05 | 7.775612e-05 | 3.294088e-05
1 | 1.600012e-06 | 0.0002769288 | 0.0005708132 | 0.0001305453 | 0.0001695398 | 2.980046e-05 | 6.166101e-05 | 0.0001131352 | 3.507175e-05
1.1 | 1.445413e-06 | 0.0004242621 | 0.0005039833 | 0.0001336895 | 0.0001884773 | 7.852167e-05 | 7.629581e-05 | 0.0001736768 | 4.3571e-05
1.2 | 6.203726e-05 | 0.0006055962 | 0.0004895497 | 0.0001743063 | 0.0001971945 | 0.0002143327 | 8.404069e-05 | 0.0002527572 | 6.438047e-05
1.3 | 4.286133e-05 | 0.0006403401 | 0.0005940329 | 0.0002374519 | 0.0002925415 | 0.0004714504 | 0.000215739 | 0.0002431124 | 9.5075e-05
1.4 | 2.727658e-05 | 0.0007788464 | 0.0006182063 | 0.0002897643 | 0.0004489645 | 0.0004807133 | 0.0003016721 | 0.0001924336 | 0.0001324583
1.5 | 1.501851e-05 | 0.0008560009 | 0.0007570721 | 0.0003181435 | 0.0005181711 | 0.0004777145 | 0.0002375469 | 0.0002047066 | 0.0001942273
1.6 | 1.616403e-05 | 0.001084473 | 0.0009871591 | 0.0004105866 | 0.0005089846 | 0.0005044788 | 0.000266673 | 0.0003879163 | 0.0002798419
1.7 | 1.858361e-05 | 0.001174787 | 0.001142018 | 0.000621289 | 0.000564225 | 0.0005958378 | 0.0003895666 | 0.0002983324 | 0.0004248805
1.8 | 2.405979e-05 | 0.001508761 | 0.001072058 | 0.0005608518 | 0.0008420087 | 0.0007321872 | 0.0004252642 | 0.0005733669 | 0.000340458
1.9 | 2.399459e-05 | 0.001567077 | 0.00133048 | 0.0007770285 | 0.0007833857 | 0.0006376412 | 0.0004663076 | 0.0004913677 | 0.0003958605
2 | 3.514998e-05 | 0.001533963 | 0.001454709 | 0.0008227639 | 0.001055306 | 0.0007121824 | 0.000613464 | 0.0005217008 | 0.0004746281
2.1 | 3.222376e-05 | 0.001663284 | 0.001642296 | 0.0008252077 | 0.00119275 | 0.0008013714 | 0.0006689839 | 0.0005019568 | 0.0005181432
2.2 | 3.237277e-05 | 0.001712674 | 0.001783004 | 0.001066867 | 0.001557702 | 0.001024302 | 0.000681486 | 0.0006981529 | 0.0004925523
2.3 | 3.703497e-05 | 0.001864705 | 0.001701605 | 0.001171416 | 0.001471326 | 0.001211574 | 0.0007646345 | 0.0006458499 | 0.0006235521
2.4 | 1.672469e-05 | 0.001937222 | 0.001912752 | 0.0012991 | 0.001471285 | 0.001376184 | 0.0008592475 | 0.0007940326 | 0.0008476861
2.5 | 3.999658e-05 | 0.002079524 | 0.001887215 | 0.001428951 | 0.001561694 | 0.001379883 | 0.0009041913 | 0.0008932147 | 0.000681011
2.6 | 1.507439e-05 | 0.002039975 | 0.002006888 | 0.001312813 | 0.00158108 | 0.001427753 | 0.001039838 | 0.0009683985 | 0.000736298
2.7 | 1.468137e-05 | 0.002094032 | 0.001884846 | 0.001345135 | 0.001793317 | 0.001605898 | 0.001121204 | 0.001084348 | 0.0008237176
2.8 | 0.0002013911 | 0.00210245 | 0.002172641 | 0.001294466 | 0.001928961 | 0.00164533 | 0.001144398 | 0.001244819 | 0.0008104779
2.9 | 0.002673753 | 0.002098469 | 0.002464857 | 0.001342434 | 0.002131486 | 0.001821244 | 0.00108197 | 0.001259459 | 0.0009206142
3 | 0.002674976 | 0.002191652 | 0.002603758 | 0.001451831 | 0.002258416 | 0.00197283 | 0.001229515 | 0.00127548 | 0.001065992
3.1 | 0.002675641 | 0.002326723 | 0.002616899 | 0.001721684 | 0.002359079 | 0.002235427 | 0.001382546 | 0.001351012 | 0.001337137
3.2 | 0.002676131 | 0.002285531 | 0.002606614 | 0.001824999 | 0.002444793 | 0.002255999 | 0.001485122 | 0.001494853 | 0.001384621
3.3 | 0.002676545 | 0.002268713 | 0.002621807 | 0.001764154 | 0.002432154 | 0.002513461 | 0.00144547 | 0.001553684 | 0.001421511
3.4 | 0.002676792 | 0.001867035 | 0.002625987 | 0.001704618 | 0.002325436 | 0.002603371 | 0.001554074 | 0.001864525 | 0.001608569
3.5 | 0.00267718 | 0.001749367 | 0.002628565 | 0.001974594 | 0.002358606 | 0.002610857 | 0.001734914 | 0.00192623 | 0.001804655
3.6 | 0.002677524 | 0.001606496 | 0.002630012 | 0.001908956 | 0.002567528 | 0.002609588 | 0.001832556 | 0.001942089 | 0.001764823
3.7 | 0.002677795 | 0.001385216 | 0.002632363 | 0.001616895 | 0.002601162 | 0.002608992 | 0.002153123 | 0.002123101 | 0.001724206
3.8 | 0.002678033 | 0.001300739 | 0.002632404 | 0.001732979 | 0.002614807 | 0.002548626 | 0.002079142 | 0.00233108 | 0.001849389
3.9 | 0.00267824 | 0.001404725 | 0.002632897 | 0.001867231 | 0.00261352 | 0.002238985 | 0.001973785 | 0.002337435 | 0.00177441
4 | 0.002678398 | 0.001380259 | 0.002633812 | 0.002004897 | 0.002621694 | 0.002339562 | 0.002039995 | 0.002253767 | 0.001753774
4.1 | 0.002678594 | 0.001276657 | 0.002633749 | 0.002145683 | 0.002624128 | 0.002572129 | 0.001867807 | 0.00248575 | 0.001831517
4.2 | 0.002678771 | 0.001377553 | 0.002634089 | 0.002048595 | 0.002625957 | 0.002606254 | 0.001979994 | 0.002486559 | 0.001999177
4.3 | 0.002678936 | 0.001660677 | 0.002633369 | 0.002098206 | 0.002627701 | 0.002607167 | 0.002326183 | 0.002254339 | 0.00218044
4.4 | 0.002679082 | 0.001570201 | 0.002632163 | 0.002035633 | 0.002628399 | 0.002608083 | 0.002127279 | 0.002480099 | 0.002442803
4.5 | 0.002679208 | 0.001911175 | 0.002631141 | 0.002165804 | 0.002629301 | 0.002614582 | 0.001971889 | 0.002594909 | 0.002584027
4.6 | 0.002679328 | 0.00238386 | 0.002630293 | 0.002444785 | 0.002629172 | 0.002616988 | 0.002217876 | 0.002593603 | 0.002585301
4.7 | 0.002679428 | 0.002583139 | 0.002630414 | 0.002586484 | 0.002629763 | 0.00261564 | 0.002311947 | 0.002596555 | 0.002588825
4.8 | 0.002679523 | 0.002595939 | 0.00263303 | 0.002590438 | 0.002634609 | 0.002616659 | 0.002590841 | 0.002595868 | 0.00258456
4.9 | 0.002679586 | 0.002598401 | 0.002633655 | 0.002592247 | 0.002635209 | 0.002616594 | 0.002592485 | 0.002586469 | 0.002594478
5 | 0.002679577 | 0.002597783 | 0.002635662 | 0.002593055 | 0.002636466 | 0.002616076 | 0.002594188 | 0.002596049 | 0.00259215
5 | 0.002676029 | 0.002599211 | 0.002626425 | 0.002599502 | 0.002632566 | 0.002615171 | 0.002590841 | 0.002596367 | 0.002588596
4.9 | 0.002676036 | 0.002602572 | 0.002627743 | 0.002597041 | 0.002626998 | 0.002614766 | 0.002598841 | 0.002595194 | 0.002590863
4.8 | 0.0005527101 | 0.002601147 | 0.002627321 | 0.002598943 | 0.002633203 | 0.002613632 | 0.00259955 | 0.002591996 | 0.00259267
4.7 | 0.001025198 | 0.002607169 | 0.002628133 | 0.002594901 | 0.002633261 | 0.002615813 | 0.002598751 | 0.002598766 | 0.002590867
4.6 | 0.001487914 | 0.002608353 | 0.002628248 | 0.002595415 | 0.002631601 | 0.002615329 | 0.002600586 | 0.002600361 | 0.00259508
4.5 | 0.00208316 | 0.002608446 | 0.002628637 | 0.002599927 | 0.00263397 | 0.002614085 | 0.002603322 | 0.002587739 | 0.002594307
4.4 | 0.002188616 | 0.002616122 | 0.002629096 | 0.002598766 | 0.002634777 | 0.002611881 | 0.00260625 | 0.002593866 | 0.002598584
4.3 | 0.002347635 | 0.002619341 | 0.002626844 | 0.002603751 | 0.002634306 | 0.002606403 | 0.002608931 | 0.002598772 | 0.002581602
4.2 | 0.002482276 | 0.002619615 | 0.002628407 | 0.00258686 | 0.002635282 | 0.002608679 | 0.002616197 | 0.00256932 | 0.002564432
4.1 | 0.002479166 | 0.002618181 | 0.002630722 | 0.00259964 | 0.002636051 | 0.002609191 | 0.002612773 | 0.002515826 | 0.002516968
4 | 0.002551483 | 0.002619905 | 0.002631538 | 0.002576161 | 0.002636896 | 0.002610663 | 0.002614239 | 0.002471644 | 0.002404295
3.9 | 0.002622517 | 0.00262576 | 0.002632737 | 0.00233498 | 0.002637571 | 0.002613805 | 0.002609912 | 0.002485566 | 0.00214871
3.8 | 0.002646938 | 0.002625197 | 0.002631437 | 0.002460776 | 0.002631791 | 0.002613271 | 0.002609741 | 0.002586678 | 0.002164494
3.7 | 0.00267522 | 0.002622457 | 0.002632402 | 0.002325743 | 0.002628043 | 0.002539305 | 0.002611326 | 0.002439823 | 0.00201427
3.6 | 0.002676515 | 0.002623381 | 0.002635222 | 0.002334155 | 0.002628453 | 0.002456343 | 0.002605867 | 0.002166722 | 0.001940401
3.5 | 0.002677048 | 0.002622083 | 0.002634918 | 0.002067333 | 0.002626318 | 0.002559492 | 0.002609968 | 0.002132129 | 0.002023313
3.4 | 0.002677709 | 0.002622677 | 0.002632756 | 0.00208631 | 0.002632171 | 0.002295865 | 0.002615934 | 0.001925994 | 0.001873391
3.3 | 0.002678147 | 0.002623983 | 0.002633996 | 0.002064064 | 0.002631254 | 0.002275633 | 0.0026171 | 0.001736697 | 0.001856189
3.2 | 0.002678692 | 0.002625735 | 0.002636695 | 0.001896581 | 0.002629973 | 0.002104331 | 0.002539845 | 0.001852551 | 0.001861058
3.1 | 0.002678951 | 0.002627147 | 0.002638195 | 0.001970965 | 0.002627505 | 0.002053149 | 0.002424687 | 0.001725929 | 0.001883605
3 | 0.0026791 | 0.00262682 | 0.002639085 | 0.001974173 | 0.002625478 | 0.001971409 | 0.002376776 | 0.001524271 | 0.001752302
2.9 | 0.00267926 | 0.002623323 | 0.002639711 | 0.001736511 | 0.002625341 | 0.001971837 | 0.00218074 | 0.001486586 | 0.001681382
2.8 | 0.002679383 | 0.002599413 | 0.002640437 | 0.001597509 | 0.002555257 | 0.00204459 | 0.002114633 | 0.001386777 | 0.001672527
2.7 | 0.002679393 | 0.002584601 | 0.002639251 | 0.001433278 | 0.002358245 | 0.002012387 | 0.002141945 | 0.001390938 | 0.001493342
2.6 | 0.002679512 | 0.002622969 | 0.002638934 | 0.001574475 | 0.002386592 | 0.001995627 | 0.001916053 | 0.001331698 | 0.001408134
2.5 | 0.002679566 | 0.002489392 | 0.002637498 | 0.001483964 | 0.002347009 | 0.001894465 | 0.00185265 | 0.001488267 | 0.001351086
2.4 | 0.002679577 | 0.002374088 | 0.00263815 | 0.001435768 | 0.002135258 | 0.001775824 | 0.001809586 | 0.001150187 | 0.001271207
2.3 | 0.002679622 | 0.002289427 | 0.002638297 | 0.001352357 | 0.001956021 | 0.001576396 | 0.001714369 | 0.00108197 | 0.001156626
2.2 | 0.002679631 | 0.002235129 | 0.002634233 | 0.001648974 | 0.001836671 | 0.001567284 | 0.001499245 | 0.001091553 | 0.001233533
2.1 | 0.002679592 | 0.002204929 | 0.002515562 | 0.001603069 | 0.001803182 | 0.001450505 | 0.001356987 | 0.001118546 | 0.001281178
2 | 0.002679631 | 0.002128292 | 0.002519842 | 0.001451915 | 0.001755979 | 0.001266247 | 0.001351047 | 0.001081141 | 0.001242356
1.9 | 0.00267964 | 0.002030587 | 0.002371656 | 0.001457125 | 0.00159019 | 0.001176342 | 0.001194475 | 0.0009777565 | 0.001101186
1.8 | 0.002679659 | 0.001950733 | 0.002113009 | 0.001285167 | 0.001584293 | 0.001120185 | 0.001128692 | 0.0009306259 | 0.0009883568
1.7 | 0.002679667 | 0.001836022 | 0.001907812 | 0.001164682 | 0.001430396 | 0.001047049 | 0.00105373 | 0.001030948 | 0.0009410959
1.6 | 0.00267964 | 0.001821155 | 0.001749454 | 0.001243474 | 0.001325794 | 0.000909768 | 0.001227817 | 0.001121446 | 0.0008889884
1.5 | 0.002679592 | 0.001775915 | 0.001664156 | 0.00123523 | 0.001226638 | 0.0008272119 | 0.0009694975 | 0.001032742 | 0.001050845
1.4 | 0.002679551 | 0.001844313 | 0.001476372 | 0.001228666 | 0.001137327 | 0.0007265732 | 0.0009355433 | 0.001027882 | 0.0007271413
1.3 | 0.002679488 | 0.001909127 | 0.001388185 | 0.001256028 | 0.001027234 | 0.0006528776 | 0.0009714942 | 0.000891136 | 0.0006850269
1.2 | 0.002679422 | 0.002492765 | 0.001303224 | 0.001384156 | 0.0009609349 | 0.0005789921 | 0.001123259 | 0.00100155 | 0.0008012243
1.1 | 0.002679344 | 0.002674717 | 0.001280606 | 0.001334107 | 0.0008406136 | 0.0005216636 | 0.001099346 | 0.0009590369 | 0.0009421371
1 | 0.002679236 | 0.002675388 | 0.001124894 | 0.001985336 | 0.0007647015 | 0.0004676096 | 0.001226949 | 0.001248252 | 0.001087813
0.9 | 0.002679111 | 0.002675755 | 0.000995528 | 0.002672825 | 0.0006715003 | 0.0004265159 | 0.002319805 | 0.001694405 | 0.001957176
0.8 | 0.002678996 | 0.002675835 | 0.0009479653 | 0.002673654 | 0.0006533787 | 0.0003564935 | 0.002673658 | 0.002671925 | 0.002672514
0.7 | 0.002678867 | 0.002675964 | 0.001003161 | 0.002674052 | 0.0006160792 | 0.0003106873 | 0.002674265 | 0.002673199 | 0.002673408
0.6 | 0.002678672 | 0.00267599 | 0.001024086 | 0.002674326 | 0.000611579 | 0.0003582481 | 0.002674533 | 0.002673449 | 0.002674023
0.5 | 0.002678385 | 0.002675852 | 0.001054734 | 0.002674408 | 0.0007225759 | 0.000427492 | 0.00267457 | 0.002673374 | 0.002674088
0.4 | 0.002677947 | 0.002675507 | 0.001255985 | 0.002674146 | 0.0006592777 | 0.0005348735 | 0.002674351 | 0.002673281 | 0.002673842
0.3 | 0.002677169 | 0.002674762 | 0.0011012 | 0.00267355 | 0.0006514993 | 0.0004072804 | 0.002673695 | 0.0026727 | 0.002673242
0.2 | 0.002675721 | 0.002673224 | 0.000920685 | 0.002672033 | 0.0004241597 | 0.0003974754 | 0.002672208 | 0.002670942 | 0.002671691
0.1 | 0.002323706 | 0.001928143 | 0.0004453268 | 0.001909824 | 0.0001650099 | 0.0001952183 | 0.00197749 | 0.001738608 | 0.001898505
0 | 1.305714e-06 | 1.15484e-06 | 2.868474e-07 | 1.184642e-06 | 1.657754e-07 | 1.657754e-07 | 1.393259e-06 | 1.335517e-06 | 1.413748e-06
0 | 1.039356e-06 | 6.388873e-07 | 1.192093e-07 | 6.631017e-07 | 1.024455e-07 | 1.080334e-07 | 1.009554e-06 | 7.320195e-07 | 7.413328e-07
-0.1 | 0.00120521 | 0.0006550513 | 0.0001318529 | 0.0006454885 | 3.883988e-05 | 9.172037e-05 | 0.001106724 | 0.0007097945 | 0.0008151941
-0.2 | 0.001945071 | 0.001674958 | 0.0002831407 | 0.001925595 | 9.620562e-05 | 0.0001860633 | 0.002161704 | 0.001219772 | 0.00188949
-0.3 | 0.002669774 | 0.002613779 | 0.0003184378 | 0.002668206 | 9.899959e-05 | 0.0002994649 | 0.002669536 | 0.001303807 | 0.002593894
-0.4 | 0.002671137 | 0.002669647 | 0.0003243499 | 0.00267088 | 6.716326e-05 | 6.444752e-05 | 0.002671465 | 0.001764379 | 0.002669465
-0.5 | 0.002672371 | 0.002670109 | 0.000365302 | 0.002672259 | 0.0001490451 | 6.614625e-05 | 0.002671994 | 0.001072071 | 0.002669241
-0.6 | 0.00267322 | 0.002622869 | 0.0003913678 | 0.00267271 | 0.000100065 | 0.0001350902 | 0.002669755 | 0.000623107 | 0.00266901
-0.7 | 0.00267408 | 0.002669141 | 0.0003690831 | 0.002672661 | 6.648153e-05 | 0.0001720302 | 0.002670232 | 0.0003809854 | 0.002669998
-0.8 | 0.002674609 | 0.002670221 | 0.0002997853 | 0.002673663 | 5.755574e-05 | 0.0004515201 | 0.001090776 | 0.0002543963 | 0.00267081
-0.9 | 0.002674539 | 0.001247499 | 0.0004316345 | 0.002674155 | 4.882738e-05 | 0.0002167411 | 0.0003169365 | 0.0001780428 | 0.0007529184
-1 | 0.002674852 | 0.0003262609 | 0.0005170442 | 0.002673872 | 6.614998e-05 | 0.0001025088 | 0.0001763515 | 0.0001631156 | 0.0002058446
-1.1 | 0.002674848 | 0.0002875216 | 0.0002944171 | 0.002674241 | 8.084998e-05 | 3.883243e-05 | 0.0001903474 | 8.31075e-05 | 0.0001455396
-1.2 | 0.00267493 | 0.0003806725 | 0.0002521574 | 0.0007751212 | 0.0001290366 | 4.359707e-05 | 0.000180874 | 8.230656e-05 | 0.0001568869
-1.3 | 0.002673406 | 0.0003444329 | 0.0003524534 | 0.0004454404 | 7.551163e-05 | 5.07161e-05 | 0.0002037436 | 8.757412e-05 | 0.0001068339
-1.4 | 0.002673186 | 0.0003119148 | 0.0002857558 | 0.000439927 | 0.0001111627 | 6.912276e-05 | 0.0001989529 | 8.646399e-05 | 0.0001333989
-1.5 | 0.002673753 | 0.0003109574 | 0.0002493076 | 0.0004145466 | 0.0001472831 | 8.431077e-05 | 0.0001884364 | 8.665398e-05 | 0.0001486912
-1.6 | 0.002674807 | 0.0003128722 | 0.0002009198 | 0.0004462078 | 0.0001532398 | 8.760393e-05 | 0.0001637228 | 9.446219e-05 | 0.0001226477
-1.7 | 0.002675213 | 0.0002717264 | 0.0002138726 | 0.0003362894 | 0.0002410673 | 0.0001197457 | 0.000136625 | 0.0001098551 | 0.0001235828
-1.8 | 0.002675753 | 0.000253357 | 0.0001977719 | 0.0002782121 | 0.000219021 | 9.801239e-05 | 0.000140354 | 0.0001084134 | 0.0001316704
-1.9 | 0.002676114 | 0.0002643168 | 0.0002567694 | 0.0002313554 | 0.0001397319 | 9.91039e-05 | 0.000174921 | 0.0001130961 | 0.0001992062
-2 | 0.002676208 | 0.000265412 | 0.0003222004 | 0.0002723522 | 0.0001617074 | 9.864941e-05 | 0.0001117364 | 0.0001191609 | 0.0002183802
-2.1 | 0.002676427 | 0.0002488606 | 0.0003349371 | 0.0002531223 | 0.0001809858 | 0.000107944 | 0.0001238547 | 0.0001476519 | 0.0002527833
-2.2 | 0.002676595 | 0.0002939366 | 0.0003220327 | 0.0002611838 | 0.0001735985 | 0.0001354143 | 0.0001696125 | 0.0001248047 | 0.0002093837
-2.3 | 0.002676316 | 0.0003223754 | 0.0002540424 | 0.0002932847 | 0.0002009869 | 0.0001285262 | 0.0001310073 | 0.0001252145 | 0.0002254769
-2.4 | 0.002676502 | 0.000298854 | 7.355958e-05 | 0.0002688356 | 0.0001852885 | 0.0001133345 | 0.0001077019 | 0.0001448914 | 0.0002289303
-2.5 | 0.002676554 | 0.0002621338 | 0.0001465492 | 0.0002099425 | 0.0001568682 | 9.080768e-05 | 0.0002115928 | 0.0001910701 | 0.0002334453
-2.6 | 0.002676133 | 0.0002831258 | 0.0001981072 | 0.0002019517 | 0.0002015904 | 5.555898e-05 | 0.0001602545 | 0.0001965761 | 0.0001935288
-2.7 | 0.00187235 | 0.0002656467 | 0.0001827627 | 0.0002194159 | 0.0001899265 | 5.308166e-05 | 0.0001538396 | 0.0001860112 | 0.0001739673
-2.8 | 0.0004283004 | 0.0001865439 | 0.0001945831 | 0.0001566447 | 0.0001779497 | 4.213303e-05 | 0.0001836084 | 0.0002436638 | 0.0001956932
-2.9 | 0.0002744235 | 0.0001892373 | 0.0001934394 | 0.0001620613 | 9.256974e-05 | 3.145263e-05 | 0.0001212507 | 9.427592e-05 | 0.0001875907
-3 | 0.0002169088 | 0.0001348779 | 0.0002014376 | 0.0001701415 | 0.0001118034 | 3.626198e-05 | 6.395206e-05 | 0.0001191832 | 0.0001346692
-3.1 | 0.0001857243 | 0.0001444332 | 0.0002065152 | 0.0001250245 | 0.0001205169 | 3.331527e-05 | 6.748363e-05 | 0.000134863 | 0.0001390539
-3.2 | 0.0001944043 | 0.0001541525 | 0.0002296492 | 8.933991e-05 | 0.0001082085 | 5.811453e-05 | 5.495176e-05 | 0.0002056882 | 0.0001426935
-3.3 | 0.0001712963 | 0.000134062 | 0.0002529956 | 0.0001074262 | 7.386133e-05 | 0.0001353472 | 4.36157e-05 | 0.0002165437 | 0.0001381412
-3.4 | 0.0001525655 | 0.0001159012 | 0.0002767257 | 7.467717e-05 | 7.830188e-05 | 0.0001516342 | 5.608425e-05 | 0.0003514141 | 0.0001420639
-3.5 | 0.0001471527 | 0.0001015812 | 0.0002890192 | 7.033348e-05 | 9.2756e-05 | 0.0001606084 | 3.91081e-05 | 0.0002645813 | 0.0001651384
-3.6 | 0.0001278296 | 8.878112e-05 | 0.0002396144 | 7.299706e-05 | 5.599111e-05 | 0.0001361556 | 3.49544e-05 | 0.0001731478 | 0.0002116151
-3.7 | 0.0001066066 | 0.0001033992 | 0.000222154 | 8.795783e-05 | 6.29127e-05 | 7.306039e-05 | 3.436208e-05 | 0.0001797229 | 0.000235144
-3.8 | 0.0001079887 | 6.724522e-05 | 0.0001819767 | 5.244091e-05 | 2.216175e-05 | 6.169826e-05 | 3.736094e-05 | 0.0001809485 | 0.0002698936
-3.9 | 8.310378e-05 | 6.373599e-05 | 0.0001039766 | 4.344806e-05 | 2.214313e-05 | 3.810599e-05 | 5.958229e-05 | 0.0001735948 | 0.0003018789
-4 | 7.320568e-05 | 9.436905e-05 | 6.933138e-05 | 6.826967e-05 | 2.079457e-05 | 7.05719e-05 | 4.180148e-05 | 0.0001886971 | 0.0003495403
-4.1 | 7.330999e-05 | 7.626414e-05 | 3.65451e-05 | 5.505234e-05 | 2.652407e-05 | 6.540865e-05 | 3.893673e-05 | 0.0002053156 | 0.0004159883
-4.2 | 6.912276e-05 | 6.109849e-05 | 4.32916e-05 | 6.488338e-05 | 2.648309e-05 | 5.178899e-05 | 3.421679e-05 | 0.0002225451 | 0.000372041
-4.3 | 5.90533e-05 | 5.956367e-05 | 3.324077e-05 | 6.647781e-05 | 1.613982e-05 | 4.975498e-05 | 3.299862e-05 | 0.0004157163 | 0.0003378615
-4.4 | 5.564094e-05 | 6.910414e-05 | 9.952113e-06 | 4.794821e-05 | 1.895055e-05 | 5.35883e-05 | 3.982708e-05 | 0.0002369136 | 0.0003314279
-4.5 | 5.0731e-05 | 7.520616e-05 | 8.838251e-06 | 5.280599e-05 | 1.678802e-05 | 4.696473e-05 | 3.268197e-05 | 0.0002404638 | 0.000317581
-4.6 | 3.867596e-05 | 7.389113e-05 | 1.104362e-05 | 4.902855e-05 | 1.619756e-05 | 4.149601e-05 | 3.404915e-05 | 0.000191696 | 0.0003092773
-4.7 | 3.842264e-05 | 0.000109151 | 1.481362e-05 | 4.590303e-05 | 1.747534e-05 | 4.527345e-05 | 3.103912e-05 | 0.0002230443 | 0.0003402233
-4.8 | 4.024431e-05 | 7.285923e-05 | 1.751259e-05 | 5.565211e-05 | 2.328679e-05 | 4.760548e-05 | 3.255159e-05 | 0.0001013204 | 0.0003664605
-4.9 | 2.682954e-05 | 7.153675e-05 | 1.24909e-05 | 7.345155e-05 | 4.639849e-05 | 4.061684e-05 | 3.408268e-05 | 0.0002425015 | 0.0003410056
-5 | 2.063811e-05 | 5.745888e-05 | 1.007132e-05 | 7.500499e-05 | 3.157556e-05 | 5.753338e-05 | 2.983212e-05 | 0.0002203807 | 0.0003244169
-5 | 1.346134e-05 | 5.578622e-05 | 6.102026e-06 | 5.203858e-05 | 2.057105e-05 | 3.163144e-05 | 2.092123e-05 | 2.320483e-05
-4.9 | 1.942366e-05 | 6.038696e-05 | 6.942078e-06 | 3.466383e-05 | 1.920387e-05 | 2.980605e-05 | 1.887977e-05 | 1.991913e-05
-4.8 | 1.377985e-05 | 2.095103e-05 | 4.632398e-06 | 2.585724e-05 | 1.904368e-05 | 2.645701e-05 | 1.908839e-05 | 1.491234e-05
-4.7 | 1.243129e-05 | 1.078099e-05 | 5.207956e-06 | 2.174452e-05 | 1.853704e-05 | 4.349276e-05 | 2.756715e-05 | 9.081513e-05
-4.6 | 1.15484e-05 | 8.122995e-06 | 7.06315e-06 | 1.98856e-05 | 1.723692e-05 | 3.173202e-05 | 1.528114e-05 | 0.0003459863
-4.5 | 1.090392e-05 | 6.685033e-06 | 8.035451e-06 | 1.722202e-05 | 1.548789e-05 | 2.938882e-05 | 1.468882e-05 | 0.0003143214
-4.4 | 9.691343e-06 | 5.424023e-06 | 2.872199e-06 | 1.531467e-05 | 1.498684e-05 | 2.174452e-05 | 1.695752e-05 | 0.0002827719
-4.3 | 8.434057e-06 | 4.727393e-06 | 2.289191e-06 | 1.246296e-05 | 1.375936e-05 | 1.142547e-05 | 1.652539e-05 | 0.0002728887
-4.2 | 7.197261e-06 | 3.863126e-06 | 2.216548e-06 | 1.130626e-05 | 1.266226e-05 | 1.041591e-05 | 1.443177e-05 | 0.0002549626
-4.1 | 6.115064e-06 | 3.220513e-06 | 5.80959e-06 | 9.680167e-06 | 1.177192e-05 | 9.730458e-06 | 1.27349e-05 | 0.0002299398
-4 | 5.554408e-06 | 2.605841e-06 | 2.18302e-06 | 7.264316e-06 | 1.05314e-05 | 8.540228e-06 | 0.0001346953 | 0.0002064668
-3.9 | 5.001202e-06 | 1.840293e-06 | 1.63354e-06 | 6.733462e-06 | 9.773299e-06 | 7.549301e-06 | 0.0002957657 | 0.0001895986
-3.8 | 5.036592e-06 | 1.918525e-06 | 1.840293e-06 | 5.338341e-06 | 9.387732e-06 | 7.228926e-06 | 0.0002381988 | 0.0001808442
-3.7 | 4.695728e-06 | 1.544133e-06 | 1.896173e-06 | 4.321337e-06 | 9.289011e-06 | 6.455928e-06 | 0.0001843236 | 0.0001696497
-3.6 | 4.056841e-06 | 1.275912e-06 | 1.419336e-06 | 3.928319e-06 | 8.374453e-06 | 5.941838e-06 | 0.0001713559 | 0.0001578145
-3.5 | 3.803521e-06 | 1.078472e-06 | 9.853393e-07 | 3.922731e-06 | 7.584691e-06 | 5.586073e-06 | 0.0001582317 | 0.0001440309
-3.4 | 3.498048e-06 | 8.232892e-07 | 8.884817e-07 | 3.231689e-06 | 7.698312e-06 | 5.250797e-06 | 0.0001507513 | 0.0001395047
-3.3 | 3.390014e-06 | 7.469207e-07 | 7.580966e-07 | 3.369525e-06 | 6.860122e-06 | 4.595146e-06 | 0.000135567 | 0.0001246966
-3.2 | 2.920628e-06 | 7.096678e-07 | 7.916242e-07 | 3.946945e-06 | 5.841255e-06 | 4.135072e-06 | 0.0001134723 | 0.0001172908
-3.1 | 2.784654e-06 | 6.444752e-07 | 6.183982e-07 | 2.454966e-06 | 5.55627e-06 | 3.796071e-06 | 0.0001006499 | 0.000107415
-3 | 2.611428e-06 | 5.010515e-07 | 5.960464e-07 | 2.227724e-06 | 4.881993e-06 | 4.177913e-06 | 9.249523e-05 | 9.94429e-05
-2.9 | 2.516434e-06 | 4.228204e-07 | 4.842877e-07 | 4.11272e-06 | 4.606321e-06 | 4.053116e-06 | 8.098036e-05 | 8.326396e-05
-2.8 | 3.080815e-06 | 3.837049e-07 | 4.116446e-07 | 1.814216e-06 | 4.17605e-06 | 3.606081e-06 | 6.730855e-05 | 7.019192e-05
-2.7 | 2.454966e-06 | 2.812594e-07 | 3.520399e-07 | 2.301857e-05 | 3.980473e-06 | 3.220513e-06 | 5.976856e-05 | 6.177276e-05
-2.6 | 2.594665e-06 | 2.030283e-07 | 4.228204e-07 | 2.226979e-05 | 3.634021e-06 | 3.255904e-06 | 5.552545e-05 | 5.534664e-05
-2.5 | 2.40095e-06 | 1.955777e-07 | 3.278255e-07 | 1.965836e-05 | 3.110617e-06 | 2.844259e-06 | 5.111843e-05 | 4.908815e-05
-2.4 | 2.302229e-06 | 1.695007e-07 | 3.054738e-07 | 1.744553e-05 | 2.747402e-06 | 2.043322e-06 | 4.724786e-05 | 4.433095e-05
-2.3002 | 2.007931e-06 | 1.564622e-07 | 2.514571e-07 | 1.517124e-05 | 2.47173e-06 | 5.459413e-06 | 4.10676e-05 | 4.044175e-05
-2.2 | 1.853332e-06 | 1.452863e-07 | 2.868474e-07 | 1.368299e-05 | 2.097338e-06 | 5.155802e-05 | 3.78564e-05 | 3.763661e-05
-2.1 | 1.717359e-06 | 1.247972e-07 | 1.434237e-07 | 1.149625e-05 | 2.007931e-06 | 4.027784e-05 | 3.416836e-05 | 3.416464e-05
-2 | 3.121793e-06 | 1.434237e-07 | 1.359731e-07 | 1.098402e-05 | 1.836568e-06 | 3.619492e-05 | 3.012642e-05 | 3.041327e-05
-1.9 | 1.715496e-06 | 1.601875e-07 | 9.49949e-08 | 9.49949e-06 | 1.765788e-06 | 2.843514e-05 | 2.699718e-05 | 2.743304e-05
-1.8 | 1.626089e-06 | 1.676381e-07 | 7.82311e-08 | 8.521602e-06 | 1.531094e-06 | 1.476705e-05 | 2.381578e-05 | 2.449006e-05
-1.7 | 1.335517e-06 | 1.508743e-07 | 1.080334e-07 | 8.145347e-06 | 1.354143e-06 | 8.031726e-06 | 2.161786e-05 | 2.191961e-05
-1.6 | 1.061708e-06 | 6.519258e-08 | 7.264316e-08 | 7.564202e-06 | 1.175329e-06 | 8.296221e-06 | 1.916662e-05 | 1.971424e-05
-1.5 | 1.05612e-06 | 1.862645e-07 | 6.146729e-08 | 6.694347e-06 | 1.072884e-06 | 7.737428e-06 | 1.718849e-05 | 1.760945e-05
-1.4 | 8.456409e-07 | 4.712492e-07 | 5.587935e-08 | 6.221235e-06 | 9.648502e-07 | 6.876886e-06 | 1.508184e-05 | 1.514889e-05
-1.3 | 7.282943e-07 | 2.942979e-07 | 7.636845e-08 | 5.755574e-06 | 8.232892e-07 | 5.54882e-06 | 1.40518e-05 | 1.377054e-05
-1.2 | 6.575137e-07 | 4.004687e-07 | 8.009374e-08 | 4.980713e-06 | 7.096678e-07 | 3.565103e-06 | 1.1608e-05 | 1.252256e-05
-1.1 | 7.878989e-07 | 4.712492e-07 | 2.644956e-07 | 3.712252e-06 | 5.420297e-07 | 2.920628e-06 | 1.043454e-05 | 1.098961e-05
-1 | 3.546476e-06 | 2.458692e-07 | 1.424924e-06 | 5.029142e-06 | 2.72505e-06 | 2.468005e-06 | 9.074807e-06 | 9.415671e-06
-0.9 | 2.270564e-06 | 1.98558e-06 | 9.853393e-07 | 3.039837e-06 | 8.940697e-08 | 2.104789e-06 | 7.7039e-06 | 8.180737e-06
-0.8 | 6.280839e-06 | 1.439825e-05 | 2.635643e-06 | 2.644956e-06 | 5.587935e-08 | 1.899898e-06 | 6.388873e-06 | 7.167459e-06
-0.7 | 7.95573e-05 | 2.803281e-06 | 5.58794e-09 | 2.177432e-06 | 7.264316e-08 | 1.28895e-06 | 5.215406e-06 | 6.198883e-06
-0.6 | 0.0002173185 | 3.262982e-05 | 0 | 1.769513e-06 | 1.15484e-07 | 9.369105e-07 | 4.036352e-06 | 5.308539e-06
-0.5 | 2.222508e-05 | 2.421439e-08 | 9.31323e-09 | 1.292676e-06 | 8.605421e-07 | 6.500632e-07 | 2.167374e-05 | 3.796071e-06
-0.4 | 0.0001106001 | 1.676381e-08 | 1.117587e-08 | 1.039356e-06 | 5.58794e-09 | 4.470348e-07 | 3.369525e-05 | 2.82377e-06
-0.3 | 5.329028e-05 | 1.86265e-09 | 1.676381e-08 | 6.631017e-07 | 3.72529e-09 | 2.346933e-07 | 1.100637e-05 | 1.983717e-06
-0.2 | 9.382144e-06 | 3.72529e-09 | 2.607703e-08 | 4.135072e-07 | 1.490116e-08 | 9.685755e-08 | 1.074746e-06 | 1.199543e-06
-0.1 | 1.86265e-09 | 1.676381e-08 | 2.607703e-08 | 1.378357e-07 | 1.490116e-08 | 1.862645e-08 | 2.57045e-07 | 4.88013e-07
0 | 2.235174e-08 | 2.04891e-08 | 2.607703e-08 | 2.607703e-08 | 1.490116e-08 | 1.676381e-08 | 2.04891e-08 | 1.676381e-08

## Sheet2
AAO_time | AAO_diameter | Pb_time | Ag_thickness | ecapsulation | scanning_range
10min | 250nm | 10min | 100nm | no_probe | 5V