## Sheet1
voltage | current_cycle1 | current_cycle2 | current_cycle3 | current_cycle4 | current_cycle5 | current_cycle6 | current_cycle7 | current_cycle8 | current_cycle9 | current_cycle10 | current_cycle11 | current_cycle12 | current_cycle13 | current_cycle14 | current_cycle15 | current_cycle16 | current_cycle17
0 | 2.235174e-08 | 1.676381e-08 | 1.862645e-08 | 1.117587e-08 | 1.303852e-08 | 1.862645e-08 | 1.862645e-08 | 1.303852e-08 | 1.117587e-08 | 1.303852e-08 | 1.303852e-08 | 1.303852e-08 | 1.303852e-08 | 5.58794e-09 | 1.117587e-08 | 5.58794e-09 | 7.45058e-09
0.1 | 1.86265e-09 | 3.72529e-09 | 0 | 0 | 3.72529e-09 | 1.86265e-09 | 0 | 5.58794e-09 | 7.45058e-09 | 5.58794e-09 | 3.72529e-09 | 0 | 0 | 7.45058e-09 | 0 | 1.303852e-08 | 7.45058e-09
0.2 | 3.72529e-09 | 7.45058e-09 | 5.58794e-09 | 3.72529e-09 | 5.58794e-09 | 1.86265e-09 | 0 | 7.45058e-09 | 1.117587e-08 | 5.58794e-09 | 7.45058e-09 | 5.58794e-09 | 3.72529e-09 | 1.117587e-08 | 5.58794e-09 | 1.303852e-08 | 1.117587e-08
0.3 | 0 | 5.58794e-09 | 7.45058e-09 | 3.72529e-09 | 5.58794e-09 | 0 | 3.72529e-09 | 1.117587e-08 | 1.303852e-08 | 1.117587e-08 | 5.58794e-09 | 5.58794e-09 | 3.72529e-09 | 1.676381e-08 | 1.303852e-08 | 1.303852e-08 | 1.676381e-08
0.4 | 0 | 3.72529e-09 | 3.72529e-09 | 5.58794e-09 | 5.58794e-09 | 5.58794e-09 | 5.58794e-09 | 7.45058e-09 | 7.45058e-09 | 7.45058e-09 | 1.676381e-08 | 7.45058e-09 | 5.58794e-09 | 1.676381e-08 | 1.303852e-08 | 1.676381e-08 | 1.676381e-08
0.5 | 0 | 5.58794e-09 | 1.303852e-08 | 5.58794e-09 | 3.72529e-09 | 3.72529e-09 | 1.117587e-08 | 4.656613e-08 | 7.45058e-09 | 1.117587e-08 | 1.676381e-08 | 1.117587e-08 | 1.117587e-08 | 1.676381e-08 | 1.117587e-08 | 1.496449e-05 | 1.862645e-08
0.6 | 5.58794e-09 | 5.58794e-09 | 1.862645e-08 | 1.117587e-08 | 5.405396e-08 | 5.54435e-07 | 1.117587e-08 | 2.421439e-07 | 1.303852e-08 | 1.303852e-08 | 1.303852e-08 | 7.45058e-09 | 1.676381e-08 | 1.862645e-08 | 1.303852e-08 | 6.912276e-06 | 1.862645e-08
0.7 | 3.72529e-09 | 1.117587e-08 | 1.676381e-08 | 7.45058e-09 | 1.583248e-08 | 5.77569e-07 | 1.117587e-08 | 3.46452e-07 | 1.303852e-08 | 1.303852e-08 | 1.303852e-08 | 1.676381e-08 | 1.117587e-08 | 2.793968e-08 | 1.676381e-08 | 2.082624e-05 | 2.421439e-08
0.8 | 0 | 7.45058e-09 | 1.676381e-08 | 1.303852e-08 | 3.769062e-07 | 1.754723e-07 | 3.72529e-09 | 2.440065e-07 | 4.16711e-07 | 4.580431e-07 | 1.303852e-08 | 5.090237e-07 | 7.45058e-09 | 2.793968e-08 | 1.862645e-08 | 9.526871e-05 | 5.116686e-06
0.9 | 7.45058e-09 | 1.117587e-08 | 1.531281e-07 | 1.117587e-08 | 3.791973e-07 | 3.522225e-07 | 1.303852e-08 | 1.881272e-07 | 1.432262e-06 | 2.681334e-08 | 1.676381e-08 | 2.730638e-07 | 5.401671e-08 | 2.818182e-07 | 1.025833e-07 | 1.200549e-06 | 6.183982e-06
1 | 7.45058e-09 | 1.117587e-08 | 3.878027e-07 | 2.669543e-07 | 3.300235e-07 | 3.188513e-07 | 2.235174e-08 | 9.704381e-07 | 1.000613e-07 | 1.294632e-07 | 2.235174e-08 | 8.549541e-06 | 2.59839e-08 | 7.647276e-07 | 2.862327e-07 | 1.187213e-06 | 1.257863e-06
1.1 | 7.45058e-09 | 7.45058e-09 | 4.42192e-07 | 6.742217e-07 | 2.917647e-07 | 2.049077e-07 | 1.676381e-08 | 3.244355e-06 | 7.631443e-07 | 3.911555e-08 | 3.352761e-08 | 2.235174e-08 | 2.466142e-08 | 4.111975e-07 | 7.630698e-07 | 1.250301e-06 | 1.127906e-06
1.2 | 1.257714e-07 | 1.303852e-08 | 2.260134e-07 | 6.987713e-07 | 3.536232e-07 | 6.806105e-08 | 8.270144e-07 | 2.885237e-06 | 5.360879e-07 | 2.421439e-08 | 2.793968e-08 | 2.235174e-08 | 4.284084e-08 | 1.089368e-07 | 2.393499e-07 | 1.63706e-06 | 1.359954e-06
1.3 | 1.99778e-07 | 1.676381e-08 | 4.190393e-07 | 8.873455e-07 | 2.680346e-07 | 2.793968e-08 | 9.573996e-06 | 2.747104e-06 | 7.193536e-08 | 3.755093e-06 | 4.034489e-06 | 6.500632e-07 | 9.518117e-07 | 2.615601e-07 | 5.479902e-07 | 1.332685e-06 | 2.815463e-06
1.4 | 1.028758e-07 | 1.676381e-08 | 1.874007e-07 | 2.185497e-07 | 3.259815e-07 | 3.539026e-08 | 6.798655e-07 | 4.313346e-06 | 4.036166e-07 | 6.742775e-07 | 3.539026e-08 | 3.352761e-08 | 5.826727e-07 | 2.944674e-07 | 7.479265e-07 | 1.763832e-06 | 2.628285e-06
1.5 | 2.793968e-08 | 2.235174e-08 | 4.284084e-08 | 3.237557e-07 | 4.768744e-07 | 3.956258e-07 | 5.960464e-08 | 4.674178e-06 | 1.426395e-06 | 8.698553e-07 | 3.539026e-08 | 5.401671e-08 | 7.460453e-07 | 3.337897e-07 | 9.007938e-07 | 2.231617e-06 | 2.099611e-06
1.6 | 2.421439e-08 | 1.676381e-08 | 5.692244e-07 | 3.51591e-07 | 5.928054e-07 | 2.635866e-07 | 3.315508e-07 | 5.558636e-06 | 1.207516e-06 | 1.454726e-07 | 3.557652e-07 | 8.34465e-07 | 3.843568e-07 | 3.866684e-07 | 1.09395e-07 | 2.876185e-06 | 4.492216e-06
1.7 | 1.862645e-08 | 1.862645e-08 | 4.639849e-07 | 3.806036e-07 | 1.292024e-07 | 6.444752e-08 | 6.124377e-07 | 2.432894e-06 | 2.81116e-06 | 2.745539e-07 | 1.197681e-06 | 3.352761e-07 | 3.18177e-07 | 4.039668e-07 | 1.01706e-07 | 3.597327e-06 | 5.005859e-06
1.8 | 6.178394e-06 | 2.067536e-07 | 6.332994e-09 | 4.228167e-07 | 2.459288e-07 | 4.479662e-07 | 2.136454e-07 | 3.151596e-07 | 4.288107e-06 | 1.756474e-07 | 2.402496e-07 | 2.719462e-07 | 1.049973e-07 | 4.175007e-07 | 1.484882e-07 | 5.01344e-06 | 5.002897e-06
1.9 | 6.332994e-08 | 3.911555e-08 | 7.139519e-07 | 4.796144e-07 | 2.964996e-07 | 8.102506e-07 | 3.783032e-06 | 4.468486e-07 | 5.020089e-06 | 4.172325e-07 | 4.224163e-07 | 7.665157e-07 | 6.679446e-07 | 4.916992e-07 | 2.672505e-07 | 5.029347e-06 | 3.992133e-06
2 | 1.940876e-07 | 1.545995e-07 | 5.08653e-07 | 5.08653e-07 | 1.998097e-07 | 1.167879e-08 | 1.465399e-07 | 8.950941e-08 | 5.734153e-06 | 9.33893e-07 | 1.065265e-06 | 1.533739e-07 | 6.780401e-07 | 4.288107e-07 | 3.731418e-07 | 2.611037e-06 | 5.014334e-06
2.1 | 2.123415e-07 | 6.332994e-08 | 3.891513e-07 | 3.891513e-07 | 2.257954e-07 | 1.888908e-08 | 2.10939e-07 | 2.155118e-07 | 1.533031e-06 | 2.012327e-06 | 9.760261e-09 | 1.246799e-07 | 1.509227e-07 | 4.855394e-07 | 5.38433e-07 | 1.720432e-06 | 3.106818e-06
2.2 | 6.519258e-08 | 3.445894e-07 | 6.284472e-07 | 6.284472e-07 | 2.186764e-07 | 1.165494e-07 | 2.600644e-07 | 1.803413e-07 | 1.322459e-06 | 1.761727e-06 | 9.261072e-08 | 3.45502e-07 | 1.371987e-06 | 6.226264e-07 | 6.032847e-07 | 1.005847e-06 | 1.784787e-07
2.3 | 5.215406e-08 | 1.434237e-07 | 4.598908e-07 | 4.598908e-07 | 2.453476e-07 | 2.929475e-07 | 3.259964e-07 | 9.806827e-09 | 1.167729e-06 | 2.260692e-06 | 2.0843e-08 | 4.197471e-07 | 2.385806e-06 | 7.013436e-07 | 5.841777e-07 | 9.810179e-07 | 2.971292e-07
2.4 | 3.762543e-07 | 6.332994e-08 | 5.226359e-07 | 5.226359e-07 | 7.336363e-07 | 1.817886e-07 | 3.727358e-07 | 4.378892e-08 | 1.117587e-09 | 1.387373e-06 | 8.603558e-08 | 8.911639e-07 | 3.559422e-06 | 5.951617e-07 | 3.785174e-06 | 6.724149e-09 | 7.961504e-07
2.5 | 1.418218e-07 | 7.078052e-08 | 1.864005e-07 | 1.864005e-07 | 5.534869e-07 | 2.222918e-07 | 3.555715e-07 | 2.480298e-08 | 3.557652e-09 | 3.745221e-07 | 1.042336e-07 | 1.303181e-06 | 2.850015e-06 | 2.77698e-07 | 5.787052e-06 | 3.127381e-08 | 1.07754e-06
2.6 | 7.780828e-07 | 6.332994e-08 | 2.388284e-07 | 2.388284e-08 | 4.774928e-07 | 3.264863e-07 | 2.196096e-07 | 1.036189e-08 | 2.868474e-09 | 7.814169e-07 | 1.834705e-08 | 1.425762e-06 | 4.356317e-06 | 3.966913e-07 | 2.407115e-06 | 5.215406e-09 | 1.138356e-06
2.7 | 8.924492e-07 | 7.078052e-08 | 1.094732e-06 | 1.094732e-07 | 3.72326e-07 | 1.770612e-07 | 2.297554e-07 | 1.973603e-06 | 8.884817e-09 | 4.331768e-07 | 2.920628e-08 | 2.364833e-06 | 4.774835e-06 | 1.665503e-07 | 6.09085e-07 | 1.452863e-08 | 1.592021e-06
2.8 | 5.670637e-07 | 6.332994e-08 | 2.271626e-06 | 2.271626e-07 | 2.175551e-07 | 1.794156e-07 | 6.662495e-08 | 1.262631e-06 | 1.601875e-08 | 1.715031e-06 | 3.507361e-08 | 2.756584e-06 | 5.126316e-06 | 4.284084e-08 | 6.705523e-09 | 1.072884e-08 | 8.215383e-07
2.9 | 8.219667e-07 | 7.078052e-08 | 2.797041e-06 | 2.797041e-07 | 1.696497e-07 | 1.957733e-07 | 2.782792e-08 | 1.626089e-08 | 1.624227e-08 | 2.331678e-06 | 6.183982e-09 | 3.071949e-06 | 4.269425e-06 | 2.853572e-08 | 5.944446e-07 | 1.057982e-08 | 1.04893e-06
3 | 7.987954e-07 | 6.332994e-08 | 4.525706e-06 | 4.525706e-06 | 1.201797e-07 | 2.120677e-07 | 1.421385e-07 | 7.150695e-08 | 1.832843e-08 | 3.672577e-07 | 1.768768e-07 | 3.126487e-06 | 2.251286e-06 | 1.266599e-08 | 1.64412e-06 | 2.000481e-08 | 1.377128e-06
3.1 | 5.927123e-07 | 7.078052e-08 | 5.190764e-06 | 5.190764e-06 | 1.782551e-08 | 1.068972e-06 | 1.678616e-07 | 1.065619e-06 | 2.704561e-08 | 1.436099e-08 | 1.266301e-06 | 3.180746e-06 | 1.966953e-08 | 2.43634e-08 | 1.313165e-06 | 2.393499e-08 | 8.590519e-08
3.2 | 9.957142e-07 | 1.059845e-06 | 5.979966e-06 | 5.979966e-06 | 2.047047e-08 | 4.544854e-08 | 2.276525e-07 | 1.381841e-06 | 1.512282e-07 | 2.473593e-08 | 5.483627e-08 | 2.139974e-06 | 3.170222e-08 | 9.124167e-07 | 2.373569e-07 | 4.470348e-08 | 1.579523e-08
3.3 | 6.629713e-07 | 6.332994e-08 | 6.679352e-06 | 6.679352e-06 | 4.36604e-08 | 4.909933e-08 | 1.564808e-07 | 1.435913e-07 | 2.013706e-07 | 2.834946e-08 | 1.465902e-08 | 3.693625e-08 | 2.639368e-08 | 2.311543e-08 | 1.475215e-08 | 7.994473e-08 | 1.925975e-08
3.4 | 3.855675e-07 | 7.078052e-08 | 6.091706e-06 | 6.091706e-06 | 1.914799e-07 | 4.532747e-07 | 2.427213e-07 | 2.495944e-08 | 1.007952e-06 | 5.099922e-08 | 5.833805e-08 | 2.179295e-08 | 2.829358e-08 | 8.568168e-08 | 1.195818e-08 | 1.674518e-08 | 3.59863e-08
3.5 | 7.078052e-07 | 8.266419e-06 | 0.0004686192 | 0.0002385005 | 8.53464e-06 | 7.392839e-06 | 0.000103239 | 6.985851e-05 | 7.219799e-05 | 1.212209e-05 | 5.498528e-06 | 5.245209e-06 | 2.412312e-05 | 2.390705e-05 | 1.315027e-06 | 4.695728e-06 | 2.186745e-06
3.6 | 1.53482e-06 | 1.460686e-05 | 0.0003755242 | 1.893751e-05 | 2.106465e-05 | 5.632639e-06 | 6.251037e-06 | 1.486577e-05 | 4.386157e-05 | 4.734844e-06 | 3.904104e-06 | 3.75323e-06 | 6.947666e-05 | 3.162399e-05 | 2.298504e-06 | 3.379583e-05 | 2.980046e-05
3.7 | 1.257285e-06 | 5.291775e-06 | 0.0005026069 | 1.992099e-05 | 0.0002223998 | 8.21799e-06 | 1.047365e-05 | 8.478761e-06 | 7.376075e-06 | 7.860363e-06 | 3.52785e-06 | 4.986301e-06 | 1.7846e-05 | 4.314631e-05 | 1.346692e-05 | 2.102926e-06 | 6.947666e-06
3.8 | 1.991168e-06 | 1.100637e-05 | 0.0003987364 | 3.391318e-05 | 9.888038e-05 | 3.055856e-05 | 9.683892e-06 | 7.63312e-06 | 4.785135e-06 | 1.049414e-05 | 4.135072e-06 | 6.416813e-06 | 8.728355e-06 | 4.4493e-05 | 3.56324e-06 | 6.232411e-06 | 1.099519e-05
3.9 | 2.900138e-06 | 3.23467e-05 | 0.0002302416 | 1.269206e-05 | 6.891415e-05 | 6.455556e-05 | 1.590885e-05 | 2.847798e-05 | 1.073256e-05 | 7.990748e-06 | 5.861744e-06 | 7.906929e-06 | 8.441508e-06 | 6.123818e-05 | 4.200265e-06 | 6.144866e-06 | 7.947907e-06
4 | 5.273148e-06 | 0.0001153536 | 0.0001342073 | 1.948141e-05 | 1.545064e-05 | 1.55773e-05 | 7.651187e-05 | 1.637638e-05 | 7.024035e-06 | 9.711832e-06 | 8.05594e-06 | 9.164214e-06 | 9.6187e-06 | 6.807409e-05 | 3.473833e-06 | 1.422316e-05 | 8.808449e-06
4.1 | 3.933907e-06 | 9.633601e-06 | 5.321577e-05 | 1.471676e-05 | 2.846122e-05 | 1.176819e-05 | 1.604669e-05 | 1.531467e-05 | 7.431954e-06 | 1.511164e-05 | 1.134165e-05 | 1.541711e-05 | 1.136959e-05 | 5.219132e-06 | 4.52064e-06 | 1.483224e-05 | 6.524846e-06
4.2 | 8.892268e-06 | 9.063631e-06 | 1.695193e-05 | 2.129003e-05 | 2.480298e-05 | 3.151223e-05 | 1.559965e-05 | 1.314655e-05 | 8.355826e-06 | 1.556985e-05 | 1.084991e-05 | 1.430325e-05 | 6.975606e-06 | 7.608905e-06 | 7.137656e-06 | 1.36029e-05 | 6.273389e-06
4.3 | 4.606321e-06 | 9.927899e-06 | 2.4857e-05 | 3.048033e-05 | 2.073683e-05 | 4.092045e-05 | 1.05761e-05 | 2.386607e-05 | 1.035817e-05 | 1.562573e-05 | 9.730458e-06 | 8.95001e-06 | 9.395182e-06 | 7.370487e-06 | 8.378178e-06 | 9.488314e-06 | 6.740913e-06
4.4 | 6.761402e-06 | 2.178177e-05 | 2.854317e-05 | 3.176741e-05 | 3.343262e-05 | 2.035126e-05 | 2.080202e-05 | 2.160668e-05 | 1.476146e-05 | 1.626089e-05 | 1.798011e-05 | 1.328252e-05 | 1.139939e-05 | 1.608394e-05 | 1.200847e-05 | 1.139753e-05 | 1.02073e-05
4.5 | 1.236051e-05 | 1.101196e-05 | 6.671436e-05 | 2.954528e-05 | 3.005005e-05 | 2.658367e-05 | 2.308935e-05 | 2.329238e-05 | 1.843646e-05 | 1.678057e-05 | 1.990981e-05 | 1.54376e-05 | 1.740083e-05 | 2.041459e-05 | 1.774542e-05 | 1.699477e-05 | 9.68948e-06
4.6 | 9.480864e-06 | 1.303293e-05 | 3.738888e-05 | 4.5361e-05 | 4.320964e-05 | 4.194491e-05 | 2.212077e-05 | 3.311411e-05 | 2.320297e-05 | 2.24486e-05 | 2.233312e-05 | 2.406724e-05 | 2.002716e-05 | 1.732074e-05 | 1.665018e-05 | 1.890026e-05 | 1.105294e-05
4.7 | 1.024827e-05 | 1.674332e-05 | 3.934838e-05 | 3.275834e-05 | 4.925206e-05 | 3.387593e-05 | 2.280064e-05 | 2.75448e-05 | 2.628565e-05 | 2.40989e-05 | 2.365746e-05 | 2.540834e-05 | 1.969002e-05 | 2.234615e-05 | 1.899339e-05 | 2.387166e-05 | 1.534447e-05
4.8 | 1.340918e-05 | 1.942553e-05 | 5.702861e-05 | 3.822148e-05 | 4.111417e-05 | 3.672205e-05 | 3.380515e-05 | 3.05064e-05 | 3.045239e-05 | 2.988987e-05 | 2.286583e-05 | 2.998114e-05 | 2.343021e-05 | 2.480298e-05 | 2.457388e-05 | 2.2972e-05 | 1.762249e-05
4.9 | 1.734495e-05 | 2.92249e-05 | 3.664382e-05 | 3.997982e-05 | 4.89857e-05 | 4.367344e-05 | 3.773347e-05 | 3.277324e-05 | 4.02052e-05 | 4.410371e-05 | 3.00575e-05 | 3.432296e-05 | 2.588145e-05 | 2.697483e-05 | 2.40393e-05 | 3.045052e-05 | 2.322719e-05
5 | 1.931749e-05 | 2.603419e-05 | 3.414042e-05 | 4.335307e-05 | 5.648844e-05 | 5.639158e-05 | 4.567765e-05 | 4.491955e-05 | 4.126132e-05 | 3.728829e-05 | 3.843196e-05 | 4.226714e-05 | 3.005937e-05 | 2.614781e-05 | 3.205985e-05 | 3.483705e-05 | 2.682582e-05
5 | 9.223819e-06 | 1.940131e-05 | 2.093427e-05 | 2.75299e-05 | 3.011711e-05 | 3.086403e-05 | 2.612546e-05 | 2.395734e-05 | 3.085658e-05 | 2.416223e-05 | 2.071261e-05 | 2.376549e-05 | 1.845695e-05 | 1.811609e-05 | 2.210215e-05 | 2.313964e-05 | 2.044067e-05
4.9 | 1.202337e-05 | 2.528913e-05 | 3.639422e-05 | 4.151836e-05 | 4.984438e-05 | 3.63756e-05 | 3.232993e-05 | 3.679842e-05 | 4.146434e-05 | 3.343634e-05 | 2.943352e-05 | 2.818182e-05 | 2.4857e-05 | 2.572499e-05 | 2.918206e-05 | 2.654642e-05 | 2.817065e-05
4.8 | 1.494586e-05 | 2.895109e-05 | 3.712997e-05 | 5.025417e-05 | 5.042553e-05 | 4.615448e-05 | 3.371574e-05 | 4.001521e-05 | 4.033186e-05 | 3.614649e-05 | 3.308989e-05 | 3.106333e-05 | 3.623217e-05 | 2.968684e-05 | 2.832524e-05 | 2.977252e-05 | 2.79583e-05
4.7 | 1.416542e-05 | 3.516302e-05 | 5.273335e-05 | 7.483736e-05 | 5.251355e-05 | 6.183796e-05 | 3.244355e-05 | 3.766082e-05 | 4.917569e-05 | 3.238954e-05 | 4.258566e-05 | 3.479049e-05 | 3.980845e-05 | 3.268011e-05 | 2.456829e-05 | 2.977066e-05 | 2.874061e-05
4.6 | 9.991229e-06 | 3.207661e-05 | 3.995001e-05 | 8.437596e-05 | 4.626624e-05 | 5.185604e-05 | 4.457869e-05 | 4.382804e-05 | 3.994256e-05 | 3.492646e-05 | 4.995614e-05 | 3.195368e-05 | 3.86443e-05 | 2.933666e-05 | 2.787262e-05 | 2.734549e-05 | 3.3224e-05
4.5 | 1.35377e-05 | 6.762333e-05 | 5.476363e-05 | 7.507578e-05 | 6.183796e-05 | 5.771965e-05 | 4.915148e-05 | 4.782155e-05 | 4.479662e-05 | 4.287623e-05 | 4.513562e-05 | 4.081242e-05 | 2.884679e-05 | 3.224425e-05 | 2.764538e-05 | 3.032759e-05 | 2.929382e-05
4.4 | 4.431978e-05 | 4.305504e-05 | 4.36455e-05 | 0.0001022853 | 7.372722e-05 | 6.843545e-05 | 4.452653e-05 | 5.739741e-05 | 5.899556e-05 | 3.440119e-05 | 4.776195e-05 | 3.118441e-05 | 4.973449e-05 | 4.031882e-05 | 2.924912e-05 | 3.426708e-05 | 2.706423e-05
4.3 | 8.532405e-05 | 3.943034e-05 | 7.66404e-05 | 0.0001397859 | 0.0001187902 | 9.579398e-05 | 5.997159e-05 | 6.853603e-05 | 5.076081e-05 | 6.701052e-05 | 7.977523e-05 | 3.767572e-05 | 6.316788e-05 | 2.926029e-05 | 3.270432e-05 | 3.283285e-05 | 2.701208e-05
4.2 | 0.0001951177 | 8.414872e-05 | 0.0001412649 | 0.0002424289 | 9.504333e-05 | 0.0001517292 | 8.990802e-05 | 6.645173e-05 | 5.575828e-05 | 3.176369e-05 | 0.0001019444 | 6.185472e-05 | 5.077198e-05 | 2.756715e-05 | 3.29297e-05 | 3.552809e-05 | 2.895109e-05
4.1 | 0.0002010241 | 7.220358e-05 | 0.0003123898 | 0.0002690572 | 6.560422e-05 | 0.0001930874 | 9.441935e-05 | 3.937259e-05 | 4.572049e-05 | 8.837134e-05 | 0.0001423489 | 3.513508e-05 | 7.533841e-05 | 2.933666e-05 | 3.33935e-05 | 5.84051e-05 | 2.830103e-05
4 | 9.241514e-05 | 0.0001911148 | 0.0002279654 | 0.000258835 | 0.0001237579 | 0.0003063381 | 6.897748e-05 | 6.406195e-05 | 0.0001106393 | 0.0001188256 | 0.0002037603 | 3.794394e-05 | 3.978983e-05 | 4.115328e-05 | 3.939681e-05 | 4.039519e-05 | 2.976134e-05
3.9 | 0.0002142601 | 0.000229748 | 0.0004641805 | 0.0002392773 | 0.0002734885 | 0.0004202183 | 0.000109693 | 0.0001422316 | 0.000116026 | 0.000169035 | 0.0002598725 | 6.817281e-05 | 3.326312e-05 | 4.394166e-05 | 3.27453e-05 | 5.533732e-05 | 3.615022e-05
3.8 | 0.0002476089 | 0.0005022865 | 0.0003708415 | 0.0002813786 | 0.000264436 | 0.0004097372 | 7.265434e-05 | 0.0001325049 | 0.000124231 | 0.0002184864 | 0.0002938416 | 3.701821e-05 | 7.869862e-05 | 8.319132e-05 | 4.931167e-05 | 5.752966e-05 | 2.532452e-05
3.7 | 0.0001878534 | 0.000648858 | 0.0005279742 | 0.0004262552 | 0.0003991406 | 0.0006361045 | 0.0001692306 | 0.0001490656 | 0.0001813583 | 0.0001768339 | 0.0003537126 | 6.545149e-05 | 0.000106521 | 2.319366e-05 | 3.545545e-05 | 8.247606e-05 | 3.384613e-05
3.6 | 0.0003640652 | 0.0007310025 | 0.0006249081 | 0.0006175507 | 0.0004953947 | 0.0007626414 | 8.696131e-05 | 0.0002540369 | 0.0002164096 | 0.0001347456 | 0.0002524629 | 6.762519e-05 | 0.0001222342 | 1.758337e-05 | 3.837794e-05 | 9.321421e-05 | 1.931936e-05
3.5 | 0.0003521051 | 0.0008200165 | 0.0008473098 | 0.0006237999 | 0.000609491 | 0.0008851141 | 0.0001378246 | 0.000287367 | 0.0002808906 | 9.327382e-05 | 0.0002556946 | 5.192868e-05 | 0.0001500491 | 2.058223e-05 | 0.0001687836 | 7.828139e-05 | 2.542138e-05
3.4 | 0.0004468989 | 0.0008852221 | 0.0008740984 | 0.0006709453 | 0.0005796719 | 0.0009204783 | 0.0001169909 | 0.0002958775 | 0.000277238 | 0.0002041664 | 0.0003907103 | 5.710684e-05 | 0.0002247356 | 3.156438e-05 | 0.0001877714 | 7.674843e-05 | 3.802031e-05
3.3 | 0.0004292633 | 0.0009958949 | 0.0009164605 | 0.0007792916 | 0.0006231926 | 0.001032867 | 0.0001806989 | 0.0003215689 | 0.0003488977 | 0.0002426039 | 0.0001969244 | 0.0001793373 | 0.0002237037 | 1.568347e-05 | 0.0002295505 | 7.482246e-05 | 3.676675e-05
3.2 | 0.000389304 | 0.001104228 | 0.001041871 | 0.0009145532 | 0.0006502178 | 0.001195706 | 0.0002140254 | 0.0003639255 | 0.000476392 | 0.0002721585 | 0.0002038311 | 0.0002506711 | 0.0002735313 | 3.915653e-05 | 0.0002345163 | 9.469315e-05 | 0.0001560021
3.1 | 0.0003752392 | 0.001124971 | 0.001138322 | 0.0009935759 | 0.0006146058 | 0.001155583 | 0.0002586823 | 0.0003688689 | 0.000540575 | 0.0003240537 | 0.0002036542 | 0.000185553 | 0.0003474914 | 5.661324e-05 | 0.0002689175 | 0.0001870953 | 0.0002198964
3 | 0.0004036222 | 0.00110673 | 0.001123972 | 0.001062589 | 0.0007091388 | 0.001151223 | 0.0002724323 | 0.0004472621 | 0.0005814601 | 0.000277549 | 0.0001961198 | 0.0002546757 | 0.0003490821 | 6.370805e-05 | 0.0002848841 | 0.0002925768 | 0.0002622083
2.9 | 0.0003996305 | 0.001105826 | 0.001139371 | 0.001084752 | 0.0008263569 | 0.001129333 | 0.0002297778 | 0.0004753377 | 0.0005859006 | 0.0003054235 | 0.0002252962 | 0.0002631787 | 0.0003516208 | 6.927736e-05 | 0.0003616698 | 0.0003578067 | 0.0002735965
2.8 | 0.0003621392 | 0.00108807 | 0.001105456 | 0.001183139 | 0.000993181 | 0.001196958 | 0.0001832638 | 0.0005645454 | 0.0005974658 | 0.0002229474 | 0.0002124291 | 0.0002402905 | 0.0003295708 | 4.336983e-05 | 0.0003610961 | 0.001794441 | 0.000247106
2.7 | 0.0003601741 | 0.001099186 | 0.001108656 | 0.00120849 | 0.001009582 | 0.001129324 | 0.0001707636 | 0.0005782824 | 0.0006352141 | 0.0002025515 | 0.0002073515 | 0.0002506655 | 0.0003240965 | 4.018284e-05 | 0.000386253 | 0.002638467 | 0.0002673231
2.6 | 0.0003647208 | 0.001070807 | 0.001165792 | 0.001200505 | 0.0009942502 | 0.001109561 | 0.0001659412 | 0.000589041 | 0.0006161742 | 0.0001993794 | 0.0002129171 | 0.0002982132 | 0.0003167242 | 4.555285e-05 | 0.000382144 | 0.002570478 | 0.0002758186
2.5 | 0.0003043525 | 0.001001962 | 0.001080422 | 0.001166882 | 0.001009898 | 0.001112252 | 0.00018383 | 0.0005649161 | 0.000617953 | 0.0002025981 | 0.0001984909 | 0.0003260262 | 0.0003818404 | 4.897267e-05 | 0.0003719591 | 0.002642116 | 0.0003171172
2.4 | 0.0002941154 | 0.0009435713 | 0.001060404 | 0.001120795 | 0.001030622 | 0.001086608 | 0.0001789387 | 0.0005979016 | 0.0006069429 | 0.000194449 | 0.0001829062 | 0.0002732258 | 0.0004621241 | 3.378838e-05 | 0.000354236 | 0.002642447 | 0.0003423244
2.3 | 0.0002872013 | 0.0009388942 | 0.000996273 | 0.001073657 | 0.0009340309 | 0.001001723 | 0.0002096836 | 0.0005629305 | 0.0005736761 | 0.0002049338 | 0.0001816154 | 0.0002992097 | 0.0004412811 | 8.413196e-05 | 0.0003375821 | 0.002642512 | 0.0002717432
2.2 | 0.0002723411 | 0.0009132791 | 0.0009652097 | 0.001029326 | 0.0009001158 | 0.0009687189 | 0.0002120622 | 0.0004992075 | 0.0005361866 | 0.0001903791 | 0.0001676977 | 0.0004355591 | 0.0004256293 | 0.0001250785 | 0.0003334284 | 0.002642423 | 0.0002358854
2.1 | 0.000274187 | 0.0008546337 | 0.0009300672 | 0.0009857751 | 0.0008650329 | 0.0009070225 | 0.0002244394 | 0.0004795268 | 0.0004982259 | 0.0001387317 | 0.0001499876 | 0.0003871322 | 0.0004122704 | 0.000119729 | 0.0003219917 | 0.002642052 | 0.0002327804
2 | 0.0002925489 | 0.0008120313 | 0.0008989517 | 0.0009536408 | 0.0008279383 | 0.000876708 | 0.0002133418 | 0.0004553311 | 0.000476649 | 0.0001368709 | 0.0001352616 | 0.0003626179 | 0.000400871 | 0.0001154412 | 0.0003214218 | 0.002642294 | 0.0002504997
1.9 | 0.0002825819 | 0.0007623602 | 0.0008889362 | 0.0008618087 | 0.000801174 | 0.0008250996 | 0.0002018008 | 0.0004406888 | 0.0004073773 | 0.000144368 | 0.0001385808 | 0.0003441293 | 0.0003775749 | 0.0001588631 | 0.0003393814 | 0.001180762 | 0.0002257023
1.8 | 0.0002607722 | 0.0007165149 | 0.0008459017 | 0.0007875748 | 0.000675628 | 0.0007678363 | 0.0001922287 | 0.0003990289 | 0.0003690105 | 0.0001365039 | 0.0001318883 | 0.0003262665 | 0.0003582723 | 0.0001616087 | 0.0003264658 | 0.0002447404 | 0.0002130959
1.7 | 0.00024141 | 0.0006774943 | 0.0007889271 | 0.0007157605 | 0.000636667 | 0.0007292256 | 0.0001810603 | 0.0003764592 | 0.00034279 | 0.0001395792 | 0.0001255609 | 0.0003113262 | 0.0003429335 | 0.0001681708 | 0.0003066398 | 0.0002297349 | 0.0002056602
1.6 | 0.0002249256 | 0.0006349515 | 0.0007415544 | 0.000689771 | 0.0005913712 | 0.0006713122 | 0.0002139919 | 0.0003512409 | 0.0003135279 | 0.0001361016 | 0.0001184288 | 0.0002925005 | 0.0003545005 | 0.0001826715 | 0.0002904329 | 0.000227889 | 0.0001930874
1.5 | 0.0002102312 | 0.0005938392 | 0.0006934758 | 0.0006343145 | 0.0005716011 | 0.0006320048 | 0.000364393 | 0.0003175102 | 0.0002900623 | 0.0001283493 | 0.0001102295 | 0.0002784524 | 0.0003700517 | 0.0001824126 | 0.0002693646 | 0.000211576 | 0.0001838598
1.4 | 0.0001958348 | 0.0005510449 | 0.0006398242 | 0.0006322879 | 0.0005557928 | 0.0005784854 | 0.0001800302 | 0.0002843235 | 0.0003077835 | 0.0001181606 | 9.964593e-05 | 0.0003143325 | 0.0003314056 | 0.0001742151 | 0.000250401 | 0.0001950115 | 0.0001740772
1.3 | 0.0001838431 | 0.0004993584 | 0.0005662162 | 0.0005951263 | 0.0005124565 | 0.0005292371 | 0.0001565367 | 0.0002613924 | 0.0002731364 | 0.0001075864 | 8.991174e-05 | 0.000284519 | 0.0003147945 | 0.0001776461 | 0.000227483 | 0.0001816992 | 0.0001599528
1.2 | 0.0001659226 | 0.000451101 | 0.0005705785 | 0.0005470943 | 0.0004733279 | 0.0004872307 | 0.000255771 | 0.0002382416 | 0.0005935859 | 9.720773e-05 | 8.889474e-05 | 0.0002687518 | 0.0002973396 | 0.0001387373 | 0.0002001226 | 0.0001595132 | 0.0001511499
1.1 | 0.0001457706 | 0.0003979839 | 0.0004890505 | 0.0005163196 | 0.0004306305 | 0.0004378483 | 0.0001972299 | 0.0002125073 | 0.0007115323 | 7.835962e-05 | 7.375702e-05 | 0.0002783053 | 0.0002731606 | 0.0003026407 | 0.0001922362 | 0.0001522694 | 0.0001369379
1 | 0.0001307819 | 0.000358833 | 0.0004425682 | 0.0007750001 | 0.0003910679 | 0.0003865566 | 0.0001224428 | 0.0001915544 | 0.0006187335 | 6.074831e-05 | 7.402524e-05 | 0.000206437 | 0.000244692 | 0.0001283847 | 0.0002427343 | 0.0002179481 | 0.0001229756
0.9 | 0.0001167823 | 0.0003183205 | 0.0003796425 | 0.0007600188 | 0.0003361683 | 0.0003626868 | 9.960867e-05 | 0.0001871102 | 0.0005298741 | 6.765313e-05 | 9.538792e-05 | 0.0003734138 | 0.0002165083 | 0.0001058523 | 0.000154987 | 0.0003509298 | 0.0001101922
0.8 | 0.000100391 | 0.0002770722 | 0.0005797856 | 0.0008555222 | 0.0002975352 | 0.0003267732 | 8.512847e-05 | 0.0001699179 | 0.0004901197 | 8.926354e-05 | 0.0001352113 | 0.0003672522 | 0.0001923013 | 0.0002259221 | 0.000123933 | 0.0002414715 | 9.770691e-05
0.7 | 8.401461e-05 | 0.0002852231 | 0.0007006507 | 0.0007829331 | 0.0002509374 | 0.0006922688 | 0.0001430418 | 0.0002464447 | 0.0004275087 | 5.030073e-05 | 6.220117e-05 | 0.0002926383 | 0.0002594795 | 0.0003825724 | 0.0001477171 | 0.0004834421 | 0.0001177788
0.6 | 5.770288e-05 | 0.0003526509 | 0.0005253777 | 0.0007065739 | 0.0002110675 | 0.0006439555 | 8.589588e-05 | 0.000283787 | 0.0003751554 | 5.875342e-05 | 3.222004e-05 | 0.0002427585 | 0.0004585776 | 0.0003928579 | 8.382462e-05 | 0.000516247 | 0.0002084486
0.5 | 4.496984e-05 | 0.0003318377 | 0.0004887022 | 0.0005971026 | 0.0001664199 | 0.0005286206 | 0.000287978 | 0.0002907962 | 0.0003901049 | 0.000122875 | 1.989305e-05 | 0.0001911987 | 0.0003889669 | 0.0003691595 | 0.0001028329 | 0.00063131 | 0.0001980085
0.4 | 3.3997e-05 | 0.0002735984 | 0.0004164651 | 0.0004708711 | 0.0001282915 | 0.0004246235 | 0.000245437 | 0.0002145804 | 0.0003220532 | 9.21879e-05 | 1.374073e-05 | 0.0001418553 | 0.0003111381 | 0.000289388 | 0.000127187 | 0.0005184449 | 0.0001567286
0.3 | 2.506375e-05 | 0.0001996532 | 0.0003331341 | 0.0003471095 | 9.582564e-05 | 0.0003387202 | 0.0001859311 | 0.0001530927 | 0.0002387688 | 6.545521e-05 | 8.646399e-06 | 9.500794e-05 | 0.000232311 | 0.0002140198 | 4.05591e-05 | 0.0003940929 | 0.0001177434
0.2 | 1.543202e-05 | 0.0001308788 | 0.0002094489 | 0.0002147015 | 5.941465e-05 | 0.0002232529 | 0.0001228247 | 9.762496e-05 | 0.0001588576 | 5.352125e-05 | 4.807487e-06 | 5.265698e-05 | 0.0001522284 | 0.0001346376 | 2.22791e-05 | 0.0002560411 | 7.952563e-05
0.1 | 1.055934e-05 | 6.334484e-05 | 0.0001022052 | 9.991974e-05 | 2.445094e-05 | 0.0001111776 | 5.940907e-05 | 4.788861e-05 | 7.904321e-05 | 1.758896e-05 | 4.563481e-07 | 2.574734e-05 | 7.548369e-05 | 6.679259e-05 | 1.046993e-05 | 0.0001272261 | 2.979673e-05
0 | 5.960464e-08 | 9.126961e-08 | 1.136214e-07 | 1.15484e-07 | 5.960464e-08 | 1.266599e-07 | 8.940697e-08 | 8.381903e-08 | 1.005828e-07 | 5.401671e-08 | 4.842877e-08 | 6.519258e-08 | 9.49949e-08 | 8.568168e-08 | 4.842877e-08 | 1.41561e-07 | 6.519258e-08
0 | 2.607703e-08 | 7.078052e-08 | 8.381903e-08 | 5.401671e-08 | 2.235174e-08 | 6.146729e-08 | 2.607703e-08 | 4.842877e-08 | 9.126961e-08 | 2.607703e-08 | 2.607703e-08 | 4.097819e-08 | 2.421439e-08 | 6.519258e-08 | 1.862645e-08 | 1.266599e-07 | 2.607703e-08
-0.1 | 1.117587e-08 | 5.084835e-05 | 6.764941e-05 | 1.26753e-05 | 7.45058e-09 | 4.270114e-05 | 2.421439e-08 | 2.858602e-05 | 7.288344e-05 | 2.235174e-08 | 7.45058e-09 | 1.843087e-05 | 1.117587e-08 | 5.405955e-05 | 6.705523e-08 | 0.0001252498 | 1.069345e-05
-0.2 | 4.868954e-06 | 0.0001160447 | 0.0001339223 | 2.016313e-05 | 5.401671e-08 | 2.898462e-05 | 1.061708e-07 | 5.873851e-05 | 0.0001448859 | 2.21096e-06 | 4.656613e-08 | 3.507175e-05 | 4.255585e-05 | 0.0001075733 | 1.452863e-07 | 0.0002488885 | 2.629496e-05
-0.3 | 3.346242e-05 | 0.0001895744 | 0.0001976322 | 5.975179e-05 | 1.210719e-07 | 7.085502e-06 | 2.607703e-08 | 2.217107e-05 | 0.0002121832 | 4.898757e-07 | 1.303852e-08 | 4.740618e-05 | 9.895675e-05 | 0.0001604203 | 2.216548e-07 | 0.0003697518 | 0.0002750251
-0.4 | 1.239777e-05 | 0.0002528708 | 9.583496e-05 | 0.0002434384 | 6.519258e-08 | 0.0001495723 | 3.72529e-08 | 1.676381e-08 | 0.000218166 | 3.87039e-05 | 1.676381e-08 | 7.07265e-05 | 0.000137208 | 0.0002115574 | 5.178154e-07 | 0.000483932 | 0.0003608447
-0.5 | 2.082996e-05 | 0.0001851004 | 0.0003044922 | 0.00031312 | 2.808869e-06 | 0.0003825519 | 2.980232e-08 | 2.861954e-05 | 0.0002921093 | 1.126342e-05 | 0.0001171622 | 0.0002123583 | 0.000111578 | 0.0002570506 | 9.778887e-07 | 0.0004723649 | 0.0003352407
-0.6 | 2.279319e-05 | 1.293793e-05 | 0.0003271345 | 0.0001647454 | 5.614571e-05 | 0.0001775604 | 6.130897e-05 | 3.386289e-06 | 0.0003374945 | 7.040799e-07 | 0.0001250487 | 0.0001116563 | 1.57766e-06 | 0.000260463 | 2.300553e-05 | 0.0005531814 | 0.0002855752
-0.7 | 2.600811e-05 | 3.111549e-05 | 0.0001913216 | 9.360723e-05 | 4.22243e-05 | 0.0003476907 | 2.407469e-05 | 6.079674e-06 | 0.0001202058 | 2.901815e-05 | 0.0001439992 | 2.921931e-05 | 3.567524e-05 | 0.0003919508 | 0.0001918059 | 0.0006761719 | 0.000428481
-0.8 | 3.100373e-05 | 1.990609e-05 | 0.0001225974 | 2.310984e-05 | 0.0002772342 | 4.584529e-05 | 5.377457e-06 | 4.17605e-06 | 1.650304e-06 | 9.214319e-05 | 0.0001789462 | 3.002398e-05 | 4.613213e-05 | 0.000122441 | 0.0002494138 | 0.0003016423 | 0.0001834389
-0.9 | 3.16631e-05 | 2.097897e-05 | 7.746927e-05 | 1.402386e-05 | 0.0002572704 | 4.397146e-05 | 4.835427e-06 | 1.223013e-05 | 3.436022e-05 | 4.693866e-07 | 2.330169e-06 | 3.703497e-05 | 4.996546e-05 | 9.529479e-05 | 0.0001689065 | 0.0009405743 | 0.0001878943
-1 | 3.184564e-05 | 2.031215e-05 | 7.232092e-05 | 3.164634e-06 | 6.229617e-05 | 3.134273e-05 | 0.0001063179 | 5.587935e-08 | 5.984679e-06 | 0.00019213 | 1.129881e-05 | 8.55457e-05 | 5.60265e-05 | 0.0001499187 | 0.000238033 | 0.0007457044 | 0.0003485959
-1.1 | 3.563426e-05 | 2.630614e-05 | 5.736388e-05 | 2.181157e-06 | 0.0002539847 | 4.462339e-05 | 0.0001090858 | 1.676381e-07 | 6.435439e-06 | 1.180544e-05 | 3.660098e-06 | 3.031828e-05 | 6.74706e-05 | 0.000114331 | 0.0003709439 | 0.001118606 | 0.0003755596
-1.2 | 3.310107e-05 | 2.626143e-05 | 5.89285e-05 | 2.384186e-06 | 0.0001625773 | 2.953596e-05 | 1.78162e-05 | 1.054071e-05 | 1.151115e-06 | 1.965091e-06 | 7.813796e-06 | 4.435517e-05 | 6.976165e-05 | 7.876195e-05 | 0.0004300606 | 0.001285525 | 9.236671e-05
-1.3 | 2.209656e-05 | 6.340444e-06 | 0.0001065675 | 3.708526e-06 | 1.948141e-05 | 2.553873e-05 | 6.835908e-06 | 3.082678e-06 | 1.637265e-06 | 8.884817e-07 | 2.440065e-07 | 2.808683e-05 | 8.153729e-05 | 6.491877e-05 | 0.0004096087 | 1.498125e-05 | 8.492731e-05
-1.4 | 1.217611e-05 | 2.466142e-06 | 0.000117192 | 1.308694e-05 | 4.574843e-05 | 2.153777e-05 | 1.209043e-05 | 1.333654e-06 | 3.106892e-06 | 1.810491e-06 | 5.370006e-06 | 3.297068e-05 | 9.793229e-05 | 7.620268e-05 | 0.000350805 | 6.521121e-06 | 8.621626e-05
-1.5 | 3.870763e-05 | 3.445335e-05 | 5.110912e-05 | 6.419607e-05 | 1.764484e-05 | 2.346002e-05 | 9.695068e-06 | 6.183982e-07 | 4.975125e-06 | 3.011897e-06 | 6.2529e-06 | 3.339164e-05 | 8.766912e-05 | 2.956204e-05 | 6.288104e-05 | 9.110197e-06 | 7.801689e-05
-1.6 | 2.807193e-05 | 6.404705e-05 | 6.637163e-05 | 5.049817e-05 | 1.495332e-05 | 6.245449e-06 | 1.43908e-05 | 1.009554e-06 | 3.503636e-06 | 2.078712e-06 | 4.842877e-07 | 3.156997e-05 | 9.92734e-05 | 1.206808e-05 | 7.094257e-05 | 1.238659e-06 | 8.005835e-05
-1.7 | 9.231269e-06 | 7.296912e-05 | 6.057136e-05 | 5.1843e-05 | 1.70134e-05 | 2.462417e-06 | 1.415424e-05 | 1.884997e-06 | 1.294538e-05 | 1.609325e-06 | 6.92904e-07 | 4.103594e-05 | 0.0001046378 | 7.75978e-06 | 5.494803e-07 | 7.236376e-06 | 9.438954e-05
-1.8 | 3.137998e-05 | 5.615689e-05 | 6.382354e-05 | 4.901923e-05 | 7.057562e-06 | 5.884096e-06 | 2.043135e-05 | 1.454726e-06 | 5.525164e-05 | 3.72529e-06 | 3.954954e-05 | 4.584529e-05 | 2.019666e-05 | 7.927418e-06 | 3.706664e-06 | 2.462417e-06 | 0.000111023
-1.9 | 6.551482e-05 | 1.066364e-05 | 0.0001149271 | 4.303642e-05 | 2.758577e-06 | 1.037121e-05 | 1.97757e-05 | 2.505258e-06 | 8.029304e-05 | 3.121793e-06 | 7.486902e-05 | 0.0001971368 | 3.726967e-05 | 8.830801e-06 | 6.70366e-06 | 5.764887e-06 | 0.0001132097
-2 | 6.989948e-05 | 4.226342e-06 | 6.782822e-05 | 3.973208e-05 | 2.520159e-06 | 4.798174e-06 | 2.072565e-05 | 1.357868e-06 | 6.663986e-05 | 2.473593e-06 | 6.970204e-05 | 0.0001036469 | 3.991835e-05 | 2.653711e-05 | 6.778166e-06 | 2.551824e-06 | 5.255081e-05
-2.1 | 6.943382e-05 | 1.298264e-06 | 4.420988e-05 | 3.869645e-05 | 9.834766e-06 | 7.09109e-06 | 2.279691e-05 | 1.965091e-06 | 5.713664e-05 | 5.144626e-06 | 8.083321e-05 | 4.293956e-05 | 8.231588e-05 | 8.102506e-07 | 7.383525e-06 | 3.241003e-06 | 5.511567e-06
-2.2 | 5.794503e-05 | 1.622364e-06 | 3.213994e-05 | 3.667362e-05 | 1.521595e-05 | 2.317131e-06 | 1.694448e-05 | 8.380041e-06 | 2.226047e-05 | 2.121553e-06 | 7.672422e-05 | 3.76571e-05 | 2.457388e-05 | 8.642673e-07 | 1.051836e-05 | 8.653849e-06 | 6.968156e-06
-2.3 | 5.645491e-05 | 3.770553e-05 | 3.386103e-05 | 3.495254e-05 | 7.603317e-06 | 6.882474e-06 | 9.918585e-06 | 1.978129e-06 | 1.634844e-05 | 4.757196e-06 | 5.500205e-05 | 3.960915e-05 | 2.13515e-05 | 1.274049e-06 | 9.417534e-06 | 3.568828e-06 | 8.873641e-06
-2.4 | 6.540306e-05 | 3.648363e-05 | 7.854216e-05 | 3.500842e-05 | 7.819384e-06 | 3.069639e-06 | 3.980473e-06 | 2.240762e-06 | 2.122112e-05 | 2.402812e-06 | 6.310083e-05 | 3.93223e-05 | 4.8168e-06 | 1.277775e-06 | 2.533756e-05 | 4.356727e-06 | 1.435727e-05
-2.5 | 3.610738e-05 | 3.969856e-05 | 0.0001637768 | 3.111176e-05 | 5.939975e-06 | 5.040318e-06 | 4.982576e-06 | 2.188608e-06 | 1.937151e-06 | 4.516914e-06 | 1.201592e-05 | 4.144572e-05 | 1.875684e-06 | 1.849607e-06 | 6.79493e-06 | 4.751608e-06 | 6.488152e-05
-2.6 | 1.64099e-06 | 4.006363e-05 | 0.0001253169 | 5.709566e-05 | 9.385869e-06 | 9.387732e-06 | 1.211092e-05 | 4.332513e-06 | 2.151355e-06 | 1.470372e-05 | 3.368221e-05 | 4.474632e-05 | 8.527189e-06 | 3.067777e-06 | 8.512288e-06 | 7.424504e-06 | 0.000141399
-2.7 | 2.749451e-05 | 2.259947e-05 | 0.0001091715 | 4.958548e-05 | 1.206808e-05 | 3.22368e-05 | 4.291721e-05 | 1.396984e-05 | 2.676621e-06 | 3.529713e-06 | 1.606531e-05 | 2.858974e-05 | 2.563e-06 | 9.974465e-06 | 2.665445e-06 | 1.243688e-05 | 0.0001062993
-2.8 | 2.510846e-06 | 1.786835e-05 | 7.906929e-06 | 1.283176e-05 | 1.146458e-05 | 1.126342e-05 | 4.420243e-05 | 1.344457e-05 | 1.979992e-06 | 2.728775e-06 | 1.668558e-05 | 1.611933e-05 | 1.497567e-06 | 3.285706e-06 | 1.098961e-06 | 1.483969e-05 | 2.007745e-05
-2.9 | 3.254041e-06 | 3.543682e-05 | 8.599833e-06 | 1.482107e-05 | 1.005456e-05 | 5.280599e-06 | 1.854263e-05 | 7.688999e-06 | 2.361834e-06 | 3.213063e-06 | 7.264316e-06 | 4.979409e-05 | 1.782551e-06 | 1.637265e-06 | 6.390736e-06 | 1.948513e-05 | 2.199598e-05
-3 | 9.721145e-06 | 2.376549e-05 | 8.920208e-06 | 2.078898e-05 | 8.44337e-06 | 5.193055e-06 | 6.120652e-06 | 3.181398e-06 | 2.764165e-06 | 2.150424e-05 | 4.954636e-06 | 6.096438e-06 | 2.086163e-06 | 7.916242e-07 | 7.752329e-06 | 1.819991e-05 | 3.712438e-05
-3.1 | 6.113201e-06 | 3.923662e-05 | 2.138875e-05 | 1.198612e-05 | 1.065992e-05 | 2.0748e-05 | 4.000962e-06 | 1.097098e-05 | 3.641471e-06 | 6.375834e-06 | 5.995855e-06 | 6.454065e-06 | 2.844259e-06 | 1.115724e-06 | 4.803762e-06 | 1.513585e-05 | 8.69669e-06
-3.2 | 4.4154e-05 | 2.61236e-05 | 3.145821e-05 | 1.989119e-05 | 1.32937e-05 | 3.557093e-05 | 3.766268e-06 | 9.272248e-06 | 3.937632e-06 | 4.74602e-06 | 6.655231e-06 | 3.419816e-06 | 1.817942e-06 | 2.002344e-06 | 4.488975e-06 | 1.516752e-05 | 4.319474e-06
-3.3 | 1.289696e-05 | 2.150051e-05 | 6.898679e-05 | 2.143346e-05 | 1.346692e-05 | 1.19023e-05 | 5.049631e-06 | 1.852401e-05 | 1.112558e-05 | 2.620742e-06 | 1.263246e-05 | 4.030764e-06 | 2.546236e-06 | 1.592562e-06 | 8.551404e-06 | 1.444109e-05 | 1.013279e-05
-3.4 | 1.119263e-05 | 2.265535e-05 | 2.80533e-05 | 8.612871e-06 | 1.039915e-05 | 1.207553e-05 | 6.435439e-06 | 3.609806e-06 | 2.882816e-05 | 3.533438e-06 | 7.439405e-06 | 4.205853e-06 | 5.492941e-06 | 6.625429e-06 | 1.478009e-05 | 1.37724e-05 | 1.257658e-05
-3.5 | 1.218729e-05 | 3.151037e-05 | 2.636574e-05 | 1.236796e-05 | 7.741153e-06 | 6.297603e-06 | 7.286668e-06 | 4.259869e-06 | 8.707866e-06 | 2.913177e-06 | 1.319312e-05 | 6.651506e-06 | 5.191192e-06 | 9.773299e-06 | 4.995614e-06 | 1.514331e-05 | 5.863607e-06
-3.6 | 1.004152e-05 | 3.61111e-05 | 1.951493e-05 | 2.327375e-05 | 1.278333e-05 | 6.137416e-06 | 1.057982e-05 | 2.121553e-06 | 5.340204e-06 | 4.416332e-06 | 7.545575e-06 | 6.895512e-06 | 3.408641e-06 | 2.634339e-05 | 3.516674e-06 | 3.248453e-06 | 3.127381e-06
-3.7 | 2.505258e-06 | 3.372319e-05 | 2.043135e-05 | 2.400763e-05 | 2.089702e-05 | 1.10846e-05 | 7.698312e-06 | 3.861263e-06 | 4.028901e-06 | 6.262213e-06 | 8.15466e-06 | 5.973503e-06 | 2.389774e-06 | 1.857989e-05 | 4.135072e-06 | 1.680106e-06 | 2.151355e-06
-3.8 | 2.836809e-06 | 3.613532e-06 | 6.278418e-05 | 3.814697e-06 | 3.580935e-05 | 5.383044e-06 | 7.819384e-06 | 8.599833e-06 | 4.23938e-06 | 5.751848e-06 | 8.389354e-06 | 8.396804e-06 | 1.82353e-06 | 1.992099e-05 | 4.909933e-06 | 1.631677e-06 | 4.462898e-06
-3.9 | 3.157184e-06 | 3.777444e-06 | 1.798756e-05 | 4.678965e-06 | 3.570132e-05 | 6.619841e-06 | 9.369105e-06 | 1.193769e-05 | 6.360933e-06 | 2.251938e-06 | 1.005828e-05 | 6.258488e-06 | 2.237037e-06 | 2.426468e-05 | 4.475936e-06 | 2.229586e-06 | 3.874302e-06
-4 | 4.950911e-06 | 2.054498e-06 | 1.797639e-05 | 6.342307e-06 | 2.041273e-05 | 1.037121e-05 | 9.838492e-06 | 8.601695e-06 | 6.530434e-06 | 1.836568e-06 | 1.111999e-05 | 1.08052e-05 | 2.782792e-06 | 1.314096e-05 | 7.627532e-06 | 1.950189e-06 | 3.224239e-06
-4.1 | 6.221235e-06 | 4.071742e-06 | 1.861341e-05 | 1.231395e-05 | 3.573112e-05 | 9.922311e-06 | 1.002848e-05 | 8.951873e-06 | 5.317852e-06 | 1.968816e-06 | 1.617894e-05 | 7.586554e-06 | 4.123896e-06 | 1.643412e-05 | 8.270144e-06 | 5.858019e-06 | 3.069639e-06
-4.2 | 6.634742e-06 | 6.806105e-06 | 1.766719e-05 | 1.10846e-05 | 8.206815e-06 | 5.383044e-06 | 8.899719e-06 | 9.62615e-06 | 7.096678e-06 | 1.59815e-06 | 8.592382e-06 | 6.943941e-06 | 2.594665e-06 | 1.665205e-05 | 1.024455e-05 | 4.218891e-06 | 4.045665e-06
-4.3 | 7.472932e-06 | 7.735565e-06 | 1.789816e-05 | 7.653609e-06 | 9.136274e-06 | 8.992851e-06 | 1.03265e-05 | 3.611669e-06 | 6.143004e-06 | 1.579523e-06 | 1.102686e-05 | 8.85129e-06 | 3.40119e-06 | 1.857989e-05 | 6.686896e-06 | 5.079433e-06 | 3.183261e-06
-4.4 | 5.51343e-06 | 5.763024e-06 | 1.618639e-05 | 7.981434e-06 | 9.840354e-06 | 4.505739e-06 | 8.521602e-06 | 2.063811e-06 | 3.945082e-06 | 2.706423e-06 | 8.380041e-06 | 4.841015e-06 | 5.103648e-06 | 1.866929e-05 | 2.833083e-06 | 3.52785e-06 | 3.827736e-06
-4.5 | 4.537404e-06 | 6.60494e-06 | 5.554408e-06 | 9.408221e-06 | 1.003034e-05 | 6.595626e-06 | 5.442649e-06 | 1.825392e-06 | 7.657334e-06 | 3.33041e-06 | 8.124858e-06 | 4.010275e-06 | 3.255904e-06 | 1.97012e-05 | 3.002584e-06 | 3.613532e-06 | 4.444271e-06
-4.6 | 4.23193e-06 | 7.465482e-06 | 4.00655e-06 | 8.909032e-06 | 5.017966e-06 | 8.195639e-06 | 5.204231e-06 | 2.117828e-06 | 7.342547e-06 | 2.18302e-06 | 1.004897e-05 | 4.183501e-06 | 2.132729e-06 | 7.305294e-06 | 7.02776e-06 | 4.947186e-06 | 3.963709e-06
-4.7 | 3.315508e-06 | 9.024516e-06 | 4.667789e-06 | 1.097843e-05 | 5.465001e-06 | 9.190291e-06 | 4.805624e-06 | 3.440306e-06 | 7.793307e-06 | 2.95788e-06 | 9.074807e-06 | 5.602837e-06 | 1.937151e-06 | 4.511327e-06 | 8.830801e-06 | 7.586554e-06 | 7.152557e-06
-4.8 | 3.26708e-06 | 1.20569e-05 | 5.697832e-06 | 9.110197e-06 | 4.952773e-06 | 9.477139e-06 | 5.453825e-06 | 2.980232e-06 | 7.193536e-06 | 2.412125e-06 | 9.106472e-06 | 6.673858e-06 | 2.475455e-06 | 4.369766e-06 | 2.646819e-06 | 4.876405e-06 | 1.00676e-05
-4.9 | 3.127381e-06 | 9.916723e-06 | 5.148351e-06 | 9.408221e-06 | 4.798174e-06 | 9.050593e-06 | 7.772818e-06 | 2.793968e-06 | 6.536022e-06 | 3.932044e-06 | 9.721145e-06 | 6.800517e-06 | 2.484769e-06 | 4.593283e-06 | 4.632398e-06 | 5.066395e-06 | 1.619011e-05
-5 | 4.660338e-06 | 1.208112e-05 | 4.030764e-06 | 8.11182e-06 | 5.215406e-06 | 6.446615e-06 | 8.657575e-06 | 6.139278e-06 | 6.724149e-06 | 4.07733e-06 | 9.927899e-06 | 4.380941e-06 | 3.2112e-06 | 4.058704e-06 | 4.194677e-06 | 4.418194e-06 | 1.936592e-05
-5 | 3.166497e-06 | 9.344891e-06 | 2.162531e-06 | 4.511327e-06 | 4.608184e-06 | 4.334375e-06 | 6.787479e-06 | 3.105029e-06 | 3.444031e-06 | 2.117828e-06 | 7.75978e-06 | 2.568588e-06 | 2.140179e-06 | 3.17581e-06 | 2.561137e-06 | 2.287328e-06 | 1.846813e-05
-4.9 | 2.982095e-06 | 6.949529e-06 | 2.361834e-06 | 4.088506e-06 | 3.37325e-06 | 3.086403e-06 | 7.349998e-06 | 1.402572e-06 | 3.445894e-06 | 4.582107e-06 | 7.489696e-06 | 2.710149e-06 | 1.63354e-06 | 2.454966e-06 | 2.305955e-06 | 2.24635e-06 | 1.748092e-05
-4.8 | 2.574176e-06 | 7.227063e-06 | 1.447275e-06 | 3.444031e-06 | 2.576038e-06 | 3.52785e-06 | 6.370246e-06 | 1.21817e-06 | 3.485009e-06 | 6.848946e-06 | 7.675961e-06 | 2.514571e-06 | 1.549721e-06 | 3.207475e-06 | 1.329929e-06 | 2.430752e-06 | 1.635216e-05
-4.7 | 2.501532e-06 | 7.849187e-06 | 1.64099e-06 | 3.511086e-06 | 2.92249e-06 | 3.760681e-06 | 6.465241e-06 | 1.098961e-06 | 3.5353e-06 | 5.429611e-06 | 6.67572e-06 | 2.197921e-06 | 1.441687e-06 | 2.687797e-06 | 1.348555e-06 | 2.253801e-06 | 1.506694e-05
-4.6 | 2.019107e-06 | 4.250556e-06 | 1.149252e-06 | 2.773479e-06 | 2.63378e-06 | 3.071502e-06 | 5.517155e-06 | 1.436099e-06 | 4.427508e-06 | 3.8445e-06 | 6.033108e-06 | 2.067536e-06 | 1.676381e-06 | 3.034249e-06 | 1.538545e-06 | 1.834705e-06 | 1.242571e-05
-4.5 | 1.721084e-06 | 2.134591e-06 | 8.363277e-07 | 2.581626e-06 | 3.421679e-06 | 2.885237e-06 | 4.84474e-06 | 6.873161e-07 | 3.235415e-06 | 4.576519e-06 | 4.725531e-06 | 2.318993e-06 | 3.295019e-06 | 1.883134e-06 | 7.76723e-07 | 2.302229e-06 | 1.233444e-05
-4.4 | 1.341105e-06 | 2.097338e-06 | 6.686896e-07 | 2.779067e-06 | 1.685694e-06 | 2.384186e-06 | 4.17605e-06 | 7.748604e-07 | 2.874061e-06 | 2.838671e-06 | 5.049631e-06 | 3.390014e-06 | 1.452863e-06 | 2.680346e-06 | 8.232892e-07 | 1.616776e-06 | 9.272248e-06
-4.3 | 1.054257e-06 | 1.734123e-06 | 8.121133e-07 | 2.318993e-06 | 2.02097e-06 | 2.305955e-06 | 3.702939e-06 | 1.287088e-06 | 2.013519e-06 | 3.093854e-06 | 4.10527e-06 | 2.034009e-06 | 1.151115e-06 | 3.067777e-06 | 9.667128e-07 | 1.328066e-06 | 7.359311e-06
-4.2 | 1.015142e-06 | 1.562759e-06 | 7.320195e-07 | 1.845881e-06 | 1.467764e-06 | 2.354383e-06 | 2.814457e-06 | 6.910414e-07 | 1.715496e-06 | 1.657754e-06 | 3.430992e-06 | 1.763925e-06 | 1.158565e-06 | 1.715496e-06 | 1.013279e-06 | 9.126961e-07 | 7.037073e-06
-4.1 | 8.586794e-07 | 1.300126e-06 | 7.320195e-07 | 1.586974e-06 | 1.294538e-06 | 4.641712e-06 | 2.371147e-06 | 2.492219e-06 | 1.402572e-06 | 4.291534e-06 | 2.605841e-06 | 2.412125e-06 | 1.447275e-06 | 1.395121e-06 | 9.853393e-07 | 8.065253e-07 | 6.834045e-06
-4 | 6.817281e-07 | 1.318753e-06 | 6.984919e-07 | 1.437962e-06 | 1.432374e-06 | 1.85892e-06 | 2.143905e-06 | 2.451241e-06 | 1.275912e-06 | 9.592623e-07 | 1.726672e-06 | 3.419816e-06 | 1.512468e-06 | 1.342967e-06 | 9.890646e-07 | 6.854534e-07 | 6.310642e-06
-3.9 | 5.252659e-07 | 9.55537e-07 | 4.898757e-07 | 1.059845e-06 | 1.2815e-06 | 1.477078e-06 | 1.780689e-06 | 2.684072e-06 | 1.104549e-06 | 8.642673e-07 | 1.348555e-06 | 6.370246e-07 | 1.21817e-06 | 9.49949e-07 | 1.143664e-06 | 6.854534e-07 | 5.478039e-06
-3.8 | 4.30271e-07 | 8.959323e-07 | 4.488975e-07 | 8.959323e-07 | 1.164153e-06 | 1.447275e-06 | 1.527369e-06 | 2.615154e-06 | 9.723008e-07 | 6.910414e-07 | 7.152557e-07 | 5.625188e-07 | 7.972121e-07 | 7.804483e-07 | 6.388873e-07 | 5.904585e-07 | 3.570691e-06
-3.7 | 4.004687e-07 | 8.288771e-07 | 3.054738e-07 | 6.780028e-07 | 8.475035e-07 | 1.413748e-06 | 1.283363e-06 | 2.091751e-06 | 8.475035e-07 | 6.686896e-07 | 7.078052e-07 | 4.991889e-07 | 4.600734e-07 | 6.332994e-07 | 5.830079e-07 | 4.991889e-07 | 3.201887e-06
-3.6 | 4.04194e-07 | 6.724149e-07 | 1.676381e-07 | 5.438924e-07 | 7.450581e-07 | 1.108274e-06 | 1.067296e-06 | 1.685694e-06 | 6.724149e-07 | 6.519258e-07 | 4.93601e-07 | 4.954636e-07 | 5.327165e-07 | 5.681068e-07 | 4.93601e-07 | 3.818423e-07 | 3.306195e-06
-3.5 | 3.334135e-07 | 6.183982e-07 | 2.04891e-07 | 5.476177e-07 | 6.426126e-07 | 1.158565e-06 | 8.866191e-07 | 2.050772e-06 | 6.072223e-07 | 5.289912e-07 | 4.228204e-07 | 4.339963e-07 | 3.688037e-07 | 4.842877e-07 | 5.904585e-07 | 3.501773e-07 | 2.818182e-06
-3.4 | 1.100078e-05 | 4.991889e-07 | 1.359731e-07 | 6.146729e-07 | 6.221235e-07 | 9.424984e-07 | 7.469207e-07 | 1.592562e-06 | 5.234033e-07 | 4.656613e-07 | 3.986061e-07 | 3.46452e-07 | 3.334135e-07 | 4.898757e-07 | 4.93601e-07 | 3.054738e-07 | 2.28174e-06
-3.3 | 3.307126e-05 | 4.190952e-07 | 1.601875e-07 | 7.450581e-07 | 4.712492e-07 | 7.748604e-07 | 6.388873e-07 | 1.465902e-06 | 4.246831e-07 | 4.544854e-07 | 3.278255e-07 | 2.998859e-07 | 3.352761e-07 | 4.228204e-07 | 4.824251e-07 | 2.458692e-07 | 1.687557e-06
-3.2 | 2.384745e-05 | 3.390014e-07 | 1.117587e-07 | 5.885959e-07 | 3.874302e-07 | 6.444752e-07 | 5.420297e-07 | 1.164153e-06 | 3.501773e-07 | 4.190952e-07 | 3.20375e-07 | 2.942979e-07 | 2.57045e-07 | 3.986061e-07 | 4.246831e-07 | 2.272427e-07 | 1.132488e-06
-3.1 | 8.255243e-06 | 2.812594e-07 | 1.024455e-07 | 4.842877e-07 | 3.445894e-07 | 6.388873e-07 | 4.414469e-07 | 8.717179e-07 | 2.905726e-07 | 4.712492e-07 | 2.756715e-07 | 1.788139e-07 | 2.644956e-07 | 3.241003e-07 | 4.600734e-07 | 2.216548e-07 | 8.828938e-07
-3 | 7.310882e-06 | 2.328306e-07 | 1.005828e-07 | 3.334135e-07 | 3.036112e-07 | 5.923212e-07 | 3.501773e-07 | 8.009374e-07 | 2.458692e-07 | 4.582107e-07 | 2.346933e-07 | 1.676381e-07 | 1.918525e-07 | 2.738088e-07 | 3.241003e-07 | 1.844019e-07 | 5.085021e-07
-2.9 | 4.284084e-06 | 2.086163e-07 | 7.264316e-08 | 3.650784e-07 | 2.514571e-07 | 3.46452e-07 | 2.980232e-07 | 5.718321e-07 | 1.918525e-07 | 3.837049e-07 | 2.142042e-07 | 1.061708e-07 | 1.452863e-07 | 2.328306e-07 | 2.328306e-07 | 1.247972e-07 | 2.495944e-07
-2.8 | 2.611428e-06 | 1.750886e-07 | 2.980232e-08 | 2.849847e-07 | 2.272427e-07 | 1.955777e-07 | 2.57045e-07 | 4.786998e-07 | 1.620501e-07 | 2.905726e-07 | 2.086163e-07 | 8.381903e-08 | 1.247972e-07 | 2.384186e-07 | 1.918525e-07 | 1.676381e-07 | 8.940697e-08
-2.7 | 5.085021e-07 | 1.452863e-07 | 1.117587e-08 | 2.328306e-07 | 2.346933e-07 | 1.564622e-07 | 1.899898e-07 | 5.19678e-07 | 1.210719e-07 | 2.495944e-07 | 2.104789e-07 | 7.636845e-08 | 9.49949e-08 | 1.955777e-07 | 1.620501e-07 | 1.657754e-07 | 6.146729e-08
-2.6 | 1.192093e-07 | 1.247972e-07 | 1.117587e-08 | 1.974404e-07 | 2.458692e-07 | 1.210719e-07 | 1.564622e-07 | 3.352761e-07 | 1.024455e-07 | 2.328306e-07 | 1.545995e-07 | 8.568168e-08 | 9.49949e-08 | 2.402812e-07 | 1.434237e-07 | 5.401671e-08 | 7.636845e-08
-2.5 | 1.41561e-07 | 9.685755e-08 | 3.72529e-09 | 1.73226e-07 | 1.41561e-07 | 1.005828e-07 | 1.303852e-07 | 3.091991e-07 | 9.685755e-08 | 1.657754e-07 | 1.322478e-07 | 8.568168e-08 | 9.126961e-08 | 2.216548e-07 | 1.359731e-07 | 6.146729e-08 | 7.82311e-08
-2.4 | 8.195639e-08 | 8.195639e-08 | 3.72529e-09 | 1.601875e-07 | 8.195639e-08 | 7.636845e-08 | 1.061708e-07 | 2.253801e-07 | 1.266599e-07 | 1.136214e-07 | 1.210719e-07 | 7.078052e-08 | 7.078052e-08 | 1.322478e-07 | 1.73226e-07 | 1.005828e-07 | 6.705523e-08
-2.3 | 5.960464e-08 | 5.960464e-08 | 1.676381e-08 | 1.490116e-07 | 3.539026e-08 | 3.241003e-07 | 9.49949e-08 | 1.359731e-07 | 1.080334e-07 | 1.024455e-07 | 1.080334e-07 | 4.842877e-08 | 5.587935e-08 | 8.940697e-08 | 7.078052e-08 | 4.284084e-08 | 4.656613e-08
-2.2 | 2.980232e-08 | 4.842877e-08 | 1.862645e-08 | 1.15484e-07 | 2.235174e-08 | 3.14787e-07 | 8.195639e-08 | 7.078052e-08 | 2.421439e-08 | 7.078052e-08 | 9.126961e-08 | 1.862645e-08 | 4.656613e-08 | 8.381903e-08 | 4.656613e-08 | 2.421439e-08 | 2.421439e-08
-2.1 | 2.421439e-08 | 3.539026e-08 | 2.421439e-08 | 8.568168e-08 | 7.45058e-09 | 1.266599e-07 | 6.519258e-08 | 5.587935e-08 | 1.303852e-08 | 2.421439e-08 | 8.381903e-08 | 1.117587e-08 | 3.72529e-08 | 7.82311e-08 | 2.235174e-08 | 3.166497e-08 | 1.862645e-08
-2 | 1.303852e-08 | 2.421439e-08 | 2.235174e-08 | 7.82311e-08 | 0 | 4.842877e-08 | 4.842877e-08 | 5.58794e-09 | 1.86265e-09 | 2.235174e-08 | 7.264316e-08 | 1.303852e-08 | 2.980232e-08 | 7.82311e-08 | 1.303852e-08 | 5.215406e-08 | 1.117587e-08
-1.9 | 1.117587e-08 | 7.45058e-09 | 2.793968e-08 | 6.146729e-08 | 5.58794e-09 | 5.58794e-09 | 4.284084e-08 | 5.58794e-09 | 3.72529e-09 | 0 | 4.656613e-08 | 1.117587e-08 | 6.146729e-08 | 7.078052e-08 | 1.117587e-08 | 1.005828e-07 | 1.86265e-09
-1.8 | 7.45058e-09 | 0 | 2.793968e-08 | 3.72529e-08 | 7.45058e-09 | 0 | 2.980232e-08 | 1.303852e-08 | 1.117587e-08 | 1.303852e-08 | 4.284084e-08 | 5.58794e-09 | 5.587935e-08 | 6.146729e-08 | 2.235174e-08 | 1.117587e-08 | 7.45058e-09
-1.7 | 5.58794e-09 | 1.303852e-08 | 2.793968e-08 | 3.539026e-08 | 1.303852e-08 | 5.58794e-09 | 2.235174e-08 | 1.862645e-08 | 7.45058e-09 | 1.303852e-08 | 3.166497e-08 | 5.58794e-09 | 2.607703e-08 | 6.519258e-08 | 2.793968e-08 | 2.980232e-08 | 1.862645e-08
-1.6 | 1.303852e-08 | 1.676381e-08 | 3.352761e-08 | 1.117587e-08 | 2.235174e-08 | 1.117587e-08 | 1.117587e-08 | 2.421439e-08 | 1.676381e-08 | 2.235174e-08 | 1.676381e-08 | 7.45058e-09 | 1.303852e-08 | 5.215406e-08 | 1.788139e-07 | 2.421439e-08 | 2.235174e-08
-1.5 | 1.303852e-08 | 1.862645e-08 | 3.352761e-08 | 0 | 2.980232e-08 | 1.303852e-08 | 5.58794e-09 | 2.980232e-08 | 2.235174e-08 | 2.980232e-08 | 1.303852e-08 | 1.862645e-08 | 7.45058e-09 | 3.72529e-08 | 2.980232e-08 | 2.980232e-08 | 2.793968e-08
-1.4 | 1.676381e-08 | 2.235174e-08 | 3.352761e-08 | 3.72529e-09 | 2.793968e-08 | 2.235174e-08 | 0 | 2.253801e-07 | 2.980232e-08 | 3.352761e-08 | 0 | 2.235174e-08 | 2.421439e-08 | 2.235174e-08 | 3.352761e-08 | 3.352761e-08 | 3.352761e-08
-1.3 | 2.235174e-08 | 2.980232e-08 | 4.097819e-08 | 7.45058e-09 | 1.676381e-08 | 2.235174e-08 | 7.45058e-09 | 3.352761e-08 | 3.539026e-08 | 2.980232e-08 | 1.117587e-08 | 2.421439e-08 | 1.303852e-08 | 2.235174e-08 | 4.097819e-08 | 3.539026e-08 | 3.539026e-08
-1.2 | 2.421439e-08 | 3.352761e-08 | 3.539026e-08 | 1.676381e-08 | 3.352761e-08 | 2.235174e-08 | 1.676381e-08 | 3.539026e-08 | 4.097819e-08 | 3.911555e-08 | 1.676381e-08 | 2.421439e-08 | 1.86265e-09 | 5.58794e-09 | 4.656613e-08 | 4.284084e-08 | 1.303852e-08
-1.1 | 3.352761e-08 | 3.539026e-08 | 4.097819e-08 | 2.421439e-08 | 3.911555e-08 | 2.980232e-08 | 1.862645e-08 | 3.911555e-08 | 4.656613e-08 | 4.097819e-08 | 2.235174e-08 | 2.980232e-08 | 7.45058e-09 | 0 | 4.284084e-08 | 4.097819e-08 | 0
-1 | 3.539026e-08 | 3.911555e-08 | 4.097819e-08 | 1.862645e-08 | 3.911555e-08 | 2.980232e-08 | 2.235174e-08 | 4.284084e-08 | 4.284084e-08 | 4.284084e-08 | 2.793968e-08 | 3.911555e-08 | 2.235174e-08 | 1.117587e-08 | 4.656613e-08 | 5.215406e-08 | 7.45058e-09
-0.9 | 3.539026e-08 | 4.097819e-08 | 4.284084e-08 | 2.980232e-08 | 3.539026e-08 | 3.539026e-08 | 2.793968e-08 | 4.656613e-08 | 4.097819e-08 | 4.656613e-08 | 2.980232e-08 | 3.539026e-08 | 2.793968e-08 | 1.676381e-08 | 4.284084e-08 | 4.656613e-08 | 5.58794e-09
-0.8 | 3.911555e-08 | 4.097819e-08 | 4.284084e-08 | 2.980232e-08 | 3.539026e-08 | 3.911555e-08 | 3.352761e-08 | 4.284084e-08 | 4.097819e-08 | 4.284084e-08 | 2.980232e-08 | 3.911555e-08 | 3.911555e-08 | 2.793968e-08 | 5.401671e-08 | 4.284084e-08 | 2.235174e-08
-0.7 | 4.097819e-08 | 4.097819e-08 | 4.284084e-08 | 3.352761e-08 | 3.911555e-08 | 3.911555e-08 | 2.980232e-08 | 4.656613e-08 | 4.656613e-08 | 4.284084e-08 | 3.911555e-08 | 4.097819e-08 | 4.097819e-08 | 2.235174e-08 | 5.7742e-08 | 4.656613e-08 | 2.793968e-08
-0.6 | 3.911555e-08 | 3.539026e-08 | 4.656613e-08 | 3.911555e-08 | 4.097819e-08 | 3.352761e-08 | 3.539026e-08 | 4.284084e-08 | 4.842877e-08 | 4.284084e-08 | 3.911555e-08 | 4.284084e-08 | 4.656613e-08 | 3.352761e-08 | 5.401671e-08 | 4.842877e-08 | 3.352761e-08
-0.5 | 4.284084e-08 | 4.097819e-08 | 4.842877e-08 | 3.911555e-08 | 3.911555e-08 | 3.911555e-08 | 3.911555e-08 | 4.842877e-08 | 4.842877e-08 | 4.656613e-08 | 3.911555e-08 | 4.284084e-08 | 4.284084e-08 | 4.097819e-08 | 5.7742e-08 | 4.842877e-08 | 4.097819e-08
-0.4 | 4.842877e-08 | 3.911555e-08 | 4.284084e-08 | 3.911555e-08 | 3.911555e-08 | 3.539026e-08 | 4.097819e-08 | 4.284084e-08 | 4.656613e-08 | 4.656613e-08 | 4.097819e-08 | 4.284084e-08 | 4.842877e-08 | 4.097819e-08 | 4.842877e-08 | 5.215406e-08 | 4.656613e-08
-0.3 | 4.656613e-08 | 3.911555e-08 | 4.284084e-08 | 3.911555e-08 | 4.656613e-08 | 3.539026e-08 | 4.097819e-08 | 4.656613e-08 | 4.842877e-08 | 4.842877e-08 | 4.656613e-08 | 4.284084e-08 | 5.215406e-08 | 4.284084e-08 | 4.842877e-08 | 5.401671e-08 | 4.842877e-08
-0.2 | 4.842877e-08 | 4.097819e-08 | 4.656613e-08 | 3.911555e-08 | 4.284084e-08 | 4.097819e-08 | 4.284084e-08 | 4.656613e-08 | 4.842877e-08 | 4.656613e-08 | 4.656613e-08 | 4.284084e-08 | 4.842877e-08 | 3.911555e-08 | 5.215406e-08 | 5.215406e-08 | 5.215406e-08
-0.1 | 4.097819e-08 | 4.284084e-08 | 4.284084e-08 | 4.097819e-08 | 4.097819e-08 | 4.284084e-08 | 4.656613e-08 | 4.842877e-08 | 4.284084e-08 | 4.842877e-08 | 4.284084e-08 | 4.284084e-08 | 5.215406e-08 | 4.656613e-08 | 5.401671e-08 | 5.401671e-08 | 5.7742e-08
0 | 4.097819e-08 | 4.097819e-08 | 4.656613e-08 | 3.911555e-08 | 4.097819e-08 | 4.097819e-08 | 4.284084e-08 | 4.656613e-08 | 4.656613e-08 | 4.284084e-08 | 4.097819e-08 | 4.284084e-08 | 5.215406e-08 | 4.097819e-08 | 5.215406e-08 | 5.401671e-08 | 5.7742e-08

## Sheet2
AAO_time | AAO_diameter | Pb_time | Ag_thickness | ecapsulation | scanning_range
40min | 0min | 25min | 100nm | silver paster | 5V